## Sheet1
名称 | 温度 | SiO2 | B2O3 | Al2O3 | Na2O | K2O | CaO | MgO | BaO | CaF2 | ZnO | TiO2 | 粘度
W1 | 1150 | 45 | 30 | 10 | 15 | 0 | 0 | 0 | 0 | 0 | 0 | 0 | 5.9111
| 1148 | 45 | 30 | 10 | 15 | 0 | 0 | 0 | 0 | 0 | 0 | 0 | 5.98769
| 1146 | 45 | 30 | 10 | 15 | 0 | 0 | 0 | 0 | 0 | 0 | 0 | 6.074
| 1144 | 45 | 30 | 10 | 15 | 0 | 0 | 0 | 0 | 0 | 0 | 0 | 6.1865
| 1142 | 45 | 30 | 10 | 15 | 0 | 0 | 0 | 0 | 0 | 0 | 0 | 6.27158
| 1140 | 45 | 30 | 10 | 15 | 0 | 0 | 0 | 0 | 0 | 0 | 0 | 6.32886
| 1138 | 45 | 30 | 10 | 15 | 0 | 0 | 0 | 0 | 0 | 0 | 0 | 6.4816
| 1136 | 45 | 30 | 10 | 15 | 0 | 0 | 0 | 0 | 0 | 0 | 0 | 6.54737
| 1134 | 45 | 30 | 10 | 15 | 0 | 0 | 0 | 0 | 0 | 0 | 0 | 6.6482
| 1132 | 45 | 30 | 10 | 15 | 0 | 0 | 0 | 0 | 0 | 0 | 0 | 6.85033
| 1130 | 45 | 30 | 10 | 15 | 0 | 0 | 0 | 0 | 0 | 0 | 0 | 7.0682
| 1128 | 45 | 30 | 10 | 15 | 0 | 0 | 0 | 0 | 0 | 0 | 0 | 7.18989
| 1126 | 45 | 30 | 10 | 15 | 0 | 0 | 0 | 0 | 0 | 0 | 0 | 7.3858
| 1124 | 45 | 30 | 10 | 15 | 0 | 0 | 0 | 0 | 0 | 0 | 0 | 7.569
| 1122 | 45 | 30 | 10 | 15 | 0 | 0 | 0 | 0 | 0 | 0 | 0 | 7.73657
| 1120 | 45 | 30 | 10 | 15 | 0 | 0 | 0 | 0 | 0 | 0 | 0 | 7.94386
| 1118 | 45 | 30 | 10 | 15 | 0 | 0 | 0 | 0 | 0 | 0 | 0 | 8.0426
| 1116 | 45 | 30 | 10 | 15 | 0 | 0 | 0 | 0 | 0 | 0 | 0 | 8.2149
| 1114 | 45 | 30 | 10 | 15 | 0 | 0 | 0 | 0 | 0 | 0 | 0 | 8.4304
| 1112 | 45 | 30 | 10 | 15 | 0 | 0 | 0 | 0 | 0 | 0 | 0 | 8.61975
| 1110 | 45 | 30 | 10 | 15 | 0 | 0 | 0 | 0 | 0 | 0 | 0 | 8.7857
| 1108 | 45 | 30 | 10 | 15 | 0 | 0 | 0 | 0 | 0 | 0 | 0 | 9.0116
| 1106 | 45 | 30 | 10 | 15 | 0 | 0 | 0 | 0 | 0 | 0 | 0 | 9.2995
| 1104 | 45 | 30 | 10 | 15 | 0 | 0 | 0 | 0 | 0 | 0 | 0 | 9.49771
| 1102 | 45 | 30 | 10 | 15 | 0 | 0 | 0 | 0 | 0 | 0 | 0 | 9.663
| 1100 | 45 | 30 | 10 | 15 | 0 | 0 | 0 | 0 | 0 | 0 | 0 | 9.8299
| 1098 | 45 | 30 | 10 | 15 | 0 | 0 | 0 | 0 | 0 | 0 | 0 | 10.0723
| 1096 | 45 | 30 | 10 | 15 | 0 | 0 | 0 | 0 | 0 | 0 | 0 | 10.2982
| 1094 | 45 | 30 | 10 | 15 | 0 | 0 | 0 | 0 | 0 | 0 | 0 | 10.5915
| 1092 | 45 | 30 | 10 | 15 | 0 | 0 | 0 | 0 | 0 | 0 | 0 | 10.7613
| 1090 | 45 | 30 | 10 | 15 | 0 | 0 | 0 | 0 | 0 | 0 | 0 | 11.0144
| 1088 | 45 | 30 | 10 | 15 | 0 | 0 | 0 | 0 | 0 | 0 | 0 | 11.2294
| 1086 | 45 | 30 | 10 | 15 | 0 | 0 | 0 | 0 | 0 | 0 | 0 | 11.4609
| 1084 | 45 | 30 | 10 | 15 | 0 | 0 | 0 | 0 | 0 | 0 | 0 | 11.705
| 1082 | 45 | 30 | 10 | 15 | 0 | 0 | 0 | 0 | 0 | 0 | 0 | 11.9983
| 1080 | 45 | 30 | 10 | 15 | 0 | 0 | 0 | 0 | 0 | 0 | 0 | 12.2509
| 1078 | 45 | 30 | 10 | 15 | 0 | 0 | 0 | 0 | 0 | 0 | 0 | 12.5295
| 1076 | 45 | 30 | 10 | 15 | 0 | 0 | 0 | 0 | 0 | 0 | 0 | 12.866
| 1074 | 45 | 30 | 10 | 15 | 0 | 0 | 0 | 0 | 0 | 0 | 0 | 12.979
| 1072 | 45 | 30 | 10 | 15 | 0 | 0 | 0 | 0 | 0 | 0 | 0 | 13.2548
| 1070 | 45 | 30 | 10 | 15 | 0 | 0 | 0 | 0 | 0 | 0 | 0 | 13.6089
| 1068 | 45 | 30 | 10 | 15 | 0 | 0 | 0 | 0 | 0 | 0 | 0 | 13.9024
| 1066 | 45 | 30 | 10 | 15 | 0 | 0 | 0 | 0 | 0 | 0 | 0 | 14.1503
| 1064 | 45 | 30 | 10 | 15 | 0 | 0 | 0 | 0 | 0 | 0 | 0 | 14.5041
| 1062 | 45 | 30 | 10 | 15 | 0 | 0 | 0 | 0 | 0 | 0 | 0 | 14.9855
| 1060 | 45 | 30 | 10 | 15 | 0 | 0 | 0 | 0 | 0 | 0 | 0 | 15.2705
| 1058 | 45 | 30 | 10 | 15 | 0 | 0 | 0 | 0 | 0 | 0 | 0 | 15.7406
| 1056 | 45 | 30 | 10 | 15 | 0 | 0 | 0 | 0 | 0 | 0 | 0 | 15.9649
| 1054 | 45 | 30 | 10 | 15 | 0 | 0 | 0 | 0 | 0 | 0 | 0 | 16.06
| 1052 | 45 | 30 | 10 | 15 | 0 | 0 | 0 | 0 | 0 | 0 | 0 | 16.3112
| 1050 | 45 | 30 | 10 | 15 | 0 | 0 | 0 | 0 | 0 | 0 | 0 | 16.6177
| 1048 | 45 | 30 | 10 | 15 | 0 | 0 | 0 | 0 | 0 | 0 | 0 | 16.7034
| 1046 | 45 | 30 | 10 | 15 | 0 | 0 | 0 | 0 | 0 | 0 | 0 | 16.8924
| 1044 | 45 | 30 | 10 | 15 | 0 | 0 | 0 | 0 | 0 | 0 | 0 | 17.5441
| 1042 | 45 | 30 | 10 | 15 | 0 | 0 | 0 | 0 | 0 | 0 | 0 | 18.0571
| 1040 | 45 | 30 | 10 | 15 | 0 | 0 | 0 | 0 | 0 | 0 | 0 | 18.626
| 1038 | 45 | 30 | 10 | 15 | 0 | 0 | 0 | 0 | 0 | 0 | 0 | 19.2048
| 1036 | 45 | 30 | 10 | 15 | 0 | 0 | 0 | 0 | 0 | 0 | 0 | 19.7027
| 1034 | 45 | 30 | 10 | 15 | 0 | 0 | 0 | 0 | 0 | 0 | 0 | 20.2006
| 1032 | 45 | 30 | 10 | 15 | 0 | 0 | 0 | 0 | 0 | 0 | 0 | 20.7381
| 1030 | 45 | 30 | 10 | 15 | 0 | 0 | 0 | 0 | 0 | 0 | 0 | 21.2208
| 1028 | 45 | 30 | 10 | 15 | 0 | 0 | 0 | 0 | 0 | 0 | 0 | 21.6857
| 1026 | 45 | 30 | 10 | 15 | 0 | 0 | 0 | 0 | 0 | 0 | 0 | 22.2706
| 1024 | 45 | 30 | 10 | 15 | 0 | 0 | 0 | 0 | 0 | 0 | 0 | 22.9328
| 1022 | 45 | 30 | 10 | 15 | 0 | 0 | 0 | 0 | 0 | 0 | 0 | 23.444
| 1020 | 45 | 30 | 10 | 15 | 0 | 0 | 0 | 0 | 0 | 0 | 0 | 24.0095
| 1018 | 45 | 30 | 10 | 15 | 0 | 0 | 0 | 0 | 0 | 0 | 0 | 24.3725
| 1016 | 45 | 30 | 10 | 15 | 0 | 0 | 0 | 0 | 0 | 0 | 0 | 24.7542
| 1014 | 45 | 30 | 10 | 15 | 0 | 0 | 0 | 0 | 0 | 0 | 0 | 25.0266
| 1012 | 45 | 30 | 10 | 15 | 0 | 0 | 0 | 0 | 0 | 0 | 0 | 25.635
| 1010 | 45 | 30 | 10 | 15 | 0 | 0 | 0 | 0 | 0 | 0 | 0 | 26.3134
| 1008 | 45 | 30 | 10 | 15 | 0 | 0 | 0 | 0 | 0 | 0 | 0 | 27.0724
| 1006 | 45 | 30 | 10 | 15 | 0 | 0 | 0 | 0 | 0 | 0 | 0 | 27.7642
| 1004 | 45 | 30 | 10 | 15 | 0 | 0 | 0 | 0 | 0 | 0 | 0 | 28.3652
| 1002 | 45 | 30 | 10 | 15 | 0 | 0 | 0 | 0 | 0 | 0 | 0 | 29.0541
| 1000 | 45 | 30 | 10 | 15 | 0 | 0 | 0 | 0 | 0 | 0 | 0 | 29.48
| 998 | 45 | 30 | 10 | 15 | 0 | 0 | 0 | 0 | 0 | 0 | 0 | 30.0708
| 996 | 45 | 30 | 10 | 15 | 0 | 0 | 0 | 0 | 0 | 0 | 0 | 30.8352
| 994 | 45 | 30 | 10 | 15 | 0 | 0 | 0 | 0 | 0 | 0 | 0 | 31.729
| 992 | 45 | 30 | 10 | 15 | 0 | 0 | 0 | 0 | 0 | 0 | 0 | 32.8042
| 990 | 45 | 30 | 10 | 15 | 0 | 0 | 0 | 0 | 0 | 0 | 0 | 33.8446
| 988 | 45 | 30 | 10 | 15 | 0 | 0 | 0 | 0 | 0 | 0 | 0 | 34.6548
| 986 | 45 | 30 | 10 | 15 | 0 | 0 | 0 | 0 | 0 | 0 | 0 | 35.8407
| 984 | 45 | 30 | 10 | 15 | 0 | 0 | 0 | 0 | 0 | 0 | 0 | 36.7139
| 982 | 45 | 30 | 10 | 15 | 0 | 0 | 0 | 0 | 0 | 0 | 0 | 38.1673
| 980 | 45 | 30 | 10 | 15 | 0 | 0 | 0 | 0 | 0 | 0 | 0 | 38.9454
| 978 | 45 | 30 | 10 | 15 | 0 | 0 | 0 | 0 | 0 | 0 | 0 | 40.1804
| 976 | 45 | 30 | 10 | 15 | 0 | 0 | 0 | 0 | 0 | 0 | 0 | 41.5965
| 974 | 45 | 30 | 10 | 15 | 0 | 0 | 0 | 0 | 0 | 0 | 0 | 42.9353
| 972 | 45 | 30 | 10 | 15 | 0 | 0 | 0 | 0 | 0 | 0 | 0 | 44.4173
| 970 | 45 | 30 | 10 | 15 | 0 | 0 | 0 | 0 | 0 | 0 | 0 | 45.8224
| 968 | 45 | 30 | 10 | 15 | 0 | 0 | 0 | 0 | 0 | 0 | 0 | 47.1253
| 966 | 45 | 30 | 10 | 15 | 0 | 0 | 0 | 0 | 0 | 0 | 0 | 48.4673
| 964 | 45 | 30 | 10 | 15 | 0 | 0 | 0 | 0 | 0 | 0 | 0 | 49.8867
| 962 | 45 | 30 | 10 | 15 | 0 | 0 | 0 | 0 | 0 | 0 | 0 | 51.8869
| 960 | 45 | 30 | 10 | 15 | 0 | 0 | 0 | 0 | 0 | 0 | 0 | 53.3481
| 958 | 45 | 30 | 10 | 15 | 0 | 0 | 0 | 0 | 0 | 0 | 0 | 55.2214
| 956 | 45 | 30 | 10 | 15 | 0 | 0 | 0 | 0 | 0 | 0 | 0 | 57.2375
| 954 | 45 | 30 | 10 | 15 | 0 | 0 | 0 | 0 | 0 | 0 | 0 | 58.6668
| 952 | 45 | 30 | 10 | 15 | 0 | 0 | 0 | 0 | 0 | 0 | 0 | 60.9588
| 950 | 45 | 30 | 10 | 15 | 0 | 0 | 0 | 0 | 0 | 0 | 0 | 62.9687
| 948 | 45 | 30 | 10 | 15 | 0 | 0 | 0 | 0 | 0 | 0 | 0 | 64.722
| 946 | 45 | 30 | 10 | 15 | 0 | 0 | 0 | 0 | 0 | 0 | 0 | 67.083
| 944 | 45 | 30 | 10 | 15 | 0 | 0 | 0 | 0 | 0 | 0 | 0 | 69.2441
| 942 | 45 | 30 | 10 | 15 | 0 | 0 | 0 | 0 | 0 | 0 | 0 | 71.4837
| 940 | 45 | 30 | 10 | 15 | 0 | 0 | 0 | 0 | 0 | 0 | 0 | 73.872
| 938 | 45 | 30 | 10 | 15 | 0 | 0 | 0 | 0 | 0 | 0 | 0 | 76.1664
| 936 | 45 | 30 | 10 | 15 | 0 | 0 | 0 | 0 | 0 | 0 | 0 | 79.1879
| 934 | 45 | 30 | 10 | 15 | 0 | 0 | 0 | 0 | 0 | 0 | 0 | 81.9563
| 932 | 45 | 30 | 10 | 15 | 0 | 0 | 0 | 0 | 0 | 0 | 0 | 84.8618
| 930 | 45 | 30 | 10 | 15 | 0 | 0 | 0 | 0 | 0 | 0 | 0 | 87.2533
| 928 | 45 | 30 | 10 | 15 | 0 | 0 | 0 | 0 | 0 | 0 | 0 | 90.2449
| 926 | 45 | 30 | 10 | 15 | 0 | 0 | 0 | 0 | 0 | 0 | 0 | 93.7301
| 924 | 45 | 30 | 10 | 15 | 0 | 0 | 0 | 0 | 0 | 0 | 0 | 96.6417
| 922 | 45 | 30 | 10 | 15 | 0 | 0 | 0 | 0 | 0 | 0 | 0 | 100.546
| 920 | 45 | 30 | 10 | 15 | 0 | 0 | 0 | 0 | 0 | 0 | 0 | 103.983
| 918 | 45 | 30 | 10 | 15 | 0 | 0 | 0 | 0 | 0 | 0 | 0 | 107.908
| 916 | 45 | 30 | 10 | 15 | 0 | 0 | 0 | 0 | 0 | 0 | 0 | 111.521
| 914 | 45 | 30 | 10 | 15 | 0 | 0 | 0 | 0 | 0 | 0 | 0 | 115.248
| 912 | 45 | 30 | 10 | 15 | 0 | 0 | 0 | 0 | 0 | 0 | 0 | 120.623
| 910 | 45 | 30 | 10 | 15 | 0 | 0 | 0 | 0 | 0 | 0 | 0 | 125.15
| 908 | 45 | 30 | 10 | 15 | 0 | 0 | 0 | 0 | 0 | 0 | 0 | 129.716
| 906 | 45 | 30 | 10 | 15 | 0 | 0 | 0 | 0 | 0 | 0 | 0 | 135.098
| 904 | 45 | 30 | 10 | 15 | 0 | 0 | 0 | 0 | 0 | 0 | 0 | 139.244
| 902 | 45 | 30 | 10 | 15 | 0 | 0 | 0 | 0 | 0 | 0 | 0 | 145.294
| 900 | 45 | 30 | 10 | 15 | 0 | 0 | 0 | 0 | 0 | 0 | 0 | 150.624
| 898 | 45 | 30 | 10 | 15 | 0 | 0 | 0 | 0 | 0 | 0 | 0 | 156.33
| 896 | 45 | 30 | 10 | 15 | 0 | 0 | 0 | 0 | 0 | 0 | 0 | 163.35
| 894 | 45 | 30 | 10 | 15 | 0 | 0 | 0 | 0 | 0 | 0 | 0 | 169.66
| 892 | 45 | 30 | 10 | 15 | 0 | 0 | 0 | 0 | 0 | 0 | 0 | 176.463
| 890 | 45 | 30 | 10 | 15 | 0 | 0 | 0 | 0 | 0 | 0 | 0 | 182.286
W2 | 1150 | 45 | 30 | 7 | 15 | 0 | 0 | 0 | 0 | 0 | 0 | 3 | 3.669
| 1148 | 45 | 30 | 7 | 15 | 0 | 0 | 0 | 0 | 0 | 0 | 3 | 3.517
| 1146 | 45 | 30 | 7 | 15 | 0 | 0 | 0 | 0 | 0 | 0 | 3 | 3.4522
| 1144 | 45 | 30 | 7 | 15 | 0 | 0 | 0 | 0 | 0 | 0 | 3 | 3.4765
| 1142 | 45 | 30 | 7 | 15 | 0 | 0 | 0 | 0 | 0 | 0 | 3 | 3.61531
| 1140 | 45 | 30 | 7 | 15 | 0 | 0 | 0 | 0 | 0 | 0 | 3 | 3.6714
| 1138 | 45 | 30 | 7 | 15 | 0 | 0 | 0 | 0 | 0 | 0 | 3 | 3.69656
| 1136 | 45 | 30 | 7 | 15 | 0 | 0 | 0 | 0 | 0 | 0 | 3 | 3.69425
| 1134 | 45 | 30 | 7 | 15 | 0 | 0 | 0 | 0 | 0 | 0 | 3 | 3.7572
| 1132 | 45 | 30 | 7 | 15 | 0 | 0 | 0 | 0 | 0 | 0 | 3 | 3.7635
| 1130 | 45 | 30 | 7 | 15 | 0 | 0 | 0 | 0 | 0 | 0 | 3 | 3.75458
| 1128 | 45 | 30 | 7 | 15 | 0 | 0 | 0 | 0 | 0 | 0 | 3 | 3.8328
| 1126 | 45 | 30 | 7 | 15 | 0 | 0 | 0 | 0 | 0 | 0 | 3 | 3.8814
| 1124 | 45 | 30 | 7 | 15 | 0 | 0 | 0 | 0 | 0 | 0 | 3 | 3.9138
| 1122 | 45 | 30 | 7 | 15 | 0 | 0 | 0 | 0 | 0 | 0 | 3 | 4.03729
| 1120 | 45 | 30 | 7 | 15 | 0 | 0 | 0 | 0 | 0 | 0 | 3 | 4.044
| 1118 | 45 | 30 | 7 | 15 | 0 | 0 | 0 | 0 | 0 | 0 | 3 | 4.199
| 1116 | 45 | 30 | 7 | 15 | 0 | 0 | 0 | 0 | 0 | 0 | 3 | 4.2206
| 1114 | 45 | 30 | 7 | 15 | 0 | 0 | 0 | 0 | 0 | 0 | 3 | 4.262
| 1112 | 45 | 30 | 7 | 15 | 0 | 0 | 0 | 0 | 0 | 0 | 3 | 4.3924
| 1110 | 45 | 30 | 7 | 15 | 0 | 0 | 0 | 0 | 0 | 0 | 3 | 4.441
| 1108 | 45 | 30 | 7 | 15 | 0 | 0 | 0 | 0 | 0 | 0 | 3 | 4.549
| 1106 | 45 | 30 | 7 | 15 | 0 | 0 | 0 | 0 | 0 | 0 | 3 | 4.6673
| 1104 | 45 | 30 | 7 | 15 | 0 | 0 | 0 | 0 | 0 | 0 | 3 | 4.833
| 1102 | 45 | 30 | 7 | 15 | 0 | 0 | 0 | 0 | 0 | 0 | 3 | 4.911
| 1100 | 45 | 30 | 7 | 15 | 0 | 0 | 0 | 0 | 0 | 0 | 3 | 5.1464
| 1098 | 45 | 30 | 7 | 15 | 0 | 0 | 0 | 0 | 0 | 0 | 3 | 5.28912
| 1096 | 45 | 30 | 7 | 15 | 0 | 0 | 0 | 0 | 0 | 0 | 3 | 5.42929
| 1094 | 45 | 30 | 7 | 15 | 0 | 0 | 0 | 0 | 0 | 0 | 3 | 5.491
| 1092 | 45 | 30 | 7 | 15 | 0 | 0 | 0 | 0 | 0 | 0 | 3 | 5.6577
| 1090 | 45 | 30 | 7 | 15 | 0 | 0 | 0 | 0 | 0 | 0 | 3 | 5.8464
| 1088 | 45 | 30 | 7 | 15 | 0 | 0 | 0 | 0 | 0 | 0 | 3 | 6.07625
| 1086 | 45 | 30 | 7 | 15 | 0 | 0 | 0 | 0 | 0 | 0 | 3 | 6.22943
| 1084 | 45 | 30 | 7 | 15 | 0 | 0 | 0 | 0 | 0 | 0 | 3 | 6.43975
| 1082 | 45 | 30 | 7 | 15 | 0 | 0 | 0 | 0 | 0 | 0 | 3 | 6.5625
| 1080 | 45 | 30 | 7 | 15 | 0 | 0 | 0 | 0 | 0 | 0 | 3 | 6.6912
| 1078 | 45 | 30 | 7 | 15 | 0 | 0 | 0 | 0 | 0 | 0 | 3 | 6.88314
| 1076 | 45 | 30 | 7 | 15 | 0 | 0 | 0 | 0 | 0 | 0 | 3 | 7.0198
| 1074 | 45 | 30 | 7 | 15 | 0 | 0 | 0 | 0 | 0 | 0 | 3 | 7.267
| 1072 | 45 | 30 | 7 | 15 | 0 | 0 | 0 | 0 | 0 | 0 | 3 | 7.472
| 1070 | 45 | 30 | 7 | 15 | 0 | 0 | 0 | 0 | 0 | 0 | 3 | 7.6441
| 1068 | 45 | 30 | 7 | 15 | 0 | 0 | 0 | 0 | 0 | 0 | 3 | 7.81275
| 1066 | 45 | 30 | 7 | 15 | 0 | 0 | 0 | 0 | 0 | 0 | 3 | 8.0615
| 1064 | 45 | 30 | 7 | 15 | 0 | 0 | 0 | 0 | 0 | 0 | 3 | 8.31025
| 1062 | 45 | 30 | 7 | 15 | 0 | 0 | 0 | 0 | 0 | 0 | 3 | 8.621
| 1060 | 45 | 30 | 7 | 15 | 0 | 0 | 0 | 0 | 0 | 0 | 3 | 8.775
| 1058 | 45 | 30 | 7 | 15 | 0 | 0 | 0 | 0 | 0 | 0 | 3 | 9.02375
| 1056 | 45 | 30 | 7 | 15 | 0 | 0 | 0 | 0 | 0 | 0 | 3 | 9.3023
| 1054 | 45 | 30 | 7 | 15 | 0 | 0 | 0 | 0 | 0 | 0 | 3 | 9.45914
| 1052 | 45 | 30 | 7 | 15 | 0 | 0 | 0 | 0 | 0 | 0 | 3 | 9.73189
| 1050 | 45 | 30 | 7 | 15 | 0 | 0 | 0 | 0 | 0 | 0 | 3 | 9.97443
| 1048 | 45 | 30 | 7 | 15 | 0 | 0 | 0 | 0 | 0 | 0 | 3 | 10.2875
| 1046 | 45 | 30 | 7 | 15 | 0 | 0 | 0 | 0 | 0 | 0 | 3 | 10.4204
| 1044 | 45 | 30 | 7 | 15 | 0 | 0 | 0 | 0 | 0 | 0 | 3 | 10.908
| 1042 | 45 | 30 | 7 | 15 | 0 | 0 | 0 | 0 | 0 | 0 | 3 | 11.1587
| 1040 | 45 | 30 | 7 | 15 | 0 | 0 | 0 | 0 | 0 | 0 | 3 | 11.4999
| 1038 | 45 | 30 | 7 | 15 | 0 | 0 | 0 | 0 | 0 | 0 | 3 | 11.8755
| 1036 | 45 | 30 | 7 | 15 | 0 | 0 | 0 | 0 | 0 | 0 | 3 | 12.1814
| 1034 | 45 | 30 | 7 | 15 | 0 | 0 | 0 | 0 | 0 | 0 | 3 | 12.57
| 1032 | 45 | 30 | 7 | 15 | 0 | 0 | 0 | 0 | 0 | 0 | 3 | 12.9149
| 1030 | 45 | 30 | 7 | 15 | 0 | 0 | 0 | 0 | 0 | 0 | 3 | 13.255
| 1028 | 45 | 30 | 7 | 15 | 0 | 0 | 0 | 0 | 0 | 0 | 3 | 13.6273
| 1026 | 45 | 30 | 7 | 15 | 0 | 0 | 0 | 0 | 0 | 0 | 3 | 13.9697
| 1024 | 45 | 30 | 7 | 15 | 0 | 0 | 0 | 0 | 0 | 0 | 3 | 14.4809
| 1022 | 45 | 30 | 7 | 15 | 0 | 0 | 0 | 0 | 0 | 0 | 3 | 14.8349
| 1020 | 45 | 30 | 7 | 15 | 0 | 0 | 0 | 0 | 0 | 0 | 3 | 15.3962
| 1018 | 45 | 30 | 7 | 15 | 0 | 0 | 0 | 0 | 0 | 0 | 3 | 15.819
| 1016 | 45 | 30 | 7 | 15 | 0 | 0 | 0 | 0 | 0 | 0 | 3 | 16.3447
| 1014 | 45 | 30 | 7 | 15 | 0 | 0 | 0 | 0 | 0 | 0 | 3 | 16.8121
| 1012 | 45 | 30 | 7 | 15 | 0 | 0 | 0 | 0 | 0 | 0 | 3 | 17.3771
| 1010 | 45 | 30 | 7 | 15 | 0 | 0 | 0 | 0 | 0 | 0 | 3 | 17.6647
| 1008 | 45 | 30 | 7 | 15 | 0 | 0 | 0 | 0 | 0 | 0 | 3 | 18.2116
| 1006 | 45 | 30 | 7 | 15 | 0 | 0 | 0 | 0 | 0 | 0 | 3 | 18.6954
| 1004 | 45 | 30 | 7 | 15 | 0 | 0 | 0 | 0 | 0 | 0 | 3 | 19.3422
| 1002 | 45 | 30 | 7 | 15 | 0 | 0 | 0 | 0 | 0 | 0 | 3 | 19.9027
| 1000 | 45 | 30 | 7 | 15 | 0 | 0 | 0 | 0 | 0 | 0 | 3 | 20.4411
| 998 | 45 | 30 | 7 | 15 | 0 | 0 | 0 | 0 | 0 | 0 | 3 | 21.1406
| 996 | 45 | 30 | 7 | 15 | 0 | 0 | 0 | 0 | 0 | 0 | 3 | 21.756
| 994 | 45 | 30 | 7 | 15 | 0 | 0 | 0 | 0 | 0 | 0 | 3 | 22.4212
| 992 | 45 | 30 | 7 | 15 | 0 | 0 | 0 | 0 | 0 | 0 | 3 | 23.1751
| 990 | 45 | 30 | 7 | 15 | 0 | 0 | 0 | 0 | 0 | 0 | 3 | 23.902
| 988 | 45 | 30 | 7 | 15 | 0 | 0 | 0 | 0 | 0 | 0 | 3 | 24.5814
| 986 | 45 | 30 | 7 | 15 | 0 | 0 | 0 | 0 | 0 | 0 | 3 | 25.3658
| 984 | 45 | 30 | 7 | 15 | 0 | 0 | 0 | 0 | 0 | 0 | 3 | 26.0347
| 982 | 45 | 30 | 7 | 15 | 0 | 0 | 0 | 0 | 0 | 0 | 3 | 26.9917
| 980 | 45 | 30 | 7 | 15 | 0 | 0 | 0 | 0 | 0 | 0 | 3 | 27.7453
| 978 | 45 | 30 | 7 | 15 | 0 | 0 | 0 | 0 | 0 | 0 | 3 | 28.5612
| 976 | 45 | 30 | 7 | 15 | 0 | 0 | 0 | 0 | 0 | 0 | 3 | 29.6281
| 974 | 45 | 30 | 7 | 15 | 0 | 0 | 0 | 0 | 0 | 0 | 3 | 30.6616
| 972 | 45 | 30 | 7 | 15 | 0 | 0 | 0 | 0 | 0 | 0 | 3 | 31.492
| 970 | 45 | 30 | 7 | 15 | 0 | 0 | 0 | 0 | 0 | 0 | 3 | 32.6817
| 968 | 45 | 30 | 7 | 15 | 0 | 0 | 0 | 0 | 0 | 0 | 3 | 33.6873
| 966 | 45 | 30 | 7 | 15 | 0 | 0 | 0 | 0 | 0 | 0 | 3 | 34.9374
| 964 | 45 | 30 | 7 | 15 | 0 | 0 | 0 | 0 | 0 | 0 | 3 | 35.8957
| 962 | 45 | 30 | 7 | 15 | 0 | 0 | 0 | 0 | 0 | 0 | 3 | 37.1175
| 960 | 45 | 30 | 7 | 15 | 0 | 0 | 0 | 0 | 0 | 0 | 3 | 38.1673
| 958 | 45 | 30 | 7 | 15 | 0 | 0 | 0 | 0 | 0 | 0 | 3 | 39.6638
| 956 | 45 | 30 | 7 | 15 | 0 | 0 | 0 | 0 | 0 | 0 | 3 | 41.0589
| 954 | 45 | 30 | 7 | 15 | 0 | 0 | 0 | 0 | 0 | 0 | 3 | 42.1509
| 952 | 45 | 30 | 7 | 15 | 0 | 0 | 0 | 0 | 0 | 0 | 3 | 43.7076
| 950 | 45 | 30 | 7 | 15 | 0 | 0 | 0 | 0 | 0 | 0 | 3 | 45.0741
| 948 | 45 | 30 | 7 | 15 | 0 | 0 | 0 | 0 | 0 | 0 | 3 | 46.5814
| 946 | 45 | 30 | 7 | 15 | 0 | 0 | 0 | 0 | 0 | 0 | 3 | 48.2263
| 944 | 45 | 30 | 7 | 15 | 0 | 0 | 0 | 0 | 0 | 0 | 3 | 49.9163
| 942 | 45 | 30 | 7 | 15 | 0 | 0 | 0 | 0 | 0 | 0 | 3 | 51.7224
| 940 | 45 | 30 | 7 | 15 | 0 | 0 | 0 | 0 | 0 | 0 | 3 | 53.2835
| 938 | 45 | 30 | 7 | 15 | 0 | 0 | 0 | 0 | 0 | 0 | 3 | 55.2753
| 936 | 45 | 30 | 7 | 15 | 0 | 0 | 0 | 0 | 0 | 0 | 3 | 57.208
| 934 | 45 | 30 | 7 | 15 | 0 | 0 | 0 | 0 | 0 | 0 | 3 | 59.3989
| 932 | 45 | 30 | 7 | 15 | 0 | 0 | 0 | 0 | 0 | 0 | 3 | 61.2615
| 930 | 45 | 30 | 7 | 15 | 0 | 0 | 0 | 0 | 0 | 0 | 3 | 63.5761
| 928 | 45 | 30 | 7 | 15 | 0 | 0 | 0 | 0 | 0 | 0 | 3 | 66.0042
| 926 | 45 | 30 | 7 | 15 | 0 | 0 | 0 | 0 | 0 | 0 | 3 | 68.2461
| 924 | 45 | 30 | 7 | 15 | 0 | 0 | 0 | 0 | 0 | 0 | 3 | 71.036
| 922 | 45 | 30 | 7 | 15 | 0 | 0 | 0 | 0 | 0 | 0 | 3 | 73.6354
| 920 | 45 | 30 | 7 | 15 | 0 | 0 | 0 | 0 | 0 | 0 | 3 | 76.7976
| 918 | 45 | 30 | 7 | 15 | 0 | 0 | 0 | 0 | 0 | 0 | 3 | 79.434
| 916 | 45 | 30 | 7 | 15 | 0 | 0 | 0 | 0 | 0 | 0 | 3 | 82.6652
| 914 | 45 | 30 | 7 | 15 | 0 | 0 | 0 | 0 | 0 | 0 | 3 | 85.9035
| 912 | 45 | 30 | 7 | 15 | 0 | 0 | 0 | 0 | 0 | 0 | 3 | 89.6851
| 910 | 45 | 30 | 7 | 15 | 0 | 0 | 0 | 0 | 0 | 0 | 3 | 92.8209
| 908 | 45 | 30 | 7 | 15 | 0 | 0 | 0 | 0 | 0 | 0 | 3 | 96.861
| 906 | 45 | 30 | 7 | 15 | 0 | 0 | 0 | 0 | 0 | 0 | 3 | 100.33
| 904 | 45 | 30 | 7 | 15 | 0 | 0 | 0 | 0 | 0 | 0 | 3 | 104.566
| 902 | 45 | 30 | 7 | 15 | 0 | 0 | 0 | 0 | 0 | 0 | 3 | 109.56
| 900 | 45 | 30 | 7 | 15 | 0 | 0 | 0 | 0 | 0 | 0 | 3 | 114.248
| 898 | 45 | 30 | 7 | 15 | 0 | 0 | 0 | 0 | 0 | 0 | 3 | 119.155
| 896 | 45 | 30 | 7 | 15 | 0 | 0 | 0 | 0 | 0 | 0 | 3 | 124.984
| 894 | 45 | 30 | 7 | 15 | 0 | 0 | 0 | 0 | 0 | 0 | 3 | 130.162
| 892 | 45 | 30 | 7 | 15 | 0 | 0 | 0 | 0 | 0 | 0 | 3 | 134.937
| 890 | 45 | 30 | 7 | 15 | 0 | 0 | 0 | 0 | 0 | 0 | 3 | 140.099
| 888 | 45 | 30 | 7 | 15 | 0 | 0 | 0 | 0 | 0 | 0 | 3 | 149.073
| 886 | 45 | 30 | 7 | 15 | 0 | 0 | 0 | 0 | 0 | 0 | 3 | 155.645
| 884 | 45 | 30 | 7 | 15 | 0 | 0 | 0 | 0 | 0 | 0 | 3 | 162.87
| 882 | 45 | 30 | 7 | 15 | 0 | 0 | 0 | 0 | 0 | 0 | 3 | 170.563
| 880 | 45 | 30 | 7 | 15 | 0 | 0 | 0 | 0 | 0 | 0 | 3 | 178.509
W3 | 1132 | 39 | 30 | 7 | 15 | 0 | 0 | 0 | 0 | 0 | 0 | 9 | 2.16
| 1128 | 39 | 30 | 7 | 15 | 0 | 0 | 0 | 0 | 0 | 0 | 9 | 2.2115
| 1126 | 39 | 30 | 7 | 15 | 0 | 0 | 0 | 0 | 0 | 0 | 9 | 2.27
| 1124 | 39 | 30 | 7 | 15 | 0 | 0 | 0 | 0 | 0 | 0 | 9 | 2.2556
| 1122 | 39 | 30 | 7 | 15 | 0 | 0 | 0 | 0 | 0 | 0 | 9 | 2.33292
| 1120 | 39 | 30 | 7 | 15 | 0 | 0 | 0 | 0 | 0 | 0 | 9 | 2.3526
| 1118 | 39 | 30 | 7 | 15 | 0 | 0 | 0 | 0 | 0 | 0 | 9 | 2.53
| 1116 | 39 | 30 | 7 | 15 | 0 | 0 | 0 | 0 | 0 | 0 | 9 | 2.5084
| 1114 | 39 | 30 | 7 | 15 | 0 | 0 | 0 | 0 | 0 | 0 | 9 | 2.6056
| 1112 | 39 | 30 | 7 | 15 | 0 | 0 | 0 | 0 | 0 | 0 | 9 | 2.6218
| 1110 | 39 | 30 | 7 | 15 | 0 | 0 | 0 | 0 | 0 | 0 | 9 | 2.7184
| 1108 | 39 | 30 | 7 | 15 | 0 | 0 | 0 | 0 | 0 | 0 | 9 | 2.7397
| 1106 | 39 | 30 | 7 | 15 | 0 | 0 | 0 | 0 | 0 | 0 | 9 | 2.7612
| 1104 | 39 | 30 | 7 | 15 | 0 | 0 | 0 | 0 | 0 | 0 | 9 | 2.8692
| 1102 | 39 | 30 | 7 | 15 | 0 | 0 | 0 | 0 | 0 | 0 | 9 | 2.94075
| 1100 | 39 | 30 | 7 | 15 | 0 | 0 | 0 | 0 | 0 | 0 | 9 | 3.1058
| 1098 | 39 | 30 | 7 | 15 | 0 | 0 | 0 | 0 | 0 | 0 | 9 | 3.16829
| 1096 | 39 | 30 | 7 | 15 | 0 | 0 | 0 | 0 | 0 | 0 | 9 | 3.23675
| 1094 | 39 | 30 | 7 | 15 | 0 | 0 | 0 | 0 | 0 | 0 | 9 | 3.30425
| 1092 | 39 | 30 | 7 | 15 | 0 | 0 | 0 | 0 | 0 | 0 | 9 | 3.46814
| 1090 | 39 | 30 | 7 | 15 | 0 | 0 | 0 | 0 | 0 | 0 | 9 | 3.46043
| 1088 | 39 | 30 | 7 | 15 | 0 | 0 | 0 | 0 | 0 | 0 | 9 | 3.5125
| 1086 | 39 | 30 | 7 | 15 | 0 | 0 | 0 | 0 | 0 | 0 | 9 | 3.63786
| 1084 | 39 | 30 | 7 | 15 | 0 | 0 | 0 | 0 | 0 | 0 | 9 | 3.822
| 1082 | 39 | 30 | 7 | 15 | 0 | 0 | 0 | 0 | 0 | 0 | 9 | 3.9138
| 1080 | 39 | 30 | 7 | 15 | 0 | 0 | 0 | 0 | 0 | 0 | 9 | 4.1396
| 1078 | 39 | 30 | 7 | 15 | 0 | 0 | 0 | 0 | 0 | 0 | 9 | 4.172
| 1076 | 39 | 30 | 7 | 15 | 0 | 0 | 0 | 0 | 0 | 0 | 9 | 4.2907
| 1074 | 39 | 30 | 7 | 15 | 0 | 0 | 0 | 0 | 0 | 0 | 9 | 4.4248
| 1072 | 39 | 30 | 7 | 15 | 0 | 0 | 0 | 0 | 0 | 0 | 9 | 4.55286
| 1070 | 39 | 30 | 7 | 15 | 0 | 0 | 0 | 0 | 0 | 0 | 9 | 4.7235
| 1068 | 39 | 30 | 7 | 15 | 0 | 0 | 0 | 0 | 0 | 0 | 9 | 4.85271
| 1066 | 39 | 30 | 7 | 15 | 0 | 0 | 0 | 0 | 0 | 0 | 9 | 4.946
| 1064 | 39 | 30 | 7 | 15 | 0 | 0 | 0 | 0 | 0 | 0 | 9 | 5.1896
| 1062 | 39 | 30 | 7 | 15 | 0 | 0 | 0 | 0 | 0 | 0 | 9 | 5.2543
| 1060 | 39 | 30 | 7 | 15 | 0 | 0 | 0 | 0 | 0 | 0 | 9 | 5.35214
| 1058 | 39 | 30 | 7 | 15 | 0 | 0 | 0 | 0 | 0 | 0 | 9 | 5.5234
| 1056 | 39 | 30 | 7 | 15 | 0 | 0 | 0 | 0 | 0 | 0 | 9 | 5.58357
| 1054 | 39 | 30 | 7 | 15 | 0 | 0 | 0 | 0 | 0 | 0 | 9 | 5.82171
| 1052 | 39 | 30 | 7 | 15 | 0 | 0 | 0 | 0 | 0 | 0 | 9 | 5.999
| 1050 | 39 | 30 | 7 | 15 | 0 | 0 | 0 | 0 | 0 | 0 | 9 | 6.2875
| 1048 | 39 | 30 | 7 | 15 | 0 | 0 | 0 | 0 | 0 | 0 | 9 | 6.406
| 1046 | 39 | 30 | 7 | 15 | 0 | 0 | 0 | 0 | 0 | 0 | 9 | 6.64429
| 1044 | 39 | 30 | 7 | 15 | 0 | 0 | 0 | 0 | 0 | 0 | 9 | 6.87062
| 1042 | 39 | 30 | 7 | 15 | 0 | 0 | 0 | 0 | 0 | 0 | 9 | 7.0574
| 1040 | 39 | 30 | 7 | 15 | 0 | 0 | 0 | 0 | 0 | 0 | 9 | 7.3642
| 1038 | 39 | 30 | 7 | 15 | 0 | 0 | 0 | 0 | 0 | 0 | 9 | 7.5957
| 1036 | 39 | 30 | 7 | 15 | 0 | 0 | 0 | 0 | 0 | 0 | 9 | 7.7304
| 1034 | 39 | 30 | 7 | 15 | 0 | 0 | 0 | 0 | 0 | 0 | 9 | 7.90675
| 1032 | 39 | 30 | 7 | 15 | 0 | 0 | 0 | 0 | 0 | 0 | 9 | 8.1933
| 1030 | 39 | 30 | 7 | 15 | 0 | 0 | 0 | 0 | 0 | 0 | 9 | 8.3656
| 1028 | 39 | 30 | 7 | 15 | 0 | 0 | 0 | 0 | 0 | 0 | 9 | 8.5862
| 1026 | 39 | 30 | 7 | 15 | 0 | 0 | 0 | 0 | 0 | 0 | 9 | 8.80863
| 1024 | 39 | 30 | 7 | 15 | 0 | 0 | 0 | 0 | 0 | 0 | 9 | 9.0602
| 1022 | 39 | 30 | 7 | 15 | 0 | 0 | 0 | 0 | 0 | 0 | 9 | 9.213
| 1020 | 39 | 30 | 7 | 15 | 0 | 0 | 0 | 0 | 0 | 0 | 9 | 9.51286
| 1018 | 39 | 30 | 7 | 15 | 0 | 0 | 0 | 0 | 0 | 0 | 9 | 9.7439
| 1016 | 39 | 30 | 7 | 15 | 0 | 0 | 0 | 0 | 0 | 0 | 9 | 9.9806
| 1014 | 39 | 30 | 7 | 15 | 0 | 0 | 0 | 0 | 0 | 0 | 9 | 10.3144
| 1012 | 39 | 30 | 7 | 15 | 0 | 0 | 0 | 0 | 0 | 0 | 9 | 10.4921
| 1010 | 39 | 30 | 7 | 15 | 0 | 0 | 0 | 0 | 0 | 0 | 9 | 10.9334
| 1008 | 39 | 30 | 7 | 15 | 0 | 0 | 0 | 0 | 0 | 0 | 9 | 11.1366
| 1006 | 39 | 30 | 7 | 15 | 0 | 0 | 0 | 0 | 0 | 0 | 9 | 11.4179
| 1004 | 39 | 30 | 7 | 15 | 0 | 0 | 0 | 0 | 0 | 0 | 9 | 11.6346
| 1002 | 39 | 30 | 7 | 15 | 0 | 0 | 0 | 0 | 0 | 0 | 9 | 12.0477
| 1000 | 39 | 30 | 7 | 15 | 0 | 0 | 0 | 0 | 0 | 0 | 9 | 12.3975
| 998 | 39 | 30 | 7 | 15 | 0 | 0 | 0 | 0 | 0 | 0 | 9 | 12.7178
| 996 | 39 | 30 | 7 | 15 | 0 | 0 | 0 | 0 | 0 | 0 | 9 | 13.0581
| 994 | 39 | 30 | 7 | 15 | 0 | 0 | 0 | 0 | 0 | 0 | 9 | 13.286
| 992 | 39 | 30 | 7 | 15 | 0 | 0 | 0 | 0 | 0 | 0 | 9 | 13.7541
| 990 | 39 | 30 | 7 | 15 | 0 | 0 | 0 | 0 | 0 | 0 | 9 | 14.0071
| 988 | 39 | 30 | 7 | 15 | 0 | 0 | 0 | 0 | 0 | 0 | 9 | 14.418
| 986 | 39 | 30 | 7 | 15 | 0 | 0 | 0 | 0 | 0 | 0 | 9 | 14.828
| 984 | 39 | 30 | 7 | 15 | 0 | 0 | 0 | 0 | 0 | 0 | 9 | 15.2668
| 982 | 39 | 30 | 7 | 15 | 0 | 0 | 0 | 0 | 0 | 0 | 9 | 15.6384
| 980 | 39 | 30 | 7 | 15 | 0 | 0 | 0 | 0 | 0 | 0 | 9 | 15.9614
| 978 | 39 | 30 | 7 | 15 | 0 | 0 | 0 | 0 | 0 | 0 | 9 | 16.519
| 976 | 39 | 30 | 7 | 15 | 0 | 0 | 0 | 0 | 0 | 0 | 9 | 16.9034
| 974 | 39 | 30 | 7 | 15 | 0 | 0 | 0 | 0 | 0 | 0 | 9 | 17.2879
| 972 | 39 | 30 | 7 | 15 | 0 | 0 | 0 | 0 | 0 | 0 | 9 | 17.8956
| 970 | 39 | 30 | 7 | 15 | 0 | 0 | 0 | 0 | 0 | 0 | 9 | 18.2599
| 968 | 39 | 30 | 7 | 15 | 0 | 0 | 0 | 0 | 0 | 0 | 9 | 18.8567
| 966 | 39 | 30 | 7 | 15 | 0 | 0 | 0 | 0 | 0 | 0 | 9 | 19.3474
| 964 | 39 | 30 | 7 | 15 | 0 | 0 | 0 | 0 | 0 | 0 | 9 | 19.8104
| 962 | 39 | 30 | 7 | 15 | 0 | 0 | 0 | 0 | 0 | 0 | 9 | 20.3164
| 960 | 39 | 30 | 7 | 15 | 0 | 0 | 0 | 0 | 0 | 0 | 9 | 20.8026
| 958 | 39 | 30 | 7 | 15 | 0 | 0 | 0 | 0 | 0 | 0 | 9 | 21.5653
| 956 | 39 | 30 | 7 | 15 | 0 | 0 | 0 | 0 | 0 | 0 | 9 | 22.1414
| 954 | 39 | 30 | 7 | 15 | 0 | 0 | 0 | 0 | 0 | 0 | 9 | 22.6691
| 952 | 39 | 30 | 7 | 15 | 0 | 0 | 0 | 0 | 0 | 0 | 9 | 23.3941
| 950 | 39 | 30 | 7 | 15 | 0 | 0 | 0 | 0 | 0 | 0 | 9 | 24.0161
| 948 | 39 | 30 | 7 | 15 | 0 | 0 | 0 | 0 | 0 | 0 | 9 | 24.7469
| 946 | 39 | 30 | 7 | 15 | 0 | 0 | 0 | 0 | 0 | 0 | 9 | 25.495
| 944 | 39 | 30 | 7 | 15 | 0 | 0 | 0 | 0 | 0 | 0 | 9 | 26.0549
| 942 | 39 | 30 | 7 | 15 | 0 | 0 | 0 | 0 | 0 | 0 | 9 | 26.8892
| 940 | 39 | 30 | 7 | 15 | 0 | 0 | 0 | 0 | 0 | 0 | 9 | 27.5838
| 938 | 39 | 30 | 7 | 15 | 0 | 0 | 0 | 0 | 0 | 0 | 9 | 28.5204
| 936 | 39 | 30 | 7 | 15 | 0 | 0 | 0 | 0 | 0 | 0 | 9 | 29.386
| 934 | 39 | 30 | 7 | 15 | 0 | 0 | 0 | 0 | 0 | 0 | 9 | 30.2693
| 932 | 39 | 30 | 7 | 15 | 0 | 0 | 0 | 0 | 0 | 0 | 9 | 31.083
| 930 | 39 | 30 | 7 | 15 | 0 | 0 | 0 | 0 | 0 | 0 | 9 | 31.9604
| 928 | 39 | 30 | 7 | 15 | 0 | 0 | 0 | 0 | 0 | 0 | 9 | 33.0907
| 926 | 39 | 30 | 7 | 15 | 0 | 0 | 0 | 0 | 0 | 0 | 9 | 34.0358
| 924 | 39 | 30 | 7 | 15 | 0 | 0 | 0 | 0 | 0 | 0 | 9 | 35.2373
| 922 | 39 | 30 | 7 | 15 | 0 | 0 | 0 | 0 | 0 | 0 | 9 | 36.2294
| 920 | 39 | 30 | 7 | 15 | 0 | 0 | 0 | 0 | 0 | 0 | 9 | 37.3974
| 918 | 39 | 30 | 7 | 15 | 0 | 0 | 0 | 0 | 0 | 0 | 9 | 38.5171
| 916 | 39 | 30 | 7 | 15 | 0 | 0 | 0 | 0 | 0 | 0 | 9 | 39.7824
| 914 | 39 | 30 | 7 | 15 | 0 | 0 | 0 | 0 | 0 | 0 | 9 | 41.2088
| 912 | 39 | 30 | 7 | 15 | 0 | 0 | 0 | 0 | 0 | 0 | 9 | 42.4269
| 910 | 39 | 30 | 7 | 15 | 0 | 0 | 0 | 0 | 0 | 0 | 9 | 43.6798
| 908 | 39 | 30 | 7 | 15 | 0 | 0 | 0 | 0 | 0 | 0 | 9 | 45.1601
| 906 | 39 | 30 | 7 | 15 | 0 | 0 | 0 | 0 | 0 | 0 | 9 | 46.6512
| 904 | 39 | 30 | 7 | 15 | 0 | 0 | 0 | 0 | 0 | 0 | 9 | 48.3257
| 902 | 39 | 30 | 7 | 15 | 0 | 0 | 0 | 0 | 0 | 0 | 9 | 49.9363
| 900 | 39 | 30 | 7 | 15 | 0 | 0 | 0 | 0 | 0 | 0 | 9 | 51.8624
| 898 | 39 | 30 | 7 | 15 | 0 | 0 | 0 | 0 | 0 | 0 | 9 | 53.5971
| 896 | 39 | 30 | 7 | 15 | 0 | 0 | 0 | 0 | 0 | 0 | 9 | 55.4367
| 894 | 39 | 30 | 7 | 15 | 0 | 0 | 0 | 0 | 0 | 0 | 9 | 57.2471
| 892 | 39 | 30 | 7 | 15 | 0 | 0 | 0 | 0 | 0 | 0 | 9 | 59.6851
| 890 | 39 | 30 | 7 | 15 | 0 | 0 | 0 | 0 | 0 | 0 | 9 | 61.6844
| 888 | 39 | 30 | 7 | 15 | 0 | 0 | 0 | 0 | 0 | 0 | 9 | 64.2359
| 886 | 39 | 30 | 7 | 15 | 0 | 0 | 0 | 0 | 0 | 0 | 9 | 66.4986
| 884 | 39 | 30 | 7 | 15 | 0 | 0 | 0 | 0 | 0 | 0 | 9 | 68.9219
| 882 | 39 | 30 | 7 | 15 | 0 | 0 | 0 | 0 | 0 | 0 | 9 | 71.5705
| 880 | 39 | 30 | 7 | 15 | 0 | 0 | 0 | 0 | 0 | 0 | 9 | 74.7196
| 878 | 39 | 30 | 7 | 15 | 0 | 0 | 0 | 0 | 0 | 0 | 9 | 77.5592
| 876 | 39 | 30 | 7 | 15 | 0 | 0 | 0 | 0 | 0 | 0 | 9 | 80.9306
| 874 | 39 | 30 | 7 | 15 | 0 | 0 | 0 | 0 | 0 | 0 | 9 | 84.1189
| 872 | 39 | 30 | 7 | 15 | 0 | 0 | 0 | 0 | 0 | 0 | 9 | 87.8279
| 870 | 39 | 30 | 7 | 15 | 0 | 0 | 0 | 0 | 0 | 0 | 9 | 91.6392
| 868 | 39 | 30 | 7 | 15 | 0 | 0 | 0 | 0 | 0 | 0 | 9 | 95.9244
| 866 | 39 | 30 | 7 | 15 | 0 | 0 | 0 | 0 | 0 | 0 | 9 | 100.282
| 864 | 39 | 30 | 7 | 15 | 0 | 0 | 0 | 0 | 0 | 0 | 9 | 105.02
| 862 | 39 | 30 | 7 | 15 | 0 | 0 | 0 | 0 | 0 | 0 | 9 | 109.065
| 860 | 39 | 30 | 7 | 15 | 0 | 0 | 0 | 0 | 0 | 0 | 9 | 114.733
| 858 | 39 | 30 | 7 | 15 | 0 | 0 | 0 | 0 | 0 | 0 | 9 | 119.185
| 856 | 39 | 30 | 7 | 15 | 0 | 0 | 0 | 0 | 0 | 0 | 9 | 124.492
| 854 | 39 | 30 | 7 | 15 | 0 | 0 | 0 | 0 | 0 | 0 | 9 | 128.714
| 852 | 39 | 30 | 7 | 15 | 0 | 0 | 0 | 0 | 0 | 0 | 9 | 135.039
| 850 | 39 | 30 | 7 | 15 | 0 | 0 | 0 | 0 | 0 | 0 | 9 | 141.099
| 848 | 39 | 30 | 7 | 15 | 0 | 0 | 0 | 0 | 0 | 0 | 9 | 147.636
| 846 | 39 | 30 | 7 | 15 | 0 | 0 | 0 | 0 | 0 | 0 | 9 | 153.961
| 844 | 39 | 30 | 7 | 15 | 0 | 0 | 0 | 0 | 0 | 0 | 9 | 160.954
| 842 | 39 | 30 | 7 | 15 | 0 | 0 | 0 | 0 | 0 | 0 | 9 | 169.25
W4 | 1134 | 39 | 32 | 8 | 10 | 0 | 0 | 0 | 0 | 0 | 0 | 11 | 9.62812
| 1132 | 39 | 32 | 8 | 10 | 0 | 0 | 0 | 0 | 0 | 0 | 11 | 9.714
| 1130 | 39 | 32 | 8 | 10 | 0 | 0 | 0 | 0 | 0 | 0 | 11 | 9.91175
| 1128 | 39 | 32 | 8 | 10 | 0 | 0 | 0 | 0 | 0 | 0 | 11 | 9.82119
| 1126 | 39 | 32 | 8 | 10 | 0 | 0 | 0 | 0 | 0 | 0 | 11 | 10.0545
| 1124 | 39 | 32 | 8 | 10 | 0 | 0 | 0 | 0 | 0 | 0 | 11 | 10.3198
| 1122 | 39 | 32 | 8 | 10 | 0 | 0 | 0 | 0 | 0 | 0 | 11 | 10.56
| 1120 | 39 | 32 | 8 | 10 | 0 | 0 | 0 | 0 | 0 | 0 | 11 | 10.8275
| 1118 | 39 | 32 | 8 | 10 | 0 | 0 | 0 | 0 | 0 | 0 | 11 | 11.2511
| 1116 | 39 | 32 | 8 | 10 | 0 | 0 | 0 | 0 | 0 | 0 | 11 | 11.8973
| 1114 | 39 | 32 | 8 | 10 | 0 | 0 | 0 | 0 | 0 | 0 | 11 | 12.5383
| 1112 | 39 | 32 | 8 | 10 | 0 | 0 | 0 | 0 | 0 | 0 | 11 | 13.081
| 1110 | 39 | 32 | 8 | 10 | 0 | 0 | 0 | 0 | 0 | 0 | 11 | 13.8296
| 1108 | 39 | 32 | 8 | 10 | 0 | 0 | 0 | 0 | 0 | 0 | 11 | 14.723
| 1106 | 39 | 32 | 8 | 10 | 0 | 0 | 0 | 0 | 0 | 0 | 11 | 15.7864
| 1104 | 39 | 32 | 8 | 10 | 0 | 0 | 0 | 0 | 0 | 0 | 11 | 16.6342
| 1102 | 39 | 32 | 8 | 10 | 0 | 0 | 0 | 0 | 0 | 0 | 11 | 17.6801
| 1100 | 39 | 32 | 8 | 10 | 0 | 0 | 0 | 0 | 0 | 0 | 11 | 19.1576
| 1098 | 39 | 32 | 8 | 10 | 0 | 0 | 0 | 0 | 0 | 0 | 11 | 20.541
| 1096 | 39 | 32 | 8 | 10 | 0 | 0 | 0 | 0 | 0 | 0 | 11 | 22.031
| 1094 | 39 | 32 | 8 | 10 | 0 | 0 | 0 | 0 | 0 | 0 | 11 | 23.9285
| 1092 | 39 | 32 | 8 | 10 | 0 | 0 | 0 | 0 | 0 | 0 | 11 | 26.0172
| 1090 | 39 | 32 | 8 | 10 | 0 | 0 | 0 | 0 | 0 | 0 | 11 | 27.7853
| 1088 | 39 | 32 | 8 | 10 | 0 | 0 | 0 | 0 | 0 | 0 | 11 | 29.3619
| 1086 | 39 | 32 | 8 | 10 | 0 | 0 | 0 | 0 | 0 | 0 | 11 | 30.5307
| 1084 | 39 | 32 | 8 | 10 | 0 | 0 | 0 | 0 | 0 | 0 | 11 | 32.0734
| 1082 | 39 | 32 | 8 | 10 | 0 | 0 | 0 | 0 | 0 | 0 | 11 | 33.3629
| 1080 | 39 | 32 | 8 | 10 | 0 | 0 | 0 | 0 | 0 | 0 | 11 | 34.6836
| 1078 | 39 | 32 | 8 | 10 | 0 | 0 | 0 | 0 | 0 | 0 | 11 | 36.3371
| 1076 | 39 | 32 | 8 | 10 | 0 | 0 | 0 | 0 | 0 | 0 | 11 | 38.3691
| 1074 | 39 | 32 | 8 | 10 | 0 | 0 | 0 | 0 | 0 | 0 | 11 | 39.8253
| 1072 | 39 | 32 | 8 | 10 | 0 | 0 | 0 | 0 | 0 | 0 | 11 | 41.4203
| 1070 | 39 | 32 | 8 | 10 | 0 | 0 | 0 | 0 | 0 | 0 | 11 | 43.0814
| 1068 | 39 | 32 | 8 | 10 | 0 | 0 | 0 | 0 | 0 | 0 | 11 | 44.7887
| 1066 | 39 | 32 | 8 | 10 | 0 | 0 | 0 | 0 | 0 | 0 | 11 | 46.3553
| 1064 | 39 | 32 | 8 | 10 | 0 | 0 | 0 | 0 | 0 | 0 | 11 | 48.2179
| 1062 | 39 | 32 | 8 | 10 | 0 | 0 | 0 | 0 | 0 | 0 | 11 | 49.849
| 1060 | 39 | 32 | 8 | 10 | 0 | 0 | 0 | 0 | 0 | 0 | 11 | 51.6522
| 1058 | 39 | 32 | 8 | 10 | 0 | 0 | 0 | 0 | 0 | 0 | 11 | 53.4933
| 1056 | 39 | 32 | 8 | 10 | 0 | 0 | 0 | 0 | 0 | 0 | 11 | 55.1707
| 1054 | 39 | 32 | 8 | 10 | 0 | 0 | 0 | 0 | 0 | 0 | 11 | 56.6184
| 1052 | 39 | 32 | 8 | 10 | 0 | 0 | 0 | 0 | 0 | 0 | 11 | 58.2009
| 1050 | 39 | 32 | 8 | 10 | 0 | 0 | 0 | 0 | 0 | 0 | 11 | 60.1904
| 1048 | 39 | 32 | 8 | 10 | 0 | 0 | 0 | 0 | 0 | 0 | 11 | 62.2677
| 1046 | 39 | 32 | 8 | 10 | 0 | 0 | 0 | 0 | 0 | 0 | 11 | 63.9314
| 1044 | 39 | 32 | 8 | 10 | 0 | 0 | 0 | 0 | 0 | 0 | 11 | 65.9381
| 1042 | 39 | 32 | 8 | 10 | 0 | 0 | 0 | 0 | 0 | 0 | 11 | 67.4306
| 1040 | 39 | 32 | 8 | 10 | 0 | 0 | 0 | 0 | 0 | 0 | 11 | 69.1534
| 1038 | 39 | 32 | 8 | 10 | 0 | 0 | 0 | 0 | 0 | 0 | 11 | 71.2359
| 1036 | 39 | 32 | 8 | 10 | 0 | 0 | 0 | 0 | 0 | 0 | 11 | 72.9056
| 1034 | 39 | 32 | 8 | 10 | 0 | 0 | 0 | 0 | 0 | 0 | 11 | 74.4909
| 1032 | 39 | 32 | 8 | 10 | 0 | 0 | 0 | 0 | 0 | 0 | 11 | 76.5015
| 1030 | 39 | 32 | 8 | 10 | 0 | 0 | 0 | 0 | 0 | 0 | 11 | 78.7786
| 1028 | 39 | 32 | 8 | 10 | 0 | 0 | 0 | 0 | 0 | 0 | 11 | 80.8404
| 1026 | 39 | 32 | 8 | 10 | 0 | 0 | 0 | 0 | 0 | 0 | 11 | 82.8484
| 1024 | 39 | 32 | 8 | 10 | 0 | 0 | 0 | 0 | 0 | 0 | 11 | 84.9103
| 1022 | 39 | 32 | 8 | 10 | 0 | 0 | 0 | 0 | 0 | 0 | 11 | 86.8697
| 1020 | 39 | 32 | 8 | 10 | 0 | 0 | 0 | 0 | 0 | 0 | 11 | 89.1534
| 1018 | 39 | 32 | 8 | 10 | 0 | 0 | 0 | 0 | 0 | 0 | 11 | 91.4923
| 1016 | 39 | 32 | 8 | 10 | 0 | 0 | 0 | 0 | 0 | 0 | 11 | 93.5395
| 1014 | 39 | 32 | 8 | 10 | 0 | 0 | 0 | 0 | 0 | 0 | 11 | 95.5596
| 1012 | 39 | 32 | 8 | 10 | 0 | 0 | 0 | 0 | 0 | 0 | 11 | 98.266
| 1010 | 39 | 32 | 8 | 10 | 0 | 0 | 0 | 0 | 0 | 0 | 11 | 101.121
| 1008 | 39 | 32 | 8 | 10 | 0 | 0 | 0 | 0 | 0 | 0 | 11 | 103.353
| 1006 | 39 | 32 | 8 | 10 | 0 | 0 | 0 | 0 | 0 | 0 | 11 | 105.681
| 1004 | 39 | 32 | 8 | 10 | 0 | 0 | 0 | 0 | 0 | 0 | 11 | 108.613
| 1002 | 39 | 32 | 8 | 10 | 0 | 0 | 0 | 0 | 0 | 0 | 11 | 111.186
| 1000 | 39 | 32 | 8 | 10 | 0 | 0 | 0 | 0 | 0 | 0 | 11 | 114.443
| 998 | 39 | 32 | 8 | 10 | 0 | 0 | 0 | 0 | 0 | 0 | 11 | 117.318
| 996 | 39 | 32 | 8 | 10 | 0 | 0 | 0 | 0 | 0 | 0 | 11 | 120.058
| 994 | 39 | 32 | 8 | 10 | 0 | 0 | 0 | 0 | 0 | 0 | 11 | 123.307
| 992 | 39 | 32 | 8 | 10 | 0 | 0 | 0 | 0 | 0 | 0 | 11 | 126.656
| 990 | 39 | 32 | 8 | 10 | 0 | 0 | 0 | 0 | 0 | 0 | 11 | 130.181
| 988 | 39 | 32 | 8 | 10 | 0 | 0 | 0 | 0 | 0 | 0 | 11 | 133.015
| 986 | 39 | 32 | 8 | 10 | 0 | 0 | 0 | 0 | 0 | 0 | 11 | 136.686
| 984 | 39 | 32 | 8 | 10 | 0 | 0 | 0 | 0 | 0 | 0 | 11 | 140.438
| 982 | 39 | 32 | 8 | 10 | 0 | 0 | 0 | 0 | 0 | 0 | 11 | 144.045
| 980 | 39 | 32 | 8 | 10 | 0 | 0 | 0 | 0 | 0 | 0 | 11 | 146.974
| 978 | 39 | 32 | 8 | 10 | 0 | 0 | 0 | 0 | 0 | 0 | 11 | 151.092
| 976 | 39 | 32 | 8 | 10 | 0 | 0 | 0 | 0 | 0 | 0 | 11 | 154.58
| 974 | 39 | 32 | 8 | 10 | 0 | 0 | 0 | 0 | 0 | 0 | 11 | 159.15
| 972 | 39 | 32 | 8 | 10 | 0 | 0 | 0 | 0 | 0 | 0 | 11 | 162.262
| 970 | 39 | 32 | 8 | 10 | 0 | 0 | 0 | 0 | 0 | 0 | 11 | 165.76
W5 | 1130 | 47 | 30 | 7 | 15 | 0 | 0 | 0 | 0 | 0 | 0 | 1 | 6.54
| 1128 | 47 | 30 | 7 | 15 | 0 | 0 | 0 | 0 | 0 | 0 | 1 | 6.7506
| 1126 | 47 | 30 | 7 | 15 | 0 | 0 | 0 | 0 | 0 | 0 | 1 | 6.7128
| 1124 | 47 | 30 | 7 | 15 | 0 | 0 | 0 | 0 | 0 | 0 | 1 | 6.8747
| 1122 | 47 | 30 | 7 | 15 | 0 | 0 | 0 | 0 | 0 | 0 | 1 | 7.0385
| 1120 | 47 | 30 | 7 | 15 | 0 | 0 | 0 | 0 | 0 | 0 | 1 | 7.1222
| 1118 | 47 | 30 | 7 | 15 | 0 | 0 | 0 | 0 | 0 | 0 | 1 | 7.2193
| 1116 | 47 | 30 | 7 | 15 | 0 | 0 | 0 | 0 | 0 | 0 | 1 | 7.42069
| 1114 | 47 | 30 | 7 | 15 | 0 | 0 | 0 | 0 | 0 | 0 | 1 | 7.5208
| 1112 | 47 | 30 | 7 | 15 | 0 | 0 | 0 | 0 | 0 | 0 | 1 | 7.595
| 1110 | 47 | 30 | 7 | 15 | 0 | 0 | 0 | 0 | 0 | 0 | 1 | 7.7925
| 1108 | 47 | 30 | 7 | 15 | 0 | 0 | 0 | 0 | 0 | 0 | 1 | 8.021
| 1106 | 47 | 30 | 7 | 15 | 0 | 0 | 0 | 0 | 0 | 0 | 1 | 8.2041
| 1104 | 47 | 30 | 7 | 15 | 0 | 0 | 0 | 0 | 0 | 0 | 1 | 8.51189
| 1102 | 47 | 30 | 7 | 15 | 0 | 0 | 0 | 0 | 0 | 0 | 1 | 8.6778
| 1100 | 47 | 30 | 7 | 15 | 0 | 0 | 0 | 0 | 0 | 0 | 1 | 8.9252
| 1098 | 47 | 30 | 7 | 15 | 0 | 0 | 0 | 0 | 0 | 0 | 1 | 9.15189
| 1096 | 47 | 30 | 7 | 15 | 0 | 0 | 0 | 0 | 0 | 0 | 1 | 9.37471
| 1094 | 47 | 30 | 7 | 15 | 0 | 0 | 0 | 0 | 0 | 0 | 1 | 9.562
| 1092 | 47 | 30 | 7 | 15 | 0 | 0 | 0 | 0 | 0 | 0 | 1 | 9.8837
| 1090 | 47 | 30 | 7 | 15 | 0 | 0 | 0 | 0 | 0 | 0 | 1 | 10.1046
| 1088 | 47 | 30 | 7 | 15 | 0 | 0 | 0 | 0 | 0 | 0 | 1 | 10.417
| 1086 | 47 | 30 | 7 | 15 | 0 | 0 | 0 | 0 | 0 | 0 | 1 | 10.6359
| 1084 | 47 | 30 | 7 | 15 | 0 | 0 | 0 | 0 | 0 | 0 | 1 | 10.8025
| 1082 | 47 | 30 | 7 | 15 | 0 | 0 | 0 | 0 | 0 | 0 | 1 | 11.2132
| 1080 | 47 | 30 | 7 | 15 | 0 | 0 | 0 | 0 | 0 | 0 | 1 | 11.5269
| 1078 | 47 | 30 | 7 | 15 | 0 | 0 | 0 | 0 | 0 | 0 | 1 | 11.7589
| 1076 | 47 | 30 | 7 | 15 | 0 | 0 | 0 | 0 | 0 | 0 | 1 | 11.9819
| 1074 | 47 | 30 | 7 | 15 | 0 | 0 | 0 | 0 | 0 | 0 | 1 | 12.1728
| 1072 | 47 | 30 | 7 | 15 | 0 | 0 | 0 | 0 | 0 | 0 | 1 | 12.5737
| 1070 | 47 | 30 | 7 | 15 | 0 | 0 | 0 | 0 | 0 | 0 | 1 | 12.785
| 1068 | 47 | 30 | 7 | 15 | 0 | 0 | 0 | 0 | 0 | 0 | 1 | 12.9584
| 1066 | 47 | 30 | 7 | 15 | 0 | 0 | 0 | 0 | 0 | 0 | 1 | 13.3571
| 1064 | 47 | 30 | 7 | 15 | 0 | 0 | 0 | 0 | 0 | 0 | 1 | 13.6501
| 1062 | 47 | 30 | 7 | 15 | 0 | 0 | 0 | 0 | 0 | 0 | 1 | 13.9213
| 1060 | 47 | 30 | 7 | 15 | 0 | 0 | 0 | 0 | 0 | 0 | 1 | 14.2724
| 1058 | 47 | 30 | 7 | 15 | 0 | 0 | 0 | 0 | 0 | 0 | 1 | 14.5887
| 1056 | 47 | 30 | 7 | 15 | 0 | 0 | 0 | 0 | 0 | 0 | 1 | 14.9576
| 1054 | 47 | 30 | 7 | 15 | 0 | 0 | 0 | 0 | 0 | 0 | 1 | 15.2777
| 1052 | 47 | 30 | 7 | 15 | 0 | 0 | 0 | 0 | 0 | 0 | 1 | 15.571
| 1050 | 47 | 30 | 7 | 15 | 0 | 0 | 0 | 0 | 0 | 0 | 1 | 15.9957
| 1048 | 47 | 30 | 7 | 15 | 0 | 0 | 0 | 0 | 0 | 0 | 1 | 16.419
| 1046 | 47 | 30 | 7 | 15 | 0 | 0 | 0 | 0 | 0 | 0 | 1 | 16.8094
| 1044 | 47 | 30 | 7 | 15 | 0 | 0 | 0 | 0 | 0 | 0 | 1 | 17.2209
| 1042 | 47 | 30 | 7 | 15 | 0 | 0 | 0 | 0 | 0 | 0 | 1 | 17.5491
| 1040 | 47 | 30 | 7 | 15 | 0 | 0 | 0 | 0 | 0 | 0 | 1 | 17.9639
| 1038 | 47 | 30 | 7 | 15 | 0 | 0 | 0 | 0 | 0 | 0 | 1 | 18.503
| 1036 | 47 | 30 | 7 | 15 | 0 | 0 | 0 | 0 | 0 | 0 | 1 | 19.023
| 1034 | 47 | 30 | 7 | 15 | 0 | 0 | 0 | 0 | 0 | 0 | 1 | 19.6428
| 1032 | 47 | 30 | 7 | 15 | 0 | 0 | 0 | 0 | 0 | 0 | 1 | 20.0873
| 1030 | 47 | 30 | 7 | 15 | 0 | 0 | 0 | 0 | 0 | 0 | 1 | 20.5209
| 1028 | 47 | 30 | 7 | 15 | 0 | 0 | 0 | 0 | 0 | 0 | 1 | 21.133
| 1026 | 47 | 30 | 7 | 15 | 0 | 0 | 0 | 0 | 0 | 0 | 1 | 21.5329
| 1024 | 47 | 30 | 7 | 15 | 0 | 0 | 0 | 0 | 0 | 0 | 1 | 22.179
| 1022 | 47 | 30 | 7 | 15 | 0 | 0 | 0 | 0 | 0 | 0 | 1 | 22.825
| 1020 | 47 | 30 | 7 | 15 | 0 | 0 | 0 | 0 | 0 | 0 | 1 | 23.2404
| 1018 | 47 | 30 | 7 | 15 | 0 | 0 | 0 | 0 | 0 | 0 | 1 | 23.7334
| 1016 | 47 | 30 | 7 | 15 | 0 | 0 | 0 | 0 | 0 | 0 | 1 | 24.4222
| 1014 | 47 | 30 | 7 | 15 | 0 | 0 | 0 | 0 | 0 | 0 | 1 | 25.156
| 1012 | 47 | 30 | 7 | 15 | 0 | 0 | 0 | 0 | 0 | 0 | 1 | 25.8449
| 1010 | 47 | 30 | 7 | 15 | 0 | 0 | 0 | 0 | 0 | 0 | 1 | 26.378
| 1008 | 47 | 30 | 7 | 15 | 0 | 0 | 0 | 0 | 0 | 0 | 1 | 27.0857
| 1006 | 47 | 30 | 7 | 15 | 0 | 0 | 0 | 0 | 0 | 0 | 1 | 27.845
| 1004 | 47 | 30 | 7 | 15 | 0 | 0 | 0 | 0 | 0 | 0 | 1 | 28.5314
| 1002 | 47 | 30 | 7 | 15 | 0 | 0 | 0 | 0 | 0 | 0 | 1 | 29.2742
| 1000 | 47 | 30 | 7 | 15 | 0 | 0 | 0 | 0 | 0 | 0 | 1 | 30.1771
| 998 | 47 | 30 | 7 | 15 | 0 | 0 | 0 | 0 | 0 | 0 | 1 | 31.1421
| 996 | 47 | 30 | 7 | 15 | 0 | 0 | 0 | 0 | 0 | 0 | 1 | 32.1717
| 994 | 47 | 30 | 7 | 15 | 0 | 0 | 0 | 0 | 0 | 0 | 1 | 32.9379
| 992 | 47 | 30 | 7 | 15 | 0 | 0 | 0 | 0 | 0 | 0 | 1 | 33.9686
| 990 | 47 | 30 | 7 | 15 | 0 | 0 | 0 | 0 | 0 | 0 | 1 | 34.7705
| 988 | 47 | 30 | 7 | 15 | 0 | 0 | 0 | 0 | 0 | 0 | 1 | 35.7516
| 986 | 47 | 30 | 7 | 15 | 0 | 0 | 0 | 0 | 0 | 0 | 1 | 36.906
| 984 | 47 | 30 | 7 | 15 | 0 | 0 | 0 | 0 | 0 | 0 | 1 | 37.9318
| 982 | 47 | 30 | 7 | 15 | 0 | 0 | 0 | 0 | 0 | 0 | 1 | 39.1092
| 980 | 47 | 30 | 7 | 15 | 0 | 0 | 0 | 0 | 0 | 0 | 1 | 40.1215
| 978 | 47 | 30 | 7 | 15 | 0 | 0 | 0 | 0 | 0 | 0 | 1 | 41.0633
| 976 | 47 | 30 | 7 | 15 | 0 | 0 | 0 | 0 | 0 | 0 | 1 | 42.4847
| 974 | 47 | 30 | 7 | 15 | 0 | 0 | 0 | 0 | 0 | 0 | 1 | 43.4273
| 972 | 47 | 30 | 7 | 15 | 0 | 0 | 0 | 0 | 0 | 0 | 1 | 44.9412
| 970 | 47 | 30 | 7 | 15 | 0 | 0 | 0 | 0 | 0 | 0 | 1 | 46.3654
| 968 | 47 | 30 | 7 | 15 | 0 | 0 | 0 | 0 | 0 | 0 | 1 | 48.0403
| 966 | 47 | 30 | 7 | 15 | 0 | 0 | 0 | 0 | 0 | 0 | 1 | 49.6392
| 964 | 47 | 30 | 7 | 15 | 0 | 0 | 0 | 0 | 0 | 0 | 1 | 50.9324
| 962 | 47 | 30 | 7 | 15 | 0 | 0 | 0 | 0 | 0 | 0 | 1 | 52.7694
| 960 | 47 | 30 | 7 | 15 | 0 | 0 | 0 | 0 | 0 | 0 | 1 | 54.2418
| 958 | 47 | 30 | 7 | 15 | 0 | 0 | 0 | 0 | 0 | 0 | 1 | 55.889
| 956 | 47 | 30 | 7 | 15 | 0 | 0 | 0 | 0 | 0 | 0 | 1 | 58.0047
| 954 | 47 | 30 | 7 | 15 | 0 | 0 | 0 | 0 | 0 | 0 | 1 | 60.5134
| 952 | 47 | 30 | 7 | 15 | 0 | 0 | 0 | 0 | 0 | 0 | 1 | 62.215
| 950 | 47 | 30 | 7 | 15 | 0 | 0 | 0 | 0 | 0 | 0 | 1 | 64.3175
| 948 | 47 | 30 | 7 | 15 | 0 | 0 | 0 | 0 | 0 | 0 | 1 | 66.6124
| 946 | 47 | 30 | 7 | 15 | 0 | 0 | 0 | 0 | 0 | 0 | 1 | 69.1681
| 944 | 47 | 30 | 7 | 15 | 0 | 0 | 0 | 0 | 0 | 0 | 1 | 71.2283
| 942 | 47 | 30 | 7 | 15 | 0 | 0 | 0 | 0 | 0 | 0 | 1 | 74.2084
| 940 | 47 | 30 | 7 | 15 | 0 | 0 | 0 | 0 | 0 | 0 | 1 | 76.663
| 938 | 47 | 30 | 7 | 15 | 0 | 0 | 0 | 0 | 0 | 0 | 1 | 79.4246
| 936 | 47 | 30 | 7 | 15 | 0 | 0 | 0 | 0 | 0 | 0 | 1 | 82.6563
| 934 | 47 | 30 | 7 | 15 | 0 | 0 | 0 | 0 | 0 | 0 | 1 | 85.7957
| 932 | 47 | 30 | 7 | 15 | 0 | 0 | 0 | 0 | 0 | 0 | 1 | 88.9448
| 930 | 47 | 30 | 7 | 15 | 0 | 0 | 0 | 0 | 0 | 0 | 1 | 91.8708
| 928 | 47 | 30 | 7 | 15 | 0 | 0 | 0 | 0 | 0 | 0 | 1 | 95.3429
| 926 | 47 | 30 | 7 | 15 | 0 | 0 | 0 | 0 | 0 | 0 | 1 | 98.5273
| 924 | 47 | 30 | 7 | 15 | 0 | 0 | 0 | 0 | 0 | 0 | 1 | 102.457
| 922 | 47 | 30 | 7 | 15 | 0 | 0 | 0 | 0 | 0 | 0 | 1 | 107.036
| 920 | 47 | 30 | 7 | 15 | 0 | 0 | 0 | 0 | 0 | 0 | 1 | 110.448
| 918 | 47 | 30 | 7 | 15 | 0 | 0 | 0 | 0 | 0 | 0 | 1 | 114.706
| 916 | 47 | 30 | 7 | 15 | 0 | 0 | 0 | 0 | 0 | 0 | 1 | 119.37
| 914 | 47 | 30 | 7 | 15 | 0 | 0 | 0 | 0 | 0 | 0 | 1 | 124.079
| 912 | 47 | 30 | 7 | 15 | 0 | 0 | 0 | 0 | 0 | 0 | 1 | 128.768
| 910 | 47 | 30 | 7 | 15 | 0 | 0 | 0 | 0 | 0 | 0 | 1 | 134.804
| 908 | 47 | 30 | 7 | 15 | 0 | 0 | 0 | 0 | 0 | 0 | 1 | 139.739
| 906 | 47 | 30 | 7 | 15 | 0 | 0 | 0 | 0 | 0 | 0 | 1 | 146.29
| 904 | 47 | 30 | 7 | 15 | 0 | 0 | 0 | 0 | 0 | 0 | 1 | 152.4
| 902 | 47 | 30 | 7 | 15 | 0 | 0 | 0 | 0 | 0 | 0 | 1 | 158.174
| 900 | 47 | 30 | 7 | 15 | 0 | 0 | 0 | 0 | 0 | 0 | 1 | 165.212
| 898 | 47 | 30 | 7 | 15 | 0 | 0 | 0 | 0 | 0 | 0 | 1 | 172.248
| 896 | 47 | 30 | 7 | 15 | 0 | 0 | 0 | 0 | 0 | 0 | 1 | 179.925
W6 | 1140 | 47 | 30 | 7 | 13 | 0 | 0 | 0 | 0 | 0 | 0 | 3 | 7.078
| 1138 | 47 | 30 | 7 | 13 | 0 | 0 | 0 | 0 | 0 | 0 | 3 | 7.29711
| 1136 | 47 | 30 | 7 | 13 | 0 | 0 | 0 | 0 | 0 | 0 | 3 | 7.57533
| 1134 | 47 | 30 | 7 | 13 | 0 | 0 | 0 | 0 | 0 | 0 | 3 | 7.7466
| 1132 | 47 | 30 | 7 | 13 | 0 | 0 | 0 | 0 | 0 | 0 | 3 | 7.79641
| 1130 | 47 | 30 | 7 | 13 | 0 | 0 | 0 | 0 | 0 | 0 | 3 | 8.19625
| 1128 | 47 | 30 | 7 | 13 | 0 | 0 | 0 | 0 | 0 | 0 | 3 | 8.4556
| 1126 | 47 | 30 | 7 | 13 | 0 | 0 | 0 | 0 | 0 | 0 | 3 | 8.7615
| 1124 | 47 | 30 | 7 | 13 | 0 | 0 | 0 | 0 | 0 | 0 | 3 | 8.8982
| 1122 | 47 | 30 | 7 | 13 | 0 | 0 | 0 | 0 | 0 | 0 | 3 | 9.02323
| 1120 | 47 | 30 | 7 | 13 | 0 | 0 | 0 | 0 | 0 | 0 | 3 | 9.26731
| 1118 | 47 | 30 | 7 | 13 | 0 | 0 | 0 | 0 | 0 | 0 | 3 | 9.38777
| 1116 | 47 | 30 | 7 | 13 | 0 | 0 | 0 | 0 | 0 | 0 | 3 | 9.40557
| 1114 | 47 | 30 | 7 | 13 | 0 | 0 | 0 | 0 | 0 | 0 | 3 | 9.8459
| 1112 | 47 | 30 | 7 | 13 | 0 | 0 | 0 | 0 | 0 | 0 | 3 | 9.959
| 1110 | 47 | 30 | 7 | 13 | 0 | 0 | 0 | 0 | 0 | 0 | 3 | 10.1422
| 1108 | 47 | 30 | 7 | 13 | 0 | 0 | 0 | 0 | 0 | 0 | 3 | 10.1742
| 1106 | 47 | 30 | 7 | 13 | 0 | 0 | 0 | 0 | 0 | 0 | 3 | 10.4598
| 1104 | 47 | 30 | 7 | 13 | 0 | 0 | 0 | 0 | 0 | 0 | 3 | 10.8162
| 1102 | 47 | 30 | 7 | 13 | 0 | 0 | 0 | 0 | 0 | 0 | 3 | 11.0629
| 1100 | 47 | 30 | 7 | 13 | 0 | 0 | 0 | 0 | 0 | 0 | 3 | 11.181
| 1098 | 47 | 30 | 7 | 13 | 0 | 0 | 0 | 0 | 0 | 0 | 3 | 11.5147
| 1096 | 47 | 30 | 7 | 13 | 0 | 0 | 0 | 0 | 0 | 0 | 3 | 11.5875
| 1094 | 47 | 30 | 7 | 13 | 0 | 0 | 0 | 0 | 0 | 0 | 3 | 11.8323
| 1092 | 47 | 30 | 7 | 13 | 0 | 0 | 0 | 0 | 0 | 0 | 3 | 12.0969
| 1090 | 47 | 30 | 7 | 13 | 0 | 0 | 0 | 0 | 0 | 0 | 3 | 12.2875
| 1088 | 47 | 30 | 7 | 13 | 0 | 0 | 0 | 0 | 0 | 0 | 3 | 12.5121
| 1086 | 47 | 30 | 7 | 13 | 0 | 0 | 0 | 0 | 0 | 0 | 3 | 12.7734
| 1084 | 47 | 30 | 7 | 13 | 0 | 0 | 0 | 0 | 0 | 0 | 3 | 12.8997
| 1082 | 47 | 30 | 7 | 13 | 0 | 0 | 0 | 0 | 0 | 0 | 3 | 13.1674
| 1080 | 47 | 30 | 7 | 13 | 0 | 0 | 0 | 0 | 0 | 0 | 3 | 13.518
| 1078 | 47 | 30 | 7 | 13 | 0 | 0 | 0 | 0 | 0 | 0 | 3 | 13.9349
| 1076 | 47 | 30 | 7 | 13 | 0 | 0 | 0 | 0 | 0 | 0 | 3 | 14.1311
| 1074 | 47 | 30 | 7 | 13 | 0 | 0 | 0 | 0 | 0 | 0 | 3 | 14.415
| 1072 | 47 | 30 | 7 | 13 | 0 | 0 | 0 | 0 | 0 | 0 | 3 | 14.858
| 1070 | 47 | 30 | 7 | 13 | 0 | 0 | 0 | 0 | 0 | 0 | 3 | 15.1324
| 1068 | 47 | 30 | 7 | 13 | 0 | 0 | 0 | 0 | 0 | 0 | 3 | 15.5361
| 1066 | 47 | 30 | 7 | 13 | 0 | 0 | 0 | 0 | 0 | 0 | 3 | 15.9076
| 1064 | 47 | 30 | 7 | 13 | 0 | 0 | 0 | 0 | 0 | 0 | 3 | 16.1499
| 1062 | 47 | 30 | 7 | 13 | 0 | 0 | 0 | 0 | 0 | 0 | 3 | 16.5482
| 1060 | 47 | 30 | 7 | 13 | 0 | 0 | 0 | 0 | 0 | 0 | 3 | 17.0178
| 1058 | 47 | 30 | 7 | 13 | 0 | 0 | 0 | 0 | 0 | 0 | 3 | 17.3649
| 1056 | 47 | 30 | 7 | 13 | 0 | 0 | 0 | 0 | 0 | 0 | 3 | 17.8669
| 1054 | 47 | 30 | 7 | 13 | 0 | 0 | 0 | 0 | 0 | 0 | 3 | 18.1486
| 1052 | 47 | 30 | 7 | 13 | 0 | 0 | 0 | 0 | 0 | 0 | 3 | 18.513
| 1050 | 47 | 30 | 7 | 13 | 0 | 0 | 0 | 0 | 0 | 0 | 3 | 19.1107
| 1048 | 47 | 30 | 7 | 13 | 0 | 0 | 0 | 0 | 0 | 0 | 3 | 19.5142
| 1046 | 47 | 30 | 7 | 13 | 0 | 0 | 0 | 0 | 0 | 0 | 3 | 19.8977
| 1044 | 47 | 30 | 7 | 13 | 0 | 0 | 0 | 0 | 0 | 0 | 3 | 20.3487
| 1042 | 47 | 30 | 7 | 13 | 0 | 0 | 0 | 0 | 0 | 0 | 3 | 21.0109
| 1040 | 47 | 30 | 7 | 13 | 0 | 0 | 0 | 0 | 0 | 0 | 3 | 21.5278
| 1038 | 47 | 30 | 7 | 13 | 0 | 0 | 0 | 0 | 0 | 0 | 3 | 22.0445
| 1036 | 47 | 30 | 7 | 13 | 0 | 0 | 0 | 0 | 0 | 0 | 3 | 22.5251
| 1034 | 47 | 30 | 7 | 13 | 0 | 0 | 0 | 0 | 0 | 0 | 3 | 23.0781
| 1032 | 47 | 30 | 7 | 13 | 0 | 0 | 0 | 0 | 0 | 0 | 3 | 23.8009
| 1030 | 47 | 30 | 7 | 13 | 0 | 0 | 0 | 0 | 0 | 0 | 3 | 24.3645
| 1028 | 47 | 30 | 7 | 13 | 0 | 0 | 0 | 0 | 0 | 0 | 3 | 24.9042
| 1026 | 47 | 30 | 7 | 13 | 0 | 0 | 0 | 0 | 0 | 0 | 3 | 25.5551
| 1024 | 47 | 30 | 7 | 13 | 0 | 0 | 0 | 0 | 0 | 0 | 3 | 26.3418
| 1022 | 47 | 30 | 7 | 13 | 0 | 0 | 0 | 0 | 0 | 0 | 3 | 26.8625
| 1020 | 47 | 30 | 7 | 13 | 0 | 0 | 0 | 0 | 0 | 0 | 3 | 27.7399
| 1018 | 47 | 30 | 7 | 13 | 0 | 0 | 0 | 0 | 0 | 0 | 3 | 28.4935
| 1016 | 47 | 30 | 7 | 13 | 0 | 0 | 0 | 0 | 0 | 0 | 3 | 29.0427
| 1014 | 47 | 30 | 7 | 13 | 0 | 0 | 0 | 0 | 0 | 0 | 3 | 29.8003
| 1012 | 47 | 30 | 7 | 13 | 0 | 0 | 0 | 0 | 0 | 0 | 3 | 30.6418
| 1010 | 47 | 30 | 7 | 13 | 0 | 0 | 0 | 0 | 0 | 0 | 3 | 31.2391
| 1008 | 47 | 30 | 7 | 13 | 0 | 0 | 0 | 0 | 0 | 0 | 3 | 32.0074
| 1006 | 47 | 30 | 7 | 13 | 0 | 0 | 0 | 0 | 0 | 0 | 3 | 32.7639
| 1004 | 47 | 30 | 7 | 13 | 0 | 0 | 0 | 0 | 0 | 0 | 3 | 33.5773
| 1002 | 47 | 30 | 7 | 13 | 0 | 0 | 0 | 0 | 0 | 0 | 3 | 34.5875
| 1000 | 47 | 30 | 7 | 13 | 0 | 0 | 0 | 0 | 0 | 0 | 3 | 35.4151
| 998 | 47 | 30 | 7 | 13 | 0 | 0 | 0 | 0 | 0 | 0 | 3 | 36.3288
| 996 | 47 | 30 | 7 | 13 | 0 | 0 | 0 | 0 | 0 | 0 | 3 | 37.0235
| 994 | 47 | 30 | 7 | 13 | 0 | 0 | 0 | 0 | 0 | 0 | 3 | 38.2615
| 992 | 47 | 30 | 7 | 13 | 0 | 0 | 0 | 0 | 0 | 0 | 3 | 39.5508
| 990 | 47 | 30 | 7 | 13 | 0 | 0 | 0 | 0 | 0 | 0 | 3 | 40.5413
| 988 | 47 | 30 | 7 | 13 | 0 | 0 | 0 | 0 | 0 | 0 | 3 | 41.7635
| 986 | 47 | 30 | 7 | 13 | 0 | 0 | 0 | 0 | 0 | 0 | 3 | 42.7107
| 984 | 47 | 30 | 7 | 13 | 0 | 0 | 0 | 0 | 0 | 0 | 3 | 43.8736
| 982 | 47 | 30 | 7 | 13 | 0 | 0 | 0 | 0 | 0 | 0 | 3 | 44.7888
| 980 | 47 | 30 | 7 | 13 | 0 | 0 | 0 | 0 | 0 | 0 | 3 | 46.1884
| 978 | 47 | 30 | 7 | 13 | 0 | 0 | 0 | 0 | 0 | 0 | 3 | 47.1896
| 976 | 47 | 30 | 7 | 13 | 0 | 0 | 0 | 0 | 0 | 0 | 3 | 48.5784
| 974 | 47 | 30 | 7 | 13 | 0 | 0 | 0 | 0 | 0 | 0 | 3 | 49.6577
| 972 | 47 | 30 | 7 | 13 | 0 | 0 | 0 | 0 | 0 | 0 | 3 | 50.9257
| 970 | 47 | 30 | 7 | 13 | 0 | 0 | 0 | 0 | 0 | 0 | 3 | 52.7506
| 968 | 47 | 30 | 7 | 13 | 0 | 0 | 0 | 0 | 0 | 0 | 3 | 54.1755
| 966 | 47 | 30 | 7 | 13 | 0 | 0 | 0 | 0 | 0 | 0 | 3 | 55.6553
| 964 | 47 | 30 | 7 | 13 | 0 | 0 | 0 | 0 | 0 | 0 | 3 | 57.2833
| 962 | 47 | 30 | 7 | 13 | 0 | 0 | 0 | 0 | 0 | 0 | 3 | 58.6699
| 960 | 47 | 30 | 7 | 13 | 0 | 0 | 0 | 0 | 0 | 0 | 3 | 60.6156
| 958 | 47 | 30 | 7 | 13 | 0 | 0 | 0 | 0 | 0 | 0 | 3 | 62.5157
| 956 | 47 | 30 | 7 | 13 | 0 | 0 | 0 | 0 | 0 | 0 | 3 | 63.9733
| 954 | 47 | 30 | 7 | 13 | 0 | 0 | 0 | 0 | 0 | 0 | 3 | 66.1064
| 952 | 47 | 30 | 7 | 13 | 0 | 0 | 0 | 0 | 0 | 0 | 3 | 68.0378
| 950 | 47 | 30 | 7 | 13 | 0 | 0 | 0 | 0 | 0 | 0 | 3 | 70.0794
| 948 | 47 | 30 | 7 | 13 | 0 | 0 | 0 | 0 | 0 | 0 | 3 | 72.1896
| 946 | 47 | 30 | 7 | 13 | 0 | 0 | 0 | 0 | 0 | 0 | 3 | 74.5583
| 944 | 47 | 30 | 7 | 13 | 0 | 0 | 0 | 0 | 0 | 0 | 3 | 76.5902
| 942 | 47 | 30 | 7 | 13 | 0 | 0 | 0 | 0 | 0 | 0 | 3 | 78.9877
| 940 | 47 | 30 | 7 | 13 | 0 | 0 | 0 | 0 | 0 | 0 | 3 | 81.3073
| 938 | 47 | 30 | 7 | 13 | 0 | 0 | 0 | 0 | 0 | 0 | 3 | 83.6397
| 936 | 47 | 30 | 7 | 13 | 0 | 0 | 0 | 0 | 0 | 0 | 3 | 86.4337
| 934 | 47 | 30 | 7 | 13 | 0 | 0 | 0 | 0 | 0 | 0 | 3 | 89.0255
| 932 | 47 | 30 | 7 | 13 | 0 | 0 | 0 | 0 | 0 | 0 | 3 | 91.5532
| 930 | 47 | 30 | 7 | 13 | 0 | 0 | 0 | 0 | 0 | 0 | 3 | 94.7763
| 928 | 47 | 30 | 7 | 13 | 0 | 0 | 0 | 0 | 0 | 0 | 3 | 98.3139
| 926 | 47 | 30 | 7 | 13 | 0 | 0 | 0 | 0 | 0 | 0 | 3 | 100.928
| 924 | 47 | 30 | 7 | 13 | 0 | 0 | 0 | 0 | 0 | 0 | 3 | 104.233
| 922 | 47 | 30 | 7 | 13 | 0 | 0 | 0 | 0 | 0 | 0 | 3 | 107.25
| 920 | 47 | 30 | 7 | 13 | 0 | 0 | 0 | 0 | 0 | 0 | 3 | 110.992
| 918 | 47 | 30 | 7 | 13 | 0 | 0 | 0 | 0 | 0 | 0 | 3 | 114.994
| 916 | 47 | 30 | 7 | 13 | 0 | 0 | 0 | 0 | 0 | 0 | 3 | 118.431
| 914 | 47 | 30 | 7 | 13 | 0 | 0 | 0 | 0 | 0 | 0 | 3 | 123.192
| 912 | 47 | 30 | 7 | 13 | 0 | 0 | 0 | 0 | 0 | 0 | 3 | 126.53
| 910 | 47 | 30 | 7 | 13 | 0 | 0 | 0 | 0 | 0 | 0 | 3 | 130.934
| 908 | 47 | 30 | 7 | 13 | 0 | 0 | 0 | 0 | 0 | 0 | 3 | 135.681
| 906 | 47 | 30 | 7 | 13 | 0 | 0 | 0 | 0 | 0 | 0 | 3 | 139.971
| 904 | 47 | 30 | 7 | 13 | 0 | 0 | 0 | 0 | 0 | 0 | 3 | 145.302
| 902 | 47 | 30 | 7 | 13 | 0 | 0 | 0 | 0 | 0 | 0 | 3 | 150.462
| 900 | 47 | 30 | 7 | 13 | 0 | 0 | 0 | 0 | 0 | 0 | 3 | 155.878
| 898 | 47 | 30 | 7 | 13 | 0 | 0 | 0 | 0 | 0 | 0 | 3 | 161.309
| 896 | 47 | 30 | 7 | 13 | 0 | 0 | 0 | 0 | 0 | 0 | 3 | 167.197
| 894 | 47 | 30 | 7 | 13 | 0 | 0 | 0 | 0 | 0 | 0 | 3 | 172.103
W7 | 1136 | 40 | 30 | 9 | 16 | 0 | 5 | 0 | 0 | 0 | 0 | 0 | 2.54
| 1134 | 40 | 30 | 9 | 16 | 0 | 5 | 0 | 0 | 0 | 0 | 0 | 2.55314
| 1132 | 40 | 30 | 9 | 16 | 0 | 5 | 0 | 0 | 0 | 0 | 0 | 2.5615
| 1130 | 40 | 30 | 9 | 16 | 0 | 5 | 0 | 0 | 0 | 0 | 0 | 2.611
| 1128 | 40 | 30 | 9 | 16 | 0 | 5 | 0 | 0 | 0 | 0 | 0 | 2.7132
| 1126 | 40 | 30 | 9 | 16 | 0 | 5 | 0 | 0 | 0 | 0 | 0 | 2.7451
| 1124 | 40 | 30 | 9 | 16 | 0 | 5 | 0 | 0 | 0 | 0 | 0 | 2.95413
| 1122 | 40 | 30 | 9 | 16 | 0 | 5 | 0 | 0 | 0 | 0 | 0 | 3.03771
| 1120 | 40 | 30 | 9 | 16 | 0 | 5 | 0 | 0 | 0 | 0 | 0 | 2.9825
| 1118 | 40 | 30 | 9 | 16 | 0 | 5 | 0 | 0 | 0 | 0 | 0 | 3.0843
| 1116 | 40 | 30 | 9 | 16 | 0 | 5 | 0 | 0 | 0 | 0 | 0 | 3.0468
| 1114 | 40 | 30 | 9 | 16 | 0 | 5 | 0 | 0 | 0 | 0 | 0 | 2.97878
| 1112 | 40 | 30 | 9 | 16 | 0 | 5 | 0 | 0 | 0 | 0 | 0 | 3.1868
| 1110 | 40 | 30 | 9 | 16 | 0 | 5 | 0 | 0 | 0 | 0 | 0 | 3.149
| 1108 | 40 | 30 | 9 | 16 | 0 | 5 | 0 | 0 | 0 | 0 | 0 | 3.0681
| 1106 | 40 | 30 | 9 | 16 | 0 | 5 | 0 | 0 | 0 | 0 | 0 | 3.07571
| 1104 | 40 | 30 | 9 | 16 | 0 | 5 | 0 | 0 | 0 | 0 | 0 | 3.26738
| 1102 | 40 | 30 | 9 | 16 | 0 | 5 | 0 | 0 | 0 | 0 | 0 | 3.26375
| 1100 | 40 | 30 | 9 | 16 | 0 | 5 | 0 | 0 | 0 | 0 | 0 | 3.3055
| 1098 | 40 | 30 | 9 | 16 | 0 | 5 | 0 | 0 | 0 | 0 | 0 | 3.3966
| 1096 | 40 | 30 | 9 | 16 | 0 | 5 | 0 | 0 | 0 | 0 | 0 | 3.5476
| 1094 | 40 | 30 | 9 | 16 | 0 | 5 | 0 | 0 | 0 | 0 | 0 | 3.54529
| 1092 | 40 | 30 | 9 | 16 | 0 | 5 | 0 | 0 | 0 | 0 | 0 | 3.5935
| 1090 | 40 | 30 | 9 | 16 | 0 | 5 | 0 | 0 | 0 | 0 | 0 | 3.74486
| 1088 | 40 | 30 | 9 | 16 | 0 | 5 | 0 | 0 | 0 | 0 | 0 | 3.822
| 1086 | 40 | 30 | 9 | 16 | 0 | 5 | 0 | 0 | 0 | 0 | 0 | 3.9732
| 1084 | 40 | 30 | 9 | 16 | 0 | 5 | 0 | 0 | 0 | 0 | 0 | 4.13729
| 1082 | 40 | 30 | 9 | 16 | 0 | 5 | 0 | 0 | 0 | 0 | 0 | 4.19225
| 1080 | 40 | 30 | 9 | 16 | 0 | 5 | 0 | 0 | 0 | 0 | 0 | 4.2098
| 1078 | 40 | 30 | 9 | 16 | 0 | 5 | 0 | 0 | 0 | 0 | 0 | 4.3135
| 1076 | 40 | 30 | 9 | 16 | 0 | 5 | 0 | 0 | 0 | 0 | 0 | 4.34486
| 1074 | 40 | 30 | 9 | 16 | 0 | 5 | 0 | 0 | 0 | 0 | 0 | 4.4032
| 1072 | 40 | 30 | 9 | 16 | 0 | 5 | 0 | 0 | 0 | 0 | 0 | 4.7424
| 1070 | 40 | 30 | 9 | 16 | 0 | 5 | 0 | 0 | 0 | 0 | 0 | 4.8612
| 1068 | 40 | 30 | 9 | 16 | 0 | 5 | 0 | 0 | 0 | 0 | 0 | 4.8342
| 1066 | 40 | 30 | 9 | 16 | 0 | 5 | 0 | 0 | 0 | 0 | 0 | 4.8882
| 1064 | 40 | 30 | 9 | 16 | 0 | 5 | 0 | 0 | 0 | 0 | 0 | 5.0007
| 1062 | 40 | 30 | 9 | 16 | 0 | 5 | 0 | 0 | 0 | 0 | 0 | 5.17571
| 1060 | 40 | 30 | 9 | 16 | 0 | 5 | 0 | 0 | 0 | 0 | 0 | 5.1356
| 1058 | 40 | 30 | 9 | 16 | 0 | 5 | 0 | 0 | 0 | 0 | 0 | 5.29886
| 1056 | 40 | 30 | 9 | 16 | 0 | 5 | 0 | 0 | 0 | 0 | 0 | 5.33738
| 1054 | 40 | 30 | 9 | 16 | 0 | 5 | 0 | 0 | 0 | 0 | 0 | 5.5612
| 1052 | 40 | 30 | 9 | 16 | 0 | 5 | 0 | 0 | 0 | 0 | 0 | 5.706
| 1050 | 40 | 30 | 9 | 16 | 0 | 5 | 0 | 0 | 0 | 0 | 0 | 5.733
| 1048 | 40 | 30 | 9 | 16 | 0 | 5 | 0 | 0 | 0 | 0 | 0 | 5.96743
| 1046 | 40 | 30 | 9 | 16 | 0 | 5 | 0 | 0 | 0 | 0 | 0 | 6.0399
| 1044 | 40 | 30 | 9 | 16 | 0 | 5 | 0 | 0 | 0 | 0 | 0 | 6.1748
| 1042 | 40 | 30 | 9 | 16 | 0 | 5 | 0 | 0 | 0 | 0 | 0 | 6.379
| 1040 | 40 | 30 | 9 | 16 | 0 | 5 | 0 | 0 | 0 | 0 | 0 | 6.62871
| 1038 | 40 | 30 | 9 | 16 | 0 | 5 | 0 | 0 | 0 | 0 | 0 | 6.74925
| 1036 | 40 | 30 | 9 | 16 | 0 | 5 | 0 | 0 | 0 | 0 | 0 | 6.968
| 1034 | 40 | 30 | 9 | 16 | 0 | 5 | 0 | 0 | 0 | 0 | 0 | 7.1438
| 1032 | 40 | 30 | 9 | 16 | 0 | 5 | 0 | 0 | 0 | 0 | 0 | 7.3426
| 1030 | 40 | 30 | 9 | 16 | 0 | 5 | 0 | 0 | 0 | 0 | 0 | 7.6116
| 1028 | 40 | 30 | 9 | 16 | 0 | 5 | 0 | 0 | 0 | 0 | 0 | 7.7574
| 1026 | 40 | 30 | 9 | 16 | 0 | 5 | 0 | 0 | 0 | 0 | 0 | 7.90122
| 1024 | 40 | 30 | 9 | 16 | 0 | 5 | 0 | 0 | 0 | 0 | 0 | 8.1074
| 1022 | 40 | 30 | 9 | 16 | 0 | 5 | 0 | 0 | 0 | 0 | 0 | 8.31314
| 1020 | 40 | 30 | 9 | 16 | 0 | 5 | 0 | 0 | 0 | 0 | 0 | 8.60625
| 1018 | 40 | 30 | 9 | 16 | 0 | 5 | 0 | 0 | 0 | 0 | 0 | 8.8608
| 1016 | 40 | 30 | 9 | 16 | 0 | 5 | 0 | 0 | 0 | 0 | 0 | 9.216
| 1014 | 40 | 30 | 9 | 16 | 0 | 5 | 0 | 0 | 0 | 0 | 0 | 9.55525
| 1012 | 40 | 30 | 9 | 16 | 0 | 5 | 0 | 0 | 0 | 0 | 0 | 9.75171
| 1010 | 40 | 30 | 9 | 16 | 0 | 5 | 0 | 0 | 0 | 0 | 0 | 9.995
| 1008 | 40 | 30 | 9 | 16 | 0 | 5 | 0 | 0 | 0 | 0 | 0 | 10.3414
| 1006 | 40 | 30 | 9 | 16 | 0 | 5 | 0 | 0 | 0 | 0 | 0 | 10.5309
| 1004 | 40 | 30 | 9 | 16 | 0 | 5 | 0 | 0 | 0 | 0 | 0 | 10.7344
| 1002 | 40 | 30 | 9 | 16 | 0 | 5 | 0 | 0 | 0 | 0 | 0 | 11.0251
| 1000 | 40 | 30 | 9 | 16 | 0 | 5 | 0 | 0 | 0 | 0 | 0 | 11.4795
| 998 | 40 | 30 | 9 | 16 | 0 | 5 | 0 | 0 | 0 | 0 | 0 | 11.7785
| 996 | 40 | 30 | 9 | 16 | 0 | 5 | 0 | 0 | 0 | 0 | 0 | 12.0799
| 994 | 40 | 30 | 9 | 16 | 0 | 5 | 0 | 0 | 0 | 0 | 0 | 12.5633
| 992 | 40 | 30 | 9 | 16 | 0 | 5 | 0 | 0 | 0 | 0 | 0 | 12.8239
| 990 | 40 | 30 | 9 | 16 | 0 | 5 | 0 | 0 | 0 | 0 | 0 | 13.1504
| 988 | 40 | 30 | 9 | 16 | 0 | 5 | 0 | 0 | 0 | 0 | 0 | 13.5053
| 986 | 40 | 30 | 9 | 16 | 0 | 5 | 0 | 0 | 0 | 0 | 0 | 13.8296
| 984 | 40 | 30 | 9 | 16 | 0 | 5 | 0 | 0 | 0 | 0 | 0 | 14.1194
| 982 | 40 | 30 | 9 | 16 | 0 | 5 | 0 | 0 | 0 | 0 | 0 | 14.3193
| 980 | 40 | 30 | 9 | 16 | 0 | 5 | 0 | 0 | 0 | 0 | 0 | 14.7878
| 978 | 40 | 30 | 9 | 16 | 0 | 5 | 0 | 0 | 0 | 0 | 0 | 15.1969
| 976 | 40 | 30 | 9 | 16 | 0 | 5 | 0 | 0 | 0 | 0 | 0 | 15.5577
| 974 | 40 | 30 | 9 | 16 | 0 | 5 | 0 | 0 | 0 | 0 | 0 | 16.0352
| 972 | 40 | 30 | 9 | 16 | 0 | 5 | 0 | 0 | 0 | 0 | 0 | 16.392
| 970 | 40 | 30 | 9 | 16 | 0 | 5 | 0 | 0 | 0 | 0 | 0 | 16.8726
| 968 | 40 | 30 | 9 | 16 | 0 | 5 | 0 | 0 | 0 | 0 | 0 | 17.4341
| 966 | 40 | 30 | 9 | 16 | 0 | 5 | 0 | 0 | 0 | 0 | 0 | 17.811
| 964 | 40 | 30 | 9 | 16 | 0 | 5 | 0 | 0 | 0 | 0 | 0 | 18.4581
| 962 | 40 | 30 | 9 | 16 | 0 | 5 | 0 | 0 | 0 | 0 | 0 | 18.8898
| 960 | 40 | 30 | 9 | 16 | 0 | 5 | 0 | 0 | 0 | 0 | 0 | 19.6543
| 958 | 40 | 30 | 9 | 16 | 0 | 5 | 0 | 0 | 0 | 0 | 0 | 20.2411
| 956 | 40 | 30 | 9 | 16 | 0 | 5 | 0 | 0 | 0 | 0 | 0 | 20.8871
| 954 | 40 | 30 | 9 | 16 | 0 | 5 | 0 | 0 | 0 | 0 | 0 | 21.5803
| 952 | 40 | 30 | 9 | 16 | 0 | 5 | 0 | 0 | 0 | 0 | 0 | 22.2654
| 950 | 40 | 30 | 9 | 16 | 0 | 5 | 0 | 0 | 0 | 0 | 0 | 22.7821
| 948 | 40 | 30 | 9 | 16 | 0 | 5 | 0 | 0 | 0 | 0 | 0 | 23.3796
| 946 | 40 | 30 | 9 | 16 | 0 | 5 | 0 | 0 | 0 | 0 | 0 | 24.1709
| 944 | 40 | 30 | 9 | 16 | 0 | 5 | 0 | 0 | 0 | 0 | 0 | 24.9551
| 942 | 40 | 30 | 9 | 16 | 0 | 5 | 0 | 0 | 0 | 0 | 0 | 25.7965
| 940 | 40 | 30 | 9 | 16 | 0 | 5 | 0 | 0 | 0 | 0 | 0 | 26.7412
| 938 | 40 | 30 | 9 | 16 | 0 | 5 | 0 | 0 | 0 | 0 | 0 | 27.5622
| 936 | 40 | 30 | 9 | 16 | 0 | 5 | 0 | 0 | 0 | 0 | 0 | 28.4057
| 934 | 40 | 30 | 9 | 16 | 0 | 5 | 0 | 0 | 0 | 0 | 0 | 29.3602
| 932 | 40 | 30 | 9 | 16 | 0 | 5 | 0 | 0 | 0 | 0 | 0 | 30.1079
| 930 | 40 | 30 | 9 | 16 | 0 | 5 | 0 | 0 | 0 | 0 | 0 | 31.0937
| 928 | 40 | 30 | 9 | 16 | 0 | 5 | 0 | 0 | 0 | 0 | 0 | 32.1649
| 926 | 40 | 30 | 9 | 16 | 0 | 5 | 0 | 0 | 0 | 0 | 0 | 33.0841
| 924 | 40 | 30 | 9 | 16 | 0 | 5 | 0 | 0 | 0 | 0 | 0 | 34.2309
| 922 | 40 | 30 | 9 | 16 | 0 | 5 | 0 | 0 | 0 | 0 | 0 | 35.4833
| 920 | 40 | 30 | 9 | 16 | 0 | 5 | 0 | 0 | 0 | 0 | 0 | 36.4507
| 918 | 40 | 30 | 9 | 16 | 0 | 5 | 0 | 0 | 0 | 0 | 0 | 37.7133
| 916 | 40 | 30 | 9 | 16 | 0 | 5 | 0 | 0 | 0 | 0 | 0 | 38.9344
| 914 | 40 | 30 | 9 | 16 | 0 | 5 | 0 | 0 | 0 | 0 | 0 | 40.1976
| 912 | 40 | 30 | 9 | 16 | 0 | 5 | 0 | 0 | 0 | 0 | 0 | 41.5588
| 910 | 40 | 30 | 9 | 16 | 0 | 5 | 0 | 0 | 0 | 0 | 0 | 43.046
| 908 | 40 | 30 | 9 | 16 | 0 | 5 | 0 | 0 | 0 | 0 | 0 | 44.2452
| 906 | 40 | 30 | 9 | 16 | 0 | 5 | 0 | 0 | 0 | 0 | 0 | 46.2017
| 904 | 40 | 30 | 9 | 16 | 0 | 5 | 0 | 0 | 0 | 0 | 0 | 47.8141
| 902 | 40 | 30 | 9 | 16 | 0 | 5 | 0 | 0 | 0 | 0 | 0 | 49.7628
| 900 | 40 | 30 | 9 | 16 | 0 | 5 | 0 | 0 | 0 | 0 | 0 | 51.4254
| 898 | 40 | 30 | 9 | 16 | 0 | 5 | 0 | 0 | 0 | 0 | 0 | 53.1932
| 896 | 40 | 30 | 9 | 16 | 0 | 5 | 0 | 0 | 0 | 0 | 0 | 55.3453
| 894 | 40 | 30 | 9 | 16 | 0 | 5 | 0 | 0 | 0 | 0 | 0 | 57.6749
| 892 | 40 | 30 | 9 | 16 | 0 | 5 | 0 | 0 | 0 | 0 | 0 | 59.4176
| 890 | 40 | 30 | 9 | 16 | 0 | 5 | 0 | 0 | 0 | 0 | 0 | 61.9844
| 888 | 40 | 30 | 9 | 16 | 0 | 5 | 0 | 0 | 0 | 0 | 0 | 64.3906
| 886 | 40 | 30 | 9 | 16 | 0 | 5 | 0 | 0 | 0 | 0 | 0 | 67.7632
| 884 | 40 | 30 | 9 | 16 | 0 | 5 | 0 | 0 | 0 | 0 | 0 | 69.8209
| 882 | 40 | 30 | 9 | 16 | 0 | 5 | 0 | 0 | 0 | 0 | 0 | 72.8841
| 880 | 40 | 30 | 9 | 16 | 0 | 5 | 0 | 0 | 0 | 0 | 0 | 76.1595
| 878 | 40 | 30 | 9 | 16 | 0 | 5 | 0 | 0 | 0 | 0 | 0 | 78.934
| 876 | 40 | 30 | 9 | 16 | 0 | 5 | 0 | 0 | 0 | 0 | 0 | 82.2022
| 874 | 40 | 30 | 9 | 16 | 0 | 5 | 0 | 0 | 0 | 0 | 0 | 86.1108
| 872 | 40 | 30 | 9 | 16 | 0 | 5 | 0 | 0 | 0 | 0 | 0 | 89.9865
| 870 | 40 | 30 | 9 | 16 | 0 | 5 | 0 | 0 | 0 | 0 | 0 | 93.6072
| 868 | 40 | 30 | 9 | 16 | 0 | 5 | 0 | 0 | 0 | 0 | 0 | 98.3522
| 866 | 40 | 30 | 9 | 16 | 0 | 5 | 0 | 0 | 0 | 0 | 0 | 101.878
| 864 | 40 | 30 | 9 | 16 | 0 | 5 | 0 | 0 | 0 | 0 | 0 | 106.771
| 862 | 40 | 30 | 9 | 16 | 0 | 5 | 0 | 0 | 0 | 0 | 0 | 111.094
| 860 | 40 | 30 | 9 | 16 | 0 | 5 | 0 | 0 | 0 | 0 | 0 | 115.979
| 858 | 40 | 30 | 9 | 16 | 0 | 5 | 0 | 0 | 0 | 0 | 0 | 121.696
| 856 | 40 | 30 | 9 | 16 | 0 | 5 | 0 | 0 | 0 | 0 | 0 | 126.937
| 854 | 40 | 30 | 9 | 16 | 0 | 5 | 0 | 0 | 0 | 0 | 0 | 134.05
| 852 | 40 | 30 | 9 | 16 | 0 | 5 | 0 | 0 | 0 | 0 | 0 | 140.132
| 850 | 40 | 30 | 9 | 16 | 0 | 5 | 0 | 0 | 0 | 0 | 0 | 147.178
| 848 | 40 | 30 | 9 | 16 | 0 | 5 | 0 | 0 | 0 | 0 | 0 | 153.712
| 846 | 40 | 30 | 9 | 16 | 0 | 5 | 0 | 0 | 0 | 0 | 0 | 162.052
| 844 | 40 | 30 | 9 | 16 | 0 | 5 | 0 | 0 | 0 | 0 | 0 | 168.965
| 842 | 40 | 30 | 9 | 16 | 0 | 5 | 0 | 0 | 0 | 0 | 0 | 176.833
| 840 | 40 | 30 | 9 | 16 | 0 | 5 | 0 | 0 | 0 | 0 | 0 | 187.117
W8 | 1150 | 40 | 35 | 9 | 16 | 0 | 5 | 0 | 0 | 0 | 0 | 0 | 4.1198
| 1148 | 40 | 35 | 9 | 16 | 0 | 5 | 0 | 0 | 0 | 0 | 0 | 4.2529
| 1146 | 40 | 35 | 9 | 16 | 0 | 5 | 0 | 0 | 0 | 0 | 0 | 4.3763
| 1144 | 40 | 35 | 9 | 16 | 0 | 5 | 0 | 0 | 0 | 0 | 0 | 4.48877
| 1142 | 40 | 35 | 9 | 16 | 0 | 5 | 0 | 0 | 0 | 0 | 0 | 4.5328
| 1140 | 40 | 35 | 9 | 16 | 0 | 5 | 0 | 0 | 0 | 0 | 0 | 4.549
| 1138 | 40 | 35 | 9 | 16 | 0 | 5 | 0 | 0 | 0 | 0 | 0 | 4.6778
| 1136 | 40 | 35 | 9 | 16 | 0 | 5 | 0 | 0 | 0 | 0 | 0 | 4.6886
| 1134 | 40 | 35 | 9 | 16 | 0 | 5 | 0 | 0 | 0 | 0 | 0 | 4.6075
| 1132 | 40 | 35 | 9 | 16 | 0 | 5 | 0 | 0 | 0 | 0 | 0 | 4.5814
| 1130 | 40 | 35 | 9 | 16 | 0 | 5 | 0 | 0 | 0 | 0 | 0 | 4.38329
| 1128 | 40 | 35 | 9 | 16 | 0 | 5 | 0 | 0 | 0 | 0 | 0 | 4.1936
| 1126 | 40 | 35 | 9 | 16 | 0 | 5 | 0 | 0 | 0 | 0 | 0 | 4.20575
| 1124 | 40 | 35 | 9 | 16 | 0 | 5 | 0 | 0 | 0 | 0 | 0 | 4.199
| 1122 | 40 | 35 | 9 | 16 | 0 | 5 | 0 | 0 | 0 | 0 | 0 | 4.3497
| 1120 | 40 | 35 | 9 | 16 | 0 | 5 | 0 | 0 | 0 | 0 | 0 | 4.54514
| 1118 | 40 | 35 | 9 | 16 | 0 | 5 | 0 | 0 | 0 | 0 | 0 | 4.7235
| 1116 | 40 | 35 | 9 | 16 | 0 | 5 | 0 | 0 | 0 | 0 | 0 | 4.99433
| 1114 | 40 | 35 | 9 | 16 | 0 | 5 | 0 | 0 | 0 | 0 | 0 | 5.25575
| 1112 | 40 | 35 | 9 | 16 | 0 | 5 | 0 | 0 | 0 | 0 | 0 | 5.3965
| 1110 | 40 | 35 | 9 | 16 | 0 | 5 | 0 | 0 | 0 | 0 | 0 | 5.64471
| 1108 | 40 | 35 | 9 | 16 | 0 | 5 | 0 | 0 | 0 | 0 | 0 | 5.85257
| 1106 | 40 | 35 | 9 | 16 | 0 | 5 | 0 | 0 | 0 | 0 | 0 | 5.97967
| 1104 | 40 | 35 | 9 | 16 | 0 | 5 | 0 | 0 | 0 | 0 | 0 | 6.0452
| 1102 | 40 | 35 | 9 | 16 | 0 | 5 | 0 | 0 | 0 | 0 | 0 | 6.24933
| 1100 | 40 | 35 | 9 | 16 | 0 | 5 | 0 | 0 | 0 | 0 | 0 | 6.2608
| 1098 | 40 | 35 | 9 | 16 | 0 | 5 | 0 | 0 | 0 | 0 | 0 | 6.3628
| 1096 | 40 | 35 | 9 | 16 | 0 | 5 | 0 | 0 | 0 | 0 | 0 | 6.5677
| 1094 | 40 | 35 | 9 | 16 | 0 | 5 | 0 | 0 | 0 | 0 | 0 | 6.8802
| 1092 | 40 | 35 | 9 | 16 | 0 | 5 | 0 | 0 | 0 | 0 | 0 | 6.8856
| 1090 | 40 | 35 | 9 | 16 | 0 | 5 | 0 | 0 | 0 | 0 | 0 | 6.93185
| 1088 | 40 | 35 | 9 | 16 | 0 | 5 | 0 | 0 | 0 | 0 | 0 | 7.02114
| 1086 | 40 | 35 | 9 | 16 | 0 | 5 | 0 | 0 | 0 | 0 | 0 | 7.2781
| 1084 | 40 | 35 | 9 | 16 | 0 | 5 | 0 | 0 | 0 | 0 | 0 | 7.3156
| 1082 | 40 | 35 | 9 | 16 | 0 | 5 | 0 | 0 | 0 | 0 | 0 | 7.4506
| 1080 | 40 | 35 | 9 | 16 | 0 | 5 | 0 | 0 | 0 | 0 | 0 | 7.5208
| 1078 | 40 | 35 | 9 | 16 | 0 | 5 | 0 | 0 | 0 | 0 | 0 | 7.8974
| 1076 | 40 | 35 | 9 | 16 | 0 | 5 | 0 | 0 | 0 | 0 | 0 | 8.0966
| 1074 | 40 | 35 | 9 | 16 | 0 | 5 | 0 | 0 | 0 | 0 | 0 | 8.398
| 1072 | 40 | 35 | 9 | 16 | 0 | 5 | 0 | 0 | 0 | 0 | 0 | 8.5432
| 1070 | 40 | 35 | 9 | 16 | 0 | 5 | 0 | 0 | 0 | 0 | 0 | 8.721
| 1068 | 40 | 35 | 9 | 16 | 0 | 5 | 0 | 0 | 0 | 0 | 0 | 8.79029
| 1066 | 40 | 35 | 9 | 16 | 0 | 5 | 0 | 0 | 0 | 0 | 0 | 8.90467
| 1064 | 40 | 35 | 9 | 16 | 0 | 5 | 0 | 0 | 0 | 0 | 0 | 8.95914
| 1062 | 40 | 35 | 9 | 16 | 0 | 5 | 0 | 0 | 0 | 0 | 0 | 8.829
| 1060 | 40 | 35 | 9 | 16 | 0 | 5 | 0 | 0 | 0 | 0 | 0 | 8.869
| 1058 | 40 | 35 | 9 | 16 | 0 | 5 | 0 | 0 | 0 | 0 | 0 | 9.08257
| 1056 | 40 | 35 | 9 | 16 | 0 | 5 | 0 | 0 | 0 | 0 | 0 | 9.28214
| 1054 | 40 | 35 | 9 | 16 | 0 | 5 | 0 | 0 | 0 | 0 | 0 | 9.3022
| 1052 | 40 | 35 | 9 | 16 | 0 | 5 | 0 | 0 | 0 | 0 | 0 | 9.3778
| 1050 | 40 | 35 | 9 | 16 | 0 | 5 | 0 | 0 | 0 | 0 | 0 | 9.627
| 1048 | 40 | 35 | 9 | 16 | 0 | 5 | 0 | 0 | 0 | 0 | 0 | 9.69
| 1046 | 40 | 35 | 9 | 16 | 0 | 5 | 0 | 0 | 0 | 0 | 0 | 10.2013
| 1044 | 40 | 35 | 9 | 16 | 0 | 5 | 0 | 0 | 0 | 0 | 0 | 10.5175
| 1042 | 40 | 35 | 9 | 16 | 0 | 5 | 0 | 0 | 0 | 0 | 0 | 10.9227
| 1040 | 40 | 35 | 9 | 16 | 0 | 5 | 0 | 0 | 0 | 0 | 0 | 11.5511
| 1038 | 40 | 35 | 9 | 16 | 0 | 5 | 0 | 0 | 0 | 0 | 0 | 11.9279
| 1036 | 40 | 35 | 9 | 16 | 0 | 5 | 0 | 0 | 0 | 0 | 0 | 12.589
| 1034 | 40 | 35 | 9 | 16 | 0 | 5 | 0 | 0 | 0 | 0 | 0 | 13.108
| 1032 | 40 | 35 | 9 | 16 | 0 | 5 | 0 | 0 | 0 | 0 | 0 | 13.357
| 1030 | 40 | 35 | 9 | 16 | 0 | 5 | 0 | 0 | 0 | 0 | 0 | 13.8504
| 1028 | 40 | 35 | 9 | 16 | 0 | 5 | 0 | 0 | 0 | 0 | 0 | 14.1117
| 1026 | 40 | 35 | 9 | 16 | 0 | 5 | 0 | 0 | 0 | 0 | 0 | 14.5485
| 1024 | 40 | 35 | 9 | 16 | 0 | 5 | 0 | 0 | 0 | 0 | 0 | 14.8256
| 1022 | 40 | 35 | 9 | 16 | 0 | 5 | 0 | 0 | 0 | 0 | 0 | 15.2078
| 1020 | 40 | 35 | 9 | 16 | 0 | 5 | 0 | 0 | 0 | 0 | 0 | 15.4716
| 1018 | 40 | 35 | 9 | 16 | 0 | 5 | 0 | 0 | 0 | 0 | 0 | 15.8358
| 1016 | 40 | 35 | 9 | 16 | 0 | 5 | 0 | 0 | 0 | 0 | 0 | 16.2266
| 1014 | 40 | 35 | 9 | 16 | 0 | 5 | 0 | 0 | 0 | 0 | 0 | 16.311
| 1012 | 40 | 35 | 9 | 16 | 0 | 5 | 0 | 0 | 0 | 0 | 0 | 16.3881
| 1010 | 40 | 35 | 9 | 16 | 0 | 5 | 0 | 0 | 0 | 0 | 0 | 16.4257
| 1008 | 40 | 35 | 9 | 16 | 0 | 5 | 0 | 0 | 0 | 0 | 0 | 16.6726
| 1006 | 40 | 35 | 9 | 16 | 0 | 5 | 0 | 0 | 0 | 0 | 0 | 16.9948
| 1004 | 40 | 35 | 9 | 16 | 0 | 5 | 0 | 0 | 0 | 0 | 0 | 17.0881
| 1002 | 40 | 35 | 9 | 16 | 0 | 5 | 0 | 0 | 0 | 0 | 0 | 17.4042
| 1000 | 40 | 35 | 9 | 16 | 0 | 5 | 0 | 0 | 0 | 0 | 0 | 17.687
| 998 | 40 | 35 | 9 | 16 | 0 | 5 | 0 | 0 | 0 | 0 | 0 | 18.1721
| 996 | 40 | 35 | 9 | 16 | 0 | 5 | 0 | 0 | 0 | 0 | 0 | 18.6732
| 994 | 40 | 35 | 9 | 16 | 0 | 5 | 0 | 0 | 0 | 0 | 0 | 19.1644
| 992 | 40 | 35 | 9 | 16 | 0 | 5 | 0 | 0 | 0 | 0 | 0 | 19.4658
| 990 | 40 | 35 | 9 | 16 | 0 | 5 | 0 | 0 | 0 | 0 | 0 | 19.8777
| 988 | 40 | 35 | 9 | 16 | 0 | 5 | 0 | 0 | 0 | 0 | 0 | 20.0381
| 986 | 40 | 35 | 9 | 16 | 0 | 5 | 0 | 0 | 0 | 0 | 0 | 20.3422
| 984 | 40 | 35 | 9 | 16 | 0 | 5 | 0 | 0 | 0 | 0 | 0 | 20.6287
| 982 | 40 | 35 | 9 | 16 | 0 | 5 | 0 | 0 | 0 | 0 | 0 | 20.9194
| 980 | 40 | 35 | 9 | 16 | 0 | 5 | 0 | 0 | 0 | 0 | 0 | 21.4739
| 978 | 40 | 35 | 9 | 16 | 0 | 5 | 0 | 0 | 0 | 0 | 0 | 21.9746
| 976 | 40 | 35 | 9 | 16 | 0 | 5 | 0 | 0 | 0 | 0 | 0 | 22.4589
| 974 | 40 | 35 | 9 | 16 | 0 | 5 | 0 | 0 | 0 | 0 | 0 | 22.771
| 972 | 40 | 35 | 9 | 16 | 0 | 5 | 0 | 0 | 0 | 0 | 0 | 23.2558
| 970 | 40 | 35 | 9 | 16 | 0 | 5 | 0 | 0 | 0 | 0 | 0 | 23.9179
| 968 | 40 | 35 | 9 | 16 | 0 | 5 | 0 | 0 | 0 | 0 | 0 | 24.34
| 966 | 40 | 35 | 9 | 16 | 0 | 5 | 0 | 0 | 0 | 0 | 0 | 24.8276
| 964 | 40 | 35 | 9 | 16 | 0 | 5 | 0 | 0 | 0 | 0 | 0 | 25.4859
| 962 | 40 | 35 | 9 | 16 | 0 | 5 | 0 | 0 | 0 | 0 | 0 | 26.1788
| 960 | 40 | 35 | 9 | 16 | 0 | 5 | 0 | 0 | 0 | 0 | 0 | 27.0441
| 958 | 40 | 35 | 9 | 16 | 0 | 5 | 0 | 0 | 0 | 0 | 0 | 27.8045
| 956 | 40 | 35 | 9 | 16 | 0 | 5 | 0 | 0 | 0 | 0 | 0 | 28.8221
| 954 | 40 | 35 | 9 | 16 | 0 | 5 | 0 | 0 | 0 | 0 | 0 | 29.5003
| 952 | 40 | 35 | 9 | 16 | 0 | 5 | 0 | 0 | 0 | 0 | 0 | 30.2386
| 950 | 40 | 35 | 9 | 16 | 0 | 5 | 0 | 0 | 0 | 0 | 0 | 31.0307
| 948 | 40 | 35 | 9 | 16 | 0 | 5 | 0 | 0 | 0 | 0 | 0 | 31.4441
| 946 | 40 | 35 | 9 | 16 | 0 | 5 | 0 | 0 | 0 | 0 | 0 | 32.1543
| 944 | 40 | 35 | 9 | 16 | 0 | 5 | 0 | 0 | 0 | 0 | 0 | 33.1005
| 942 | 40 | 35 | 9 | 16 | 0 | 5 | 0 | 0 | 0 | 0 | 0 | 33.761
| 940 | 40 | 35 | 9 | 16 | 0 | 5 | 0 | 0 | 0 | 0 | 0 | 34.9106
| 938 | 40 | 35 | 9 | 16 | 0 | 5 | 0 | 0 | 0 | 0 | 0 | 35.7234
| 936 | 40 | 35 | 9 | 16 | 0 | 5 | 0 | 0 | 0 | 0 | 0 | 36.7616
| 934 | 40 | 35 | 9 | 16 | 0 | 5 | 0 | 0 | 0 | 0 | 0 | 38.0543
| 932 | 40 | 35 | 9 | 16 | 0 | 5 | 0 | 0 | 0 | 0 | 0 | 39.1309
| 930 | 40 | 35 | 9 | 16 | 0 | 5 | 0 | 0 | 0 | 0 | 0 | 40.0984
| 928 | 40 | 35 | 9 | 16 | 0 | 5 | 0 | 0 | 0 | 0 | 0 | 41.3837
| 926 | 40 | 35 | 9 | 16 | 0 | 5 | 0 | 0 | 0 | 0 | 0 | 41.9302
| 924 | 40 | 35 | 9 | 16 | 0 | 5 | 0 | 0 | 0 | 0 | 0 | 43.3621
| 922 | 40 | 35 | 9 | 16 | 0 | 5 | 0 | 0 | 0 | 0 | 0 | 44.5887
| 920 | 40 | 35 | 9 | 16 | 0 | 5 | 0 | 0 | 0 | 0 | 0 | 45.6191
| 918 | 40 | 35 | 9 | 16 | 0 | 5 | 0 | 0 | 0 | 0 | 0 | 46.8129
| 916 | 40 | 35 | 9 | 16 | 0 | 5 | 0 | 0 | 0 | 0 | 0 | 47.9447
| 914 | 40 | 35 | 9 | 16 | 0 | 5 | 0 | 0 | 0 | 0 | 0 | 49.2569
| 912 | 40 | 35 | 9 | 16 | 0 | 5 | 0 | 0 | 0 | 0 | 0 | 50.8017
| 910 | 40 | 35 | 9 | 16 | 0 | 5 | 0 | 0 | 0 | 0 | 0 | 52.2282
| 908 | 40 | 35 | 9 | 16 | 0 | 5 | 0 | 0 | 0 | 0 | 0 | 54.107
| 906 | 40 | 35 | 9 | 16 | 0 | 5 | 0 | 0 | 0 | 0 | 0 | 55.9321
| 904 | 40 | 35 | 9 | 16 | 0 | 5 | 0 | 0 | 0 | 0 | 0 | 57.5241
| 902 | 40 | 35 | 9 | 16 | 0 | 5 | 0 | 0 | 0 | 0 | 0 | 59.9426
| 900 | 40 | 35 | 9 | 16 | 0 | 5 | 0 | 0 | 0 | 0 | 0 | 62.0083
| 898 | 40 | 35 | 9 | 16 | 0 | 5 | 0 | 0 | 0 | 0 | 0 | 64.0392
| 896 | 40 | 35 | 9 | 16 | 0 | 5 | 0 | 0 | 0 | 0 | 0 | 65.7187
| 894 | 40 | 35 | 9 | 16 | 0 | 5 | 0 | 0 | 0 | 0 | 0 | 68.0214
| 892 | 40 | 35 | 9 | 16 | 0 | 5 | 0 | 0 | 0 | 0 | 0 | 70.3133
| 890 | 40 | 35 | 9 | 16 | 0 | 5 | 0 | 0 | 0 | 0 | 0 | 73.0511
| 888 | 40 | 35 | 9 | 16 | 0 | 5 | 0 | 0 | 0 | 0 | 0 | 75.2742
| 886 | 40 | 35 | 9 | 16 | 0 | 5 | 0 | 0 | 0 | 0 | 0 | 77.7959
| 884 | 40 | 35 | 9 | 16 | 0 | 5 | 0 | 0 | 0 | 0 | 0 | 80.1183
| 882 | 40 | 35 | 9 | 16 | 0 | 5 | 0 | 0 | 0 | 0 | 0 | 83.1646
| 880 | 40 | 35 | 9 | 16 | 0 | 5 | 0 | 0 | 0 | 0 | 0 | 86.4629
| 878 | 40 | 35 | 9 | 16 | 0 | 5 | 0 | 0 | 0 | 0 | 0 | 89.4561
| 876 | 40 | 35 | 9 | 16 | 0 | 5 | 0 | 0 | 0 | 0 | 0 | 92.339
| 874 | 40 | 35 | 9 | 16 | 0 | 5 | 0 | 0 | 0 | 0 | 0 | 95.8424
| 872 | 40 | 35 | 9 | 16 | 0 | 5 | 0 | 0 | 0 | 0 | 0 | 99.6057
| 870 | 40 | 35 | 9 | 16 | 0 | 5 | 0 | 0 | 0 | 0 | 0 | 103.122
| 868 | 40 | 35 | 9 | 16 | 0 | 5 | 0 | 0 | 0 | 0 | 0 | 106.556
| 866 | 40 | 35 | 9 | 16 | 0 | 5 | 0 | 0 | 0 | 0 | 0 | 110.734
| 864 | 40 | 35 | 9 | 16 | 0 | 5 | 0 | 0 | 0 | 0 | 0 | 115.217
| 862 | 40 | 35 | 9 | 16 | 0 | 5 | 0 | 0 | 0 | 0 | 0 | 119.401
| 860 | 40 | 35 | 9 | 16 | 0 | 5 | 0 | 0 | 0 | 0 | 0 | 123.847
| 858 | 40 | 35 | 9 | 16 | 0 | 5 | 0 | 0 | 0 | 0 | 0 | 128.829
| 856 | 40 | 35 | 9 | 16 | 0 | 5 | 0 | 0 | 0 | 0 | 0 | 133.929
| 854 | 40 | 35 | 9 | 16 | 0 | 5 | 0 | 0 | 0 | 0 | 0 | 140.165
| 852 | 40 | 35 | 9 | 16 | 0 | 5 | 0 | 0 | 0 | 0 | 0 | 145.536
| 850 | 40 | 35 | 9 | 16 | 0 | 5 | 0 | 0 | 0 | 0 | 0 | 151.797
| 848 | 40 | 35 | 9 | 16 | 0 | 5 | 0 | 0 | 0 | 0 | 0 | 159.006
| 846 | 40 | 35 | 9 | 16 | 0 | 5 | 0 | 0 | 0 | 0 | 0 | 164.843
| 844 | 40 | 35 | 9 | 16 | 0 | 5 | 0 | 0 | 0 | 0 | 0 | 173.341
| 842 | 40 | 35 | 9 | 16 | 0 | 5 | 0 | 0 | 0 | 0 | 0 | 179.61
W9 | 1140 | 42 | 30 | 7 | 13 | 0 | 0 | 0 | 0 | 0 | 0 | 8 | 5.2004
| 1138 | 42 | 30 | 7 | 13 | 0 | 0 | 0 | 0 | 0 | 0 | 8 | 5.2919
| 1136 | 42 | 30 | 7 | 13 | 0 | 0 | 0 | 0 | 0 | 0 | 8 | 5.2972
| 1134 | 42 | 30 | 7 | 13 | 0 | 0 | 0 | 0 | 0 | 0 | 8 | 5.3293
| 1132 | 42 | 30 | 7 | 13 | 0 | 0 | 0 | 0 | 0 | 0 | 8 | 5.4262
| 1130 | 42 | 30 | 7 | 13 | 0 | 0 | 0 | 0 | 0 | 0 | 8 | 5.47557
| 1128 | 42 | 30 | 7 | 13 | 0 | 0 | 0 | 0 | 0 | 0 | 8 | 5.4694
| 1126 | 42 | 30 | 7 | 13 | 0 | 0 | 0 | 0 | 0 | 0 | 8 | 5.6096
| 1124 | 42 | 30 | 7 | 13 | 0 | 0 | 0 | 0 | 0 | 0 | 8 | 5.69829
| 1122 | 42 | 30 | 7 | 13 | 0 | 0 | 0 | 0 | 0 | 0 | 8 | 6.01562
| 1120 | 42 | 30 | 7 | 13 | 0 | 0 | 0 | 0 | 0 | 0 | 8 | 6.0614
| 1118 | 42 | 30 | 7 | 13 | 0 | 0 | 0 | 0 | 0 | 0 | 8 | 6.17062
| 1116 | 42 | 30 | 7 | 13 | 0 | 0 | 0 | 0 | 0 | 0 | 8 | 6.5355
| 1114 | 42 | 30 | 7 | 13 | 0 | 0 | 0 | 0 | 0 | 0 | 8 | 6.7506
| 1112 | 42 | 30 | 7 | 13 | 0 | 0 | 0 | 0 | 0 | 0 | 8 | 6.9819
| 1110 | 42 | 30 | 7 | 13 | 0 | 0 | 0 | 0 | 0 | 0 | 8 | 7.0034
| 1108 | 42 | 30 | 7 | 13 | 0 | 0 | 0 | 0 | 0 | 0 | 8 | 7.0952
| 1106 | 42 | 30 | 7 | 13 | 0 | 0 | 0 | 0 | 0 | 0 | 8 | 7.31425
| 1104 | 42 | 30 | 7 | 13 | 0 | 0 | 0 | 0 | 0 | 0 | 8 | 7.5154
| 1102 | 42 | 30 | 7 | 13 | 0 | 0 | 0 | 0 | 0 | 0 | 8 | 7.698
| 1100 | 42 | 30 | 7 | 13 | 0 | 0 | 0 | 0 | 0 | 0 | 8 | 7.7358
| 1098 | 42 | 30 | 7 | 13 | 0 | 0 | 0 | 0 | 0 | 0 | 8 | 7.8706
| 1096 | 42 | 30 | 7 | 13 | 0 | 0 | 0 | 0 | 0 | 0 | 8 | 7.994
| 1094 | 42 | 30 | 7 | 13 | 0 | 0 | 0 | 0 | 0 | 0 | 8 | 8.0372
| 1092 | 42 | 30 | 7 | 13 | 0 | 0 | 0 | 0 | 0 | 0 | 8 | 8.20962
| 1090 | 42 | 30 | 7 | 13 | 0 | 0 | 0 | 0 | 0 | 0 | 8 | 8.15562
| 1088 | 42 | 30 | 7 | 13 | 0 | 0 | 0 | 0 | 0 | 0 | 8 | 8.29675
| 1086 | 42 | 30 | 7 | 13 | 0 | 0 | 0 | 0 | 0 | 0 | 8 | 8.3872
| 1084 | 42 | 30 | 7 | 13 | 0 | 0 | 0 | 0 | 0 | 0 | 8 | 8.45875
| 1082 | 42 | 30 | 7 | 13 | 0 | 0 | 0 | 0 | 0 | 0 | 8 | 8.499
| 1080 | 42 | 30 | 7 | 13 | 0 | 0 | 0 | 0 | 0 | 0 | 8 | 8.62086
| 1078 | 42 | 30 | 7 | 13 | 0 | 0 | 0 | 0 | 0 | 0 | 8 | 8.99675
| 1076 | 42 | 30 | 7 | 13 | 0 | 0 | 0 | 0 | 0 | 0 | 8 | 9.23586
| 1074 | 42 | 30 | 7 | 13 | 0 | 0 | 0 | 0 | 0 | 0 | 8 | 9.22829
| 1072 | 42 | 30 | 7 | 13 | 0 | 0 | 0 | 0 | 0 | 0 | 8 | 9.27925
| 1070 | 42 | 30 | 7 | 13 | 0 | 0 | 0 | 0 | 0 | 0 | 8 | 9.4694
| 1068 | 42 | 30 | 7 | 13 | 0 | 0 | 0 | 0 | 0 | 0 | 8 | 9.564
| 1066 | 42 | 30 | 7 | 13 | 0 | 0 | 0 | 0 | 0 | 0 | 8 | 9.83333
| 1064 | 42 | 30 | 7 | 13 | 0 | 0 | 0 | 0 | 0 | 0 | 8 | 10.1143
| 1062 | 42 | 30 | 7 | 13 | 0 | 0 | 0 | 0 | 0 | 0 | 8 | 10.309
| 1060 | 42 | 30 | 7 | 13 | 0 | 0 | 0 | 0 | 0 | 0 | 8 | 10.4896
| 1058 | 42 | 30 | 7 | 13 | 0 | 0 | 0 | 0 | 0 | 0 | 8 | 10.7991
| 1056 | 42 | 30 | 7 | 13 | 0 | 0 | 0 | 0 | 0 | 0 | 8 | 11.0023
| 1054 | 42 | 30 | 7 | 13 | 0 | 0 | 0 | 0 | 0 | 0 | 8 | 11.224
| 1052 | 42 | 30 | 7 | 13 | 0 | 0 | 0 | 0 | 0 | 0 | 8 | 11.5848
| 1050 | 42 | 30 | 7 | 13 | 0 | 0 | 0 | 0 | 0 | 0 | 8 | 11.8325
| 1048 | 42 | 30 | 7 | 13 | 0 | 0 | 0 | 0 | 0 | 0 | 8 | 12.0894
| 1046 | 42 | 30 | 7 | 13 | 0 | 0 | 0 | 0 | 0 | 0 | 8 | 12.5661
| 1044 | 42 | 30 | 7 | 13 | 0 | 0 | 0 | 0 | 0 | 0 | 8 | 12.9265
| 1042 | 42 | 30 | 7 | 13 | 0 | 0 | 0 | 0 | 0 | 0 | 8 | 13.243
| 1040 | 42 | 30 | 7 | 13 | 0 | 0 | 0 | 0 | 0 | 0 | 8 | 13.4194
| 1038 | 42 | 30 | 7 | 13 | 0 | 0 | 0 | 0 | 0 | 0 | 8 | 13.7656
| 1036 | 42 | 30 | 7 | 13 | 0 | 0 | 0 | 0 | 0 | 0 | 8 | 13.9731
| 1034 | 42 | 30 | 7 | 13 | 0 | 0 | 0 | 0 | 0 | 0 | 8 | 14.1688
| 1032 | 42 | 30 | 7 | 13 | 0 | 0 | 0 | 0 | 0 | 0 | 8 | 14.4971
| 1030 | 42 | 30 | 7 | 13 | 0 | 0 | 0 | 0 | 0 | 0 | 8 | 14.6963
| 1028 | 42 | 30 | 7 | 13 | 0 | 0 | 0 | 0 | 0 | 0 | 8 | 14.9742
| 1026 | 42 | 30 | 7 | 13 | 0 | 0 | 0 | 0 | 0 | 0 | 8 | 15.154
| 1024 | 42 | 30 | 7 | 13 | 0 | 0 | 0 | 0 | 0 | 0 | 8 | 15.2777
| 1022 | 42 | 30 | 7 | 13 | 0 | 0 | 0 | 0 | 0 | 0 | 8 | 15.5642
| 1020 | 42 | 30 | 7 | 13 | 0 | 0 | 0 | 0 | 0 | 0 | 8 | 16.096
| 1018 | 42 | 30 | 7 | 13 | 0 | 0 | 0 | 0 | 0 | 0 | 8 | 16.7257
| 1016 | 42 | 30 | 7 | 13 | 0 | 0 | 0 | 0 | 0 | 0 | 8 | 17.2034
| 1014 | 42 | 30 | 7 | 13 | 0 | 0 | 0 | 0 | 0 | 0 | 8 | 17.563
| 1012 | 42 | 30 | 7 | 13 | 0 | 0 | 0 | 0 | 0 | 0 | 8 | 18.1033
| 1010 | 42 | 30 | 7 | 13 | 0 | 0 | 0 | 0 | 0 | 0 | 8 | 18.2181
| 1008 | 42 | 30 | 7 | 13 | 0 | 0 | 0 | 0 | 0 | 0 | 8 | 18.3623
| 1006 | 42 | 30 | 7 | 13 | 0 | 0 | 0 | 0 | 0 | 0 | 8 | 18.8253
| 1004 | 42 | 30 | 7 | 13 | 0 | 0 | 0 | 0 | 0 | 0 | 8 | 19.3193
| 1002 | 42 | 30 | 7 | 13 | 0 | 0 | 0 | 0 | 0 | 0 | 8 | 19.7768
| 1000 | 42 | 30 | 7 | 13 | 0 | 0 | 0 | 0 | 0 | 0 | 8 | 19.972
| 998 | 42 | 30 | 7 | 13 | 0 | 0 | 0 | 0 | 0 | 0 | 8 | 20.1026
| 996 | 42 | 30 | 7 | 13 | 0 | 0 | 0 | 0 | 0 | 0 | 8 | 20.5842
| 994 | 42 | 30 | 7 | 13 | 0 | 0 | 0 | 0 | 0 | 0 | 8 | 20.941
| 992 | 42 | 30 | 7 | 13 | 0 | 0 | 0 | 0 | 0 | 0 | 8 | 21.4901
| 990 | 42 | 30 | 7 | 13 | 0 | 0 | 0 | 0 | 0 | 0 | 8 | 22.079
| 988 | 42 | 30 | 7 | 13 | 0 | 0 | 0 | 0 | 0 | 0 | 8 | 22.601
| 986 | 42 | 30 | 7 | 13 | 0 | 0 | 0 | 0 | 0 | 0 | 8 | 23.4225
| 984 | 42 | 30 | 7 | 13 | 0 | 0 | 0 | 0 | 0 | 0 | 8 | 24.0834
| 982 | 42 | 30 | 7 | 13 | 0 | 0 | 0 | 0 | 0 | 0 | 8 | 24.4871
| 980 | 42 | 30 | 7 | 13 | 0 | 0 | 0 | 0 | 0 | 0 | 8 | 25.1532
| 978 | 42 | 30 | 7 | 13 | 0 | 0 | 0 | 0 | 0 | 0 | 8 | 25.6349
| 976 | 42 | 30 | 7 | 13 | 0 | 0 | 0 | 0 | 0 | 0 | 8 | 26.176
| 974 | 42 | 30 | 7 | 13 | 0 | 0 | 0 | 0 | 0 | 0 | 8 | 26.6794
| 972 | 42 | 30 | 7 | 13 | 0 | 0 | 0 | 0 | 0 | 0 | 8 | 27.2392
| 970 | 42 | 30 | 7 | 13 | 0 | 0 | 0 | 0 | 0 | 0 | 8 | 27.9621
| 968 | 42 | 30 | 7 | 13 | 0 | 0 | 0 | 0 | 0 | 0 | 8 | 28.5783
| 966 | 42 | 30 | 7 | 13 | 0 | 0 | 0 | 0 | 0 | 0 | 8 | 29.308
| 964 | 42 | 30 | 7 | 13 | 0 | 0 | 0 | 0 | 0 | 0 | 8 | 29.931
| 962 | 42 | 30 | 7 | 13 | 0 | 0 | 0 | 0 | 0 | 0 | 8 | 30.8784
| 960 | 42 | 30 | 7 | 13 | 0 | 0 | 0 | 0 | 0 | 0 | 8 | 31.6052
| 958 | 42 | 30 | 7 | 13 | 0 | 0 | 0 | 0 | 0 | 0 | 8 | 32.4073
| 956 | 42 | 30 | 7 | 13 | 0 | 0 | 0 | 0 | 0 | 0 | 8 | 33.2457
| 954 | 42 | 30 | 7 | 13 | 0 | 0 | 0 | 0 | 0 | 0 | 8 | 34.0546
| 952 | 42 | 30 | 7 | 13 | 0 | 0 | 0 | 0 | 0 | 0 | 8 | 35.0603
| 950 | 42 | 30 | 7 | 13 | 0 | 0 | 0 | 0 | 0 | 0 | 8 | 35.944
| 948 | 42 | 30 | 7 | 13 | 0 | 0 | 0 | 0 | 0 | 0 | 8 | 36.8214
| 946 | 42 | 30 | 7 | 13 | 0 | 0 | 0 | 0 | 0 | 0 | 8 | 37.7741
| 944 | 42 | 30 | 7 | 13 | 0 | 0 | 0 | 0 | 0 | 0 | 8 | 38.5386
| 942 | 42 | 30 | 7 | 13 | 0 | 0 | 0 | 0 | 0 | 0 | 8 | 39.8977
| 940 | 42 | 30 | 7 | 13 | 0 | 0 | 0 | 0 | 0 | 0 | 8 | 40.8521
| 938 | 42 | 30 | 7 | 13 | 0 | 0 | 0 | 0 | 0 | 0 | 8 | 41.8655
| 936 | 42 | 30 | 7 | 13 | 0 | 0 | 0 | 0 | 0 | 0 | 8 | 43.1253
| 934 | 42 | 30 | 7 | 13 | 0 | 0 | 0 | 0 | 0 | 0 | 8 | 44.535
| 932 | 42 | 30 | 7 | 13 | 0 | 0 | 0 | 0 | 0 | 0 | 8 | 45.5048
| 930 | 42 | 30 | 7 | 13 | 0 | 0 | 0 | 0 | 0 | 0 | 8 | 46.6125
| 928 | 42 | 30 | 7 | 13 | 0 | 0 | 0 | 0 | 0 | 0 | 8 | 47.7334
| 926 | 42 | 30 | 7 | 13 | 0 | 0 | 0 | 0 | 0 | 0 | 8 | 49.0632
| 924 | 42 | 30 | 7 | 13 | 0 | 0 | 0 | 0 | 0 | 0 | 8 | 50.1643
| 922 | 42 | 30 | 7 | 13 | 0 | 0 | 0 | 0 | 0 | 0 | 8 | 52.0294
| 920 | 42 | 30 | 7 | 13 | 0 | 0 | 0 | 0 | 0 | 0 | 8 | 53.1705
| 918 | 42 | 30 | 7 | 13 | 0 | 0 | 0 | 0 | 0 | 0 | 8 | 54.5728
| 916 | 42 | 30 | 7 | 13 | 0 | 0 | 0 | 0 | 0 | 0 | 8 | 56.4502
| 914 | 42 | 30 | 7 | 13 | 0 | 0 | 0 | 0 | 0 | 0 | 8 | 57.7626
| 912 | 42 | 30 | 7 | 13 | 0 | 0 | 0 | 0 | 0 | 0 | 8 | 59.1555
| 910 | 42 | 30 | 7 | 13 | 0 | 0 | 0 | 0 | 0 | 0 | 8 | 60.8233
| 908 | 42 | 30 | 7 | 13 | 0 | 0 | 0 | 0 | 0 | 0 | 8 | 62.6827
| 906 | 42 | 30 | 7 | 13 | 0 | 0 | 0 | 0 | 0 | 0 | 8 | 64.4444
| 904 | 42 | 30 | 7 | 13 | 0 | 0 | 0 | 0 | 0 | 0 | 8 | 66.2476
| 902 | 42 | 30 | 7 | 13 | 0 | 0 | 0 | 0 | 0 | 0 | 8 | 68.2544
| 900 | 42 | 30 | 7 | 13 | 0 | 0 | 0 | 0 | 0 | 0 | 8 | 70.1441
| 898 | 42 | 30 | 7 | 13 | 0 | 0 | 0 | 0 | 0 | 0 | 8 | 72.7894
| 896 | 42 | 30 | 7 | 13 | 0 | 0 | 0 | 0 | 0 | 0 | 8 | 74.9484
| 894 | 42 | 30 | 7 | 13 | 0 | 0 | 0 | 0 | 0 | 0 | 8 | 76.9671
| 892 | 42 | 30 | 7 | 13 | 0 | 0 | 0 | 0 | 0 | 0 | 8 | 79.3708
| 890 | 42 | 30 | 7 | 13 | 0 | 0 | 0 | 0 | 0 | 0 | 8 | 82.2131
| 888 | 42 | 30 | 7 | 13 | 0 | 0 | 0 | 0 | 0 | 0 | 8 | 84.7661
| 886 | 42 | 30 | 7 | 13 | 0 | 0 | 0 | 0 | 0 | 0 | 8 | 87.0806
| 884 | 42 | 30 | 7 | 13 | 0 | 0 | 0 | 0 | 0 | 0 | 8 | 89.766
| 882 | 42 | 30 | 7 | 13 | 0 | 0 | 0 | 0 | 0 | 0 | 8 | 93.6203
| 880 | 42 | 30 | 7 | 13 | 0 | 0 | 0 | 0 | 0 | 0 | 8 | 96.4144
| 878 | 42 | 30 | 7 | 13 | 0 | 0 | 0 | 0 | 0 | 0 | 8 | 99.6011
| 876 | 42 | 30 | 7 | 13 | 0 | 0 | 0 | 0 | 0 | 0 | 8 | 103.174
| 874 | 42 | 30 | 7 | 13 | 0 | 0 | 0 | 0 | 0 | 0 | 8 | 107.466
| 872 | 42 | 30 | 7 | 13 | 0 | 0 | 0 | 0 | 0 | 0 | 8 | 110.747
| 870 | 42 | 30 | 7 | 13 | 0 | 0 | 0 | 0 | 0 | 0 | 8 | 115.402
| 868 | 42 | 30 | 7 | 13 | 0 | 0 | 0 | 0 | 0 | 0 | 8 | 119.357
| 866 | 42 | 30 | 7 | 13 | 0 | 0 | 0 | 0 | 0 | 0 | 8 | 124.305
| 864 | 42 | 30 | 7 | 13 | 0 | 0 | 0 | 0 | 0 | 0 | 8 | 127.454
| 862 | 42 | 30 | 7 | 13 | 0 | 0 | 0 | 0 | 0 | 0 | 8 | 132.167
| 860 | 42 | 30 | 7 | 13 | 0 | 0 | 0 | 0 | 0 | 0 | 8 | 137.361
| 858 | 42 | 30 | 7 | 13 | 0 | 0 | 0 | 0 | 0 | 0 | 8 | 142.495
| 856 | 42 | 30 | 7 | 13 | 0 | 0 | 0 | 0 | 0 | 0 | 8 | 147.566
| 854 | 42 | 30 | 7 | 13 | 0 | 0 | 0 | 0 | 0 | 0 | 8 | 152.815
| 852 | 42 | 30 | 7 | 13 | 0 | 0 | 0 | 0 | 0 | 0 | 8 | 159.405
| 850 | 42 | 30 | 7 | 13 | 0 | 0 | 0 | 0 | 0 | 0 | 8 | 165.351
W6-1 | 1148 | 52 | 25 | 7 | 13 | 0 | 0 | 0 | 0 | 0 | 0 | 3 | 25.7657
| 1146 | 52 | 25 | 7 | 13 | 0 | 0 | 0 | 0 | 0 | 0 | 3 | 25.9471
| 1144 | 52 | 25 | 7 | 13 | 0 | 0 | 0 | 0 | 0 | 0 | 3 | 26.2618
| 1142 | 52 | 25 | 7 | 13 | 0 | 0 | 0 | 0 | 0 | 0 | 3 | 26.4694
| 1140 | 52 | 25 | 7 | 13 | 0 | 0 | 0 | 0 | 0 | 0 | 3 | 26.7226
| 1138 | 52 | 25 | 7 | 13 | 0 | 0 | 0 | 0 | 0 | 0 | 3 | 26.857
| 1136 | 52 | 25 | 7 | 13 | 0 | 0 | 0 | 0 | 0 | 0 | 3 | 27.18
| 1134 | 52 | 25 | 7 | 13 | 0 | 0 | 0 | 0 | 0 | 0 | 3 | 27.5311
| 1132 | 52 | 25 | 7 | 13 | 0 | 0 | 0 | 0 | 0 | 0 | 3 | 27.9875
| 1130 | 52 | 25 | 7 | 13 | 0 | 0 | 0 | 0 | 0 | 0 | 3 | 28.4397
| 1128 | 52 | 25 | 7 | 13 | 0 | 0 | 0 | 0 | 0 | 0 | 3 | 28.962
| 1126 | 52 | 25 | 7 | 13 | 0 | 0 | 0 | 0 | 0 | 0 | 3 | 29.4712
| 1124 | 52 | 25 | 7 | 13 | 0 | 0 | 0 | 0 | 0 | 0 | 3 | 29.554
| 1122 | 52 | 25 | 7 | 13 | 0 | 0 | 0 | 0 | 0 | 0 | 3 | 29.6929
| 1120 | 52 | 25 | 7 | 13 | 0 | 0 | 0 | 0 | 0 | 0 | 3 | 30.4289
| 1118 | 52 | 25 | 7 | 13 | 0 | 0 | 0 | 0 | 0 | 0 | 3 | 31.169
| 1116 | 52 | 25 | 7 | 13 | 0 | 0 | 0 | 0 | 0 | 0 | 3 | 31.6914
| 1114 | 52 | 25 | 7 | 13 | 0 | 0 | 0 | 0 | 0 | 0 | 3 | 32.1327
| 1112 | 52 | 25 | 7 | 13 | 0 | 0 | 0 | 0 | 0 | 0 | 3 | 32.8919
| 1110 | 52 | 25 | 7 | 13 | 0 | 0 | 0 | 0 | 0 | 0 | 3 | 33.1984
| 1108 | 52 | 25 | 7 | 13 | 0 | 0 | 0 | 0 | 0 | 0 | 3 | 33.2281
| 1106 | 52 | 25 | 7 | 13 | 0 | 0 | 0 | 0 | 0 | 0 | 3 | 33.8662
| 1104 | 52 | 25 | 7 | 13 | 0 | 0 | 0 | 0 | 0 | 0 | 3 | 34.922
| 1102 | 52 | 25 | 7 | 13 | 0 | 0 | 0 | 0 | 0 | 0 | 3 | 35.4622
| 1100 | 52 | 25 | 7 | 13 | 0 | 0 | 0 | 0 | 0 | 0 | 3 | 35.7558
| 1098 | 52 | 25 | 7 | 13 | 0 | 0 | 0 | 0 | 0 | 0 | 3 | 36.7191
| 1096 | 52 | 25 | 7 | 13 | 0 | 0 | 0 | 0 | 0 | 0 | 3 | 37.2211
| 1094 | 52 | 25 | 7 | 13 | 0 | 0 | 0 | 0 | 0 | 0 | 3 | 38.12
| 1092 | 52 | 25 | 7 | 13 | 0 | 0 | 0 | 0 | 0 | 0 | 3 | 38.4094
| 1090 | 52 | 25 | 7 | 13 | 0 | 0 | 0 | 0 | 0 | 0 | 3 | 39.1307
| 1088 | 52 | 25 | 7 | 13 | 0 | 0 | 0 | 0 | 0 | 0 | 3 | 39.6054
| 1086 | 52 | 25 | 7 | 13 | 0 | 0 | 0 | 0 | 0 | 0 | 3 | 40.7675
| 1084 | 52 | 25 | 7 | 13 | 0 | 0 | 0 | 0 | 0 | 0 | 3 | 41.5534
| 1082 | 52 | 25 | 7 | 13 | 0 | 0 | 0 | 0 | 0 | 0 | 3 | 42.167
| 1080 | 52 | 25 | 7 | 13 | 0 | 0 | 0 | 0 | 0 | 0 | 3 | 42.9961
| 1078 | 52 | 25 | 7 | 13 | 0 | 0 | 0 | 0 | 0 | 0 | 3 | 43.5507
| 1076 | 52 | 25 | 7 | 13 | 0 | 0 | 0 | 0 | 0 | 0 | 3 | 44.2581
| 1074 | 52 | 25 | 7 | 13 | 0 | 0 | 0 | 0 | 0 | 0 | 3 | 45.3138
| 1072 | 52 | 25 | 7 | 13 | 0 | 0 | 0 | 0 | 0 | 0 | 3 | 46.3635
| 1070 | 52 | 25 | 7 | 13 | 0 | 0 | 0 | 0 | 0 | 0 | 3 | 46.8729
| 1068 | 52 | 25 | 7 | 13 | 0 | 0 | 0 | 0 | 0 | 0 | 3 | 47.9649
| 1066 | 52 | 25 | 7 | 13 | 0 | 0 | 0 | 0 | 0 | 0 | 3 | 49.2647
| 1064 | 52 | 25 | 7 | 13 | 0 | 0 | 0 | 0 | 0 | 0 | 3 | 50.1421
| 1062 | 52 | 25 | 7 | 13 | 0 | 0 | 0 | 0 | 0 | 0 | 3 | 51.5877
| 1060 | 52 | 25 | 7 | 13 | 0 | 0 | 0 | 0 | 0 | 0 | 3 | 52.5023
| 1058 | 52 | 25 | 7 | 13 | 0 | 0 | 0 | 0 | 0 | 0 | 3 | 54.1287
| 1056 | 52 | 25 | 7 | 13 | 0 | 0 | 0 | 0 | 0 | 0 | 3 | 55.2051
| 1054 | 52 | 25 | 7 | 13 | 0 | 0 | 0 | 0 | 0 | 0 | 3 | 56.2212
| 1052 | 52 | 25 | 7 | 13 | 0 | 0 | 0 | 0 | 0 | 0 | 3 | 57.6854
| 1050 | 52 | 25 | 7 | 13 | 0 | 0 | 0 | 0 | 0 | 0 | 3 | 58.5699
| 1048 | 52 | 25 | 7 | 13 | 0 | 0 | 0 | 0 | 0 | 0 | 3 | 59.8003
| 1046 | 52 | 25 | 7 | 13 | 0 | 0 | 0 | 0 | 0 | 0 | 3 | 61.6046
| 1044 | 52 | 25 | 7 | 13 | 0 | 0 | 0 | 0 | 0 | 0 | 3 | 63.0919
| 1042 | 52 | 25 | 7 | 13 | 0 | 0 | 0 | 0 | 0 | 0 | 3 | 64.1685
| 1040 | 52 | 25 | 7 | 13 | 0 | 0 | 0 | 0 | 0 | 0 | 3 | 65.552
| 1038 | 52 | 25 | 7 | 13 | 0 | 0 | 0 | 0 | 0 | 0 | 3 | 67.1399
| 1036 | 52 | 25 | 7 | 13 | 0 | 0 | 0 | 0 | 0 | 0 | 3 | 69.305
| 1034 | 52 | 25 | 7 | 13 | 0 | 0 | 0 | 0 | 0 | 0 | 3 | 71.1744
| 1032 | 52 | 25 | 7 | 13 | 0 | 0 | 0 | 0 | 0 | 0 | 3 | 72.5072
| 1030 | 52 | 25 | 7 | 13 | 0 | 0 | 0 | 0 | 0 | 0 | 3 | 73.5139
| 1028 | 52 | 25 | 7 | 13 | 0 | 0 | 0 | 0 | 0 | 0 | 3 | 75.7193
| 1026 | 52 | 25 | 7 | 13 | 0 | 0 | 0 | 0 | 0 | 0 | 3 | 78.4286
| 1024 | 52 | 25 | 7 | 13 | 0 | 0 | 0 | 0 | 0 | 0 | 3 | 79.9307
| 1022 | 52 | 25 | 7 | 13 | 0 | 0 | 0 | 0 | 0 | 0 | 3 | 81.4026
| 1020 | 52 | 25 | 7 | 13 | 0 | 0 | 0 | 0 | 0 | 0 | 3 | 84.4365
| 1018 | 52 | 25 | 7 | 13 | 0 | 0 | 0 | 0 | 0 | 0 | 3 | 88.1624
| 1016 | 52 | 25 | 7 | 13 | 0 | 0 | 0 | 0 | 0 | 0 | 3 | 91.8384
| 1014 | 52 | 25 | 7 | 13 | 0 | 0 | 0 | 0 | 0 | 0 | 3 | 93.3889
| 1012 | 52 | 25 | 7 | 13 | 0 | 0 | 0 | 0 | 0 | 0 | 3 | 95.7211
| 1010 | 52 | 25 | 7 | 13 | 0 | 0 | 0 | 0 | 0 | 0 | 3 | 98.6379
| 1008 | 52 | 25 | 7 | 13 | 0 | 0 | 0 | 0 | 0 | 0 | 3 | 101.243
| 1006 | 52 | 25 | 7 | 13 | 0 | 0 | 0 | 0 | 0 | 0 | 3 | 104.177
| 1004 | 52 | 25 | 7 | 13 | 0 | 0 | 0 | 0 | 0 | 0 | 3 | 107.735
| 1002 | 52 | 25 | 7 | 13 | 0 | 0 | 0 | 0 | 0 | 0 | 3 | 110.454
| 1000 | 52 | 25 | 7 | 13 | 0 | 0 | 0 | 0 | 0 | 0 | 3 | 114.394
| 998 | 52 | 25 | 7 | 13 | 0 | 0 | 0 | 0 | 0 | 0 | 3 | 119.524
| 996 | 52 | 25 | 7 | 13 | 0 | 0 | 0 | 0 | 0 | 0 | 3 | 122.119
| 994 | 52 | 25 | 7 | 13 | 0 | 0 | 0 | 0 | 0 | 0 | 3 | 124.466
| 992 | 52 | 25 | 7 | 13 | 0 | 0 | 0 | 0 | 0 | 0 | 3 | 128.852
| 990 | 52 | 25 | 7 | 13 | 0 | 0 | 0 | 0 | 0 | 0 | 3 | 134.35
| 988 | 52 | 25 | 7 | 13 | 0 | 0 | 0 | 0 | 0 | 0 | 3 | 140.541
| 986 | 52 | 25 | 7 | 13 | 0 | 0 | 0 | 0 | 0 | 0 | 3 | 145.422
| 984 | 52 | 25 | 7 | 13 | 0 | 0 | 0 | 0 | 0 | 0 | 3 | 150.037
| 982 | 52 | 25 | 7 | 13 | 0 | 0 | 0 | 0 | 0 | 0 | 3 | 156.617
| 980 | 52 | 25 | 7 | 13 | 0 | 0 | 0 | 0 | 0 | 0 | 3 | 167.063
| 978 | 52 | 25 | 7 | 13 | 0 | 0 | 0 | 0 | 0 | 0 | 3 | 175.456
W6-1-1 | 1152 | 51.4 | 24.71 | 6.92 | 14 | 0 | 0 | 0 | 0 | 0 | 0 | 2.97 | 12.4504
| 1150 | 51.4 | 24.71 | 6.92 | 14 | 0 | 0 | 0 | 0 | 0 | 0 | 2.97 | 12.6777
| 1148 | 51.4 | 24.71 | 6.92 | 14 | 0 | 0 | 0 | 0 | 0 | 0 | 2.97 | 12.7352
| 1146 | 51.4 | 24.71 | 6.92 | 14 | 0 | 0 | 0 | 0 | 0 | 0 | 2.97 | 13.0006
| 1144 | 51.4 | 24.71 | 6.92 | 14 | 0 | 0 | 0 | 0 | 0 | 0 | 2.97 | 13.1013
| 1142 | 51.4 | 24.71 | 6.92 | 14 | 0 | 0 | 0 | 0 | 0 | 0 | 2.97 | 13.1958
| 1140 | 51.4 | 24.71 | 6.92 | 14 | 0 | 0 | 0 | 0 | 0 | 0 | 2.97 | 13.3816
| 1138 | 51.4 | 24.71 | 6.92 | 14 | 0 | 0 | 0 | 0 | 0 | 0 | 2.97 | 13.5814
| 1136 | 51.4 | 24.71 | 6.92 | 14 | 0 | 0 | 0 | 0 | 0 | 0 | 2.97 | 13.8673
| 1134 | 51.4 | 24.71 | 6.92 | 14 | 0 | 0 | 0 | 0 | 0 | 0 | 2.97 | 14.2052
| 1132 | 51.4 | 24.71 | 6.92 | 14 | 0 | 0 | 0 | 0 | 0 | 0 | 2.97 | 14.4436
| 1130 | 51.4 | 24.71 | 6.92 | 14 | 0 | 0 | 0 | 0 | 0 | 0 | 2.97 | 14.7163
| 1128 | 51.4 | 24.71 | 6.92 | 14 | 0 | 0 | 0 | 0 | 0 | 0 | 2.97 | 14.9731
| 1126 | 51.4 | 24.71 | 6.92 | 14 | 0 | 0 | 0 | 0 | 0 | 0 | 2.97 | 15.1162
| 1124 | 51.4 | 24.71 | 6.92 | 14 | 0 | 0 | 0 | 0 | 0 | 0 | 2.97 | 15.3261
| 1122 | 51.4 | 24.71 | 6.92 | 14 | 0 | 0 | 0 | 0 | 0 | 0 | 2.97 | 15.6975
| 1120 | 51.4 | 24.71 | 6.92 | 14 | 0 | 0 | 0 | 0 | 0 | 0 | 2.97 | 16.1121
| 1118 | 51.4 | 24.71 | 6.92 | 14 | 0 | 0 | 0 | 0 | 0 | 0 | 2.97 | 16.4675
| 1116 | 51.4 | 24.71 | 6.92 | 14 | 0 | 0 | 0 | 0 | 0 | 0 | 2.97 | 16.9194
| 1114 | 51.4 | 24.71 | 6.92 | 14 | 0 | 0 | 0 | 0 | 0 | 0 | 2.97 | 17.1804
| 1112 | 51.4 | 24.71 | 6.92 | 14 | 0 | 0 | 0 | 0 | 0 | 0 | 2.97 | 17.7326
| 1110 | 51.4 | 24.71 | 6.92 | 14 | 0 | 0 | 0 | 0 | 0 | 0 | 2.97 | 18.0664
| 1108 | 51.4 | 24.71 | 6.92 | 14 | 0 | 0 | 0 | 0 | 0 | 0 | 2.97 | 18.321
| 1106 | 51.4 | 24.71 | 6.92 | 14 | 0 | 0 | 0 | 0 | 0 | 0 | 2.97 | 18.9544
| 1104 | 51.4 | 24.71 | 6.92 | 14 | 0 | 0 | 0 | 0 | 0 | 0 | 2.97 | 19.4121
| 1102 | 51.4 | 24.71 | 6.92 | 14 | 0 | 0 | 0 | 0 | 0 | 0 | 2.97 | 19.9773
| 1100 | 51.4 | 24.71 | 6.92 | 14 | 0 | 0 | 0 | 0 | 0 | 0 | 2.97 | 20.4103
| 1098 | 51.4 | 24.71 | 6.92 | 14 | 0 | 0 | 0 | 0 | 0 | 0 | 2.97 | 20.8484
| 1096 | 51.4 | 24.71 | 6.92 | 14 | 0 | 0 | 0 | 0 | 0 | 0 | 2.97 | 21.3069
| 1094 | 51.4 | 24.71 | 6.92 | 14 | 0 | 0 | 0 | 0 | 0 | 0 | 2.97 | 21.8938
| 1092 | 51.4 | 24.71 | 6.92 | 14 | 0 | 0 | 0 | 0 | 0 | 0 | 2.97 | 22.513
| 1090 | 51.4 | 24.71 | 6.92 | 14 | 0 | 0 | 0 | 0 | 0 | 0 | 2.97 | 23.089
| 1088 | 51.4 | 24.71 | 6.92 | 14 | 0 | 0 | 0 | 0 | 0 | 0 | 2.97 | 23.6272
| 1086 | 51.4 | 24.71 | 6.92 | 14 | 0 | 0 | 0 | 0 | 0 | 0 | 2.97 | 24.2948
| 1084 | 51.4 | 24.71 | 6.92 | 14 | 0 | 0 | 0 | 0 | 0 | 0 | 2.97 | 24.9646
| 1082 | 51.4 | 24.71 | 6.92 | 14 | 0 | 0 | 0 | 0 | 0 | 0 | 2.97 | 25.6244
| 1080 | 51.4 | 24.71 | 6.92 | 14 | 0 | 0 | 0 | 0 | 0 | 0 | 2.97 | 26.1895
| 1078 | 51.4 | 24.71 | 6.92 | 14 | 0 | 0 | 0 | 0 | 0 | 0 | 2.97 | 27.11
| 1076 | 51.4 | 24.71 | 6.92 | 14 | 0 | 0 | 0 | 0 | 0 | 0 | 2.97 | 27.7547
| 1074 | 51.4 | 24.71 | 6.92 | 14 | 0 | 0 | 0 | 0 | 0 | 0 | 2.97 | 28.5649
| 1072 | 51.4 | 24.71 | 6.92 | 14 | 0 | 0 | 0 | 0 | 0 | 0 | 2.97 | 29.1927
| 1070 | 51.4 | 24.71 | 6.92 | 14 | 0 | 0 | 0 | 0 | 0 | 0 | 2.97 | 29.8769
| 1068 | 51.4 | 24.71 | 6.92 | 14 | 0 | 0 | 0 | 0 | 0 | 0 | 2.97 | 30.7385
| 1066 | 51.4 | 24.71 | 6.92 | 14 | 0 | 0 | 0 | 0 | 0 | 0 | 2.97 | 31.5245
| 1064 | 51.4 | 24.71 | 6.92 | 14 | 0 | 0 | 0 | 0 | 0 | 0 | 2.97 | 32.4456
| 1062 | 51.4 | 24.71 | 6.92 | 14 | 0 | 0 | 0 | 0 | 0 | 0 | 2.97 | 33.3403
| 1060 | 51.4 | 24.71 | 6.92 | 14 | 0 | 0 | 0 | 0 | 0 | 0 | 2.97 | 34.1944
| 1058 | 51.4 | 24.71 | 6.92 | 14 | 0 | 0 | 0 | 0 | 0 | 0 | 2.97 | 35.1604
| 1056 | 51.4 | 24.71 | 6.92 | 14 | 0 | 0 | 0 | 0 | 0 | 0 | 2.97 | 36.1555
| 1054 | 51.4 | 24.71 | 6.92 | 14 | 0 | 0 | 0 | 0 | 0 | 0 | 2.97 | 37.0367
| 1052 | 51.4 | 24.71 | 6.92 | 14 | 0 | 0 | 0 | 0 | 0 | 0 | 2.97 | 37.8826
| 1050 | 51.4 | 24.71 | 6.92 | 14 | 0 | 0 | 0 | 0 | 0 | 0 | 2.97 | 38.8725
| 1048 | 51.4 | 24.71 | 6.92 | 14 | 0 | 0 | 0 | 0 | 0 | 0 | 2.97 | 39.6813
| 1046 | 51.4 | 24.71 | 6.92 | 14 | 0 | 0 | 0 | 0 | 0 | 0 | 2.97 | 40.7436
| 1044 | 51.4 | 24.71 | 6.92 | 14 | 0 | 0 | 0 | 0 | 0 | 0 | 2.97 | 41.8354
| 1042 | 51.4 | 24.71 | 6.92 | 14 | 0 | 0 | 0 | 0 | 0 | 0 | 2.97 | 43.26
| 1040 | 51.4 | 24.71 | 6.92 | 14 | 0 | 0 | 0 | 0 | 0 | 0 | 2.97 | 44.5197
| 1038 | 51.4 | 24.71 | 6.92 | 14 | 0 | 0 | 0 | 0 | 0 | 0 | 2.97 | 45.6434
| 1036 | 51.4 | 24.71 | 6.92 | 14 | 0 | 0 | 0 | 0 | 0 | 0 | 2.97 | 47.0983
| 1034 | 51.4 | 24.71 | 6.92 | 14 | 0 | 0 | 0 | 0 | 0 | 0 | 2.97 | 48.2877
| 1032 | 51.4 | 24.71 | 6.92 | 14 | 0 | 0 | 0 | 0 | 0 | 0 | 2.97 | 49.4954
| 1030 | 51.4 | 24.71 | 6.92 | 14 | 0 | 0 | 0 | 0 | 0 | 0 | 2.97 | 51.0062
| 1028 | 51.4 | 24.71 | 6.92 | 14 | 0 | 0 | 0 | 0 | 0 | 0 | 2.97 | 52.756
| 1026 | 51.4 | 24.71 | 6.92 | 14 | 0 | 0 | 0 | 0 | 0 | 0 | 2.97 | 54.2149
| 1024 | 51.4 | 24.71 | 6.92 | 14 | 0 | 0 | 0 | 0 | 0 | 0 | 2.97 | 55.8648
| 1022 | 51.4 | 24.71 | 6.92 | 14 | 0 | 0 | 0 | 0 | 0 | 0 | 2.97 | 57.3703
| 1020 | 51.4 | 24.71 | 6.92 | 14 | 0 | 0 | 0 | 0 | 0 | 0 | 2.97 | 59.0858
| 1018 | 51.4 | 24.71 | 6.92 | 14 | 0 | 0 | 0 | 0 | 0 | 0 | 2.97 | 60.931
| 1016 | 51.4 | 24.71 | 6.92 | 14 | 0 | 0 | 0 | 0 | 0 | 0 | 2.97 | 62.6772
| 1014 | 51.4 | 24.71 | 6.92 | 14 | 0 | 0 | 0 | 0 | 0 | 0 | 2.97 | 64.8628
| 1012 | 51.4 | 24.71 | 6.92 | 14 | 0 | 0 | 0 | 0 | 0 | 0 | 2.97 | 66.591
| 1010 | 51.4 | 24.71 | 6.92 | 14 | 0 | 0 | 0 | 0 | 0 | 0 | 2.97 | 68.6701
| 1008 | 51.4 | 24.71 | 6.92 | 14 | 0 | 0 | 0 | 0 | 0 | 0 | 2.97 | 70.7198
| 1006 | 51.4 | 24.71 | 6.92 | 14 | 0 | 0 | 0 | 0 | 0 | 0 | 2.97 | 72.849
| 1004 | 51.4 | 24.71 | 6.92 | 14 | 0 | 0 | 0 | 0 | 0 | 0 | 2.97 | 75.2426
| 1002 | 51.4 | 24.71 | 6.92 | 14 | 0 | 0 | 0 | 0 | 0 | 0 | 2.97 | 77.659
| 1000 | 51.4 | 24.71 | 6.92 | 14 | 0 | 0 | 0 | 0 | 0 | 0 | 2.97 | 80.0863
| 998 | 51.4 | 24.71 | 6.92 | 14 | 0 | 0 | 0 | 0 | 0 | 0 | 2.97 | 82.6277
| 996 | 51.4 | 24.71 | 6.92 | 14 | 0 | 0 | 0 | 0 | 0 | 0 | 2.97 | 85.5605
| 994 | 51.4 | 24.71 | 6.92 | 14 | 0 | 0 | 0 | 0 | 0 | 0 | 2.97 | 88.1777
| 992 | 51.4 | 24.71 | 6.92 | 14 | 0 | 0 | 0 | 0 | 0 | 0 | 2.97 | 91.3607
| 990 | 51.4 | 24.71 | 6.92 | 14 | 0 | 0 | 0 | 0 | 0 | 0 | 2.97 | 94.33
| 988 | 51.4 | 24.71 | 6.92 | 14 | 0 | 0 | 0 | 0 | 0 | 0 | 2.97 | 97.3671
| 986 | 51.4 | 24.71 | 6.92 | 14 | 0 | 0 | 0 | 0 | 0 | 0 | 2.97 | 99.6826
| 984 | 51.4 | 24.71 | 6.92 | 14 | 0 | 0 | 0 | 0 | 0 | 0 | 2.97 | 102.982
| 982 | 51.4 | 24.71 | 6.92 | 14 | 0 | 0 | 0 | 0 | 0 | 0 | 2.97 | 106.815
| 980 | 51.4 | 24.71 | 6.92 | 14 | 0 | 0 | 0 | 0 | 0 | 0 | 2.97 | 109.798
| 978 | 51.4 | 24.71 | 6.92 | 14 | 0 | 0 | 0 | 0 | 0 | 0 | 2.97 | 113.544
| 976 | 51.4 | 24.71 | 6.92 | 14 | 0 | 0 | 0 | 0 | 0 | 0 | 2.97 | 117.638
| 974 | 51.4 | 24.71 | 6.92 | 14 | 0 | 0 | 0 | 0 | 0 | 0 | 2.97 | 121.831
| 972 | 51.4 | 24.71 | 6.92 | 14 | 0 | 0 | 0 | 0 | 0 | 0 | 2.97 | 124.326
| 970 | 51.4 | 24.71 | 6.92 | 14 | 0 | 0 | 0 | 0 | 0 | 0 | 2.97 | 129.596
| 968 | 51.4 | 24.71 | 6.92 | 14 | 0 | 0 | 0 | 0 | 0 | 0 | 2.97 | 134.055
| 966 | 51.4 | 24.71 | 6.92 | 14 | 0 | 0 | 0 | 0 | 0 | 0 | 2.97 | 139.088
| 964 | 51.4 | 24.71 | 6.92 | 14 | 0 | 0 | 0 | 0 | 0 | 0 | 2.97 | 143.61
| 962 | 51.4 | 24.71 | 6.92 | 14 | 0 | 0 | 0 | 0 | 0 | 0 | 2.97 | 149.197
| 960 | 51.4 | 24.71 | 6.92 | 14 | 0 | 0 | 0 | 0 | 0 | 0 | 2.97 | 154.938
| 958 | 51.4 | 24.71 | 6.92 | 14 | 0 | 0 | 0 | 0 | 0 | 0 | 2.97 | 160.206
| 956 | 51.4 | 24.71 | 6.92 | 14 | 0 | 0 | 0 | 0 | 0 | 0 | 2.97 | 166.835
| 954 | 51.4 | 24.71 | 6.92 | 14 | 0 | 0 | 0 | 0 | 0 | 0 | 2.97 | 173.523
| 952 | 51.4 | 24.71 | 6.92 | 14 | 0 | 0 | 0 | 0 | 0 | 0 | 2.97 | 179.309
| 950 | 51.4 | 24.71 | 6.92 | 14 | 0 | 0 | 0 | 0 | 0 | 0 | 2.97 | 185.954
| 948 | 51.4 | 24.71 | 6.92 | 14 | 0 | 0 | 0 | 0 | 0 | 0 | 2.97 | 192.921
| 946 | 51.4 | 24.71 | 6.92 | 14 | 0 | 0 | 0 | 0 | 0 | 0 | 2.97 | 200.903
W6-1-2 | 1148 | 50.8 | 24.43 | 6.84 | 15 | 0 | 0 | 0 | 0 | 0 | 0 | 2.93 | 8.2765
| 1146 | 50.8 | 24.43 | 6.84 | 15 | 0 | 0 | 0 | 0 | 0 | 0 | 2.93 | 8.4142
| 1144 | 50.8 | 24.43 | 6.84 | 15 | 0 | 0 | 0 | 0 | 0 | 0 | 2.93 | 8.50583
| 1142 | 50.8 | 24.43 | 6.84 | 15 | 0 | 0 | 0 | 0 | 0 | 0 | 2.93 | 8.75957
| 1140 | 50.8 | 24.43 | 6.84 | 15 | 0 | 0 | 0 | 0 | 0 | 0 | 2.93 | 9.017
| 1138 | 50.8 | 24.43 | 6.84 | 15 | 0 | 0 | 0 | 0 | 0 | 0 | 2.93 | 9.18144
| 1136 | 50.8 | 24.43 | 6.84 | 15 | 0 | 0 | 0 | 0 | 0 | 0 | 2.93 | 9.313
| 1134 | 50.8 | 24.43 | 6.84 | 15 | 0 | 0 | 0 | 0 | 0 | 0 | 2.93 | 9.58225
| 1132 | 50.8 | 24.43 | 6.84 | 15 | 0 | 0 | 0 | 0 | 0 | 0 | 2.93 | 9.9428
| 1130 | 50.8 | 24.43 | 6.84 | 15 | 0 | 0 | 0 | 0 | 0 | 0 | 2.93 | 10.2511
| 1128 | 50.8 | 24.43 | 6.84 | 15 | 0 | 0 | 0 | 0 | 0 | 0 | 2.93 | 10.39
| 1126 | 50.8 | 24.43 | 6.84 | 15 | 0 | 0 | 0 | 0 | 0 | 0 | 2.93 | 10.632
| 1124 | 50.8 | 24.43 | 6.84 | 15 | 0 | 0 | 0 | 0 | 0 | 0 | 2.93 | 10.8124
| 1122 | 50.8 | 24.43 | 6.84 | 15 | 0 | 0 | 0 | 0 | 0 | 0 | 2.93 | 11.084
| 1120 | 50.8 | 24.43 | 6.84 | 15 | 0 | 0 | 0 | 0 | 0 | 0 | 2.93 | 11.1739
| 1118 | 50.8 | 24.43 | 6.84 | 15 | 0 | 0 | 0 | 0 | 0 | 0 | 2.93 | 11.4449
| 1116 | 50.8 | 24.43 | 6.84 | 15 | 0 | 0 | 0 | 0 | 0 | 0 | 2.93 | 11.7224
| 1114 | 50.8 | 24.43 | 6.84 | 15 | 0 | 0 | 0 | 0 | 0 | 0 | 2.93 | 11.9024
| 1112 | 50.8 | 24.43 | 6.84 | 15 | 0 | 0 | 0 | 0 | 0 | 0 | 2.93 | 12.0158
| 1110 | 50.8 | 24.43 | 6.84 | 15 | 0 | 0 | 0 | 0 | 0 | 0 | 2.93 | 12.3169
| 1108 | 50.8 | 24.43 | 6.84 | 15 | 0 | 0 | 0 | 0 | 0 | 0 | 2.93 | 12.6509
| 1106 | 50.8 | 24.43 | 6.84 | 15 | 0 | 0 | 0 | 0 | 0 | 0 | 2.93 | 12.893
| 1104 | 50.8 | 24.43 | 6.84 | 15 | 0 | 0 | 0 | 0 | 0 | 0 | 2.93 | 13.0811
| 1102 | 50.8 | 24.43 | 6.84 | 15 | 0 | 0 | 0 | 0 | 0 | 0 | 2.93 | 13.4513
| 1100 | 50.8 | 24.43 | 6.84 | 15 | 0 | 0 | 0 | 0 | 0 | 0 | 2.93 | 13.7964
| 1098 | 50.8 | 24.43 | 6.84 | 15 | 0 | 0 | 0 | 0 | 0 | 0 | 2.93 | 14.2762
| 1096 | 50.8 | 24.43 | 6.84 | 15 | 0 | 0 | 0 | 0 | 0 | 0 | 2.93 | 14.4486
| 1094 | 50.8 | 24.43 | 6.84 | 15 | 0 | 0 | 0 | 0 | 0 | 0 | 2.93 | 14.7269
| 1092 | 50.8 | 24.43 | 6.84 | 15 | 0 | 0 | 0 | 0 | 0 | 0 | 2.93 | 15.1501
| 1090 | 50.8 | 24.43 | 6.84 | 15 | 0 | 0 | 0 | 0 | 0 | 0 | 2.93 | 15.477
| 1088 | 50.8 | 24.43 | 6.84 | 15 | 0 | 0 | 0 | 0 | 0 | 0 | 2.93 | 15.8806
| 1086 | 50.8 | 24.43 | 6.84 | 15 | 0 | 0 | 0 | 0 | 0 | 0 | 2.93 | 16.123
| 1084 | 50.8 | 24.43 | 6.84 | 15 | 0 | 0 | 0 | 0 | 0 | 0 | 2.93 | 16.5189
| 1082 | 50.8 | 24.43 | 6.84 | 15 | 0 | 0 | 0 | 0 | 0 | 0 | 2.93 | 16.8034
| 1080 | 50.8 | 24.43 | 6.84 | 15 | 0 | 0 | 0 | 0 | 0 | 0 | 2.93 | 17.1893
| 1078 | 50.8 | 24.43 | 6.84 | 15 | 0 | 0 | 0 | 0 | 0 | 0 | 2.93 | 17.5723
| 1076 | 50.8 | 24.43 | 6.84 | 15 | 0 | 0 | 0 | 0 | 0 | 0 | 2.93 | 17.7515
| 1074 | 50.8 | 24.43 | 6.84 | 15 | 0 | 0 | 0 | 0 | 0 | 0 | 2.93 | 18.2695
| 1072 | 50.8 | 24.43 | 6.84 | 15 | 0 | 0 | 0 | 0 | 0 | 0 | 2.93 | 18.6414
| 1070 | 50.8 | 24.43 | 6.84 | 15 | 0 | 0 | 0 | 0 | 0 | 0 | 2.93 | 19.1174
| 1068 | 50.8 | 24.43 | 6.84 | 15 | 0 | 0 | 0 | 0 | 0 | 0 | 2.93 | 19.579
| 1066 | 50.8 | 24.43 | 6.84 | 15 | 0 | 0 | 0 | 0 | 0 | 0 | 2.93 | 20.1442
| 1064 | 50.8 | 24.43 | 6.84 | 15 | 0 | 0 | 0 | 0 | 0 | 0 | 2.93 | 20.6103
| 1062 | 50.8 | 24.43 | 6.84 | 15 | 0 | 0 | 0 | 0 | 0 | 0 | 2.93 | 21.0755
| 1060 | 50.8 | 24.43 | 6.84 | 15 | 0 | 0 | 0 | 0 | 0 | 0 | 2.93 | 21.7053
| 1058 | 50.8 | 24.43 | 6.84 | 15 | 0 | 0 | 0 | 0 | 0 | 0 | 2.93 | 22.26
| 1056 | 50.8 | 24.43 | 6.84 | 15 | 0 | 0 | 0 | 0 | 0 | 0 | 2.93 | 22.7067
| 1054 | 50.8 | 24.43 | 6.84 | 15 | 0 | 0 | 0 | 0 | 0 | 0 | 2.93 | 23.4329
| 1052 | 50.8 | 24.43 | 6.84 | 15 | 0 | 0 | 0 | 0 | 0 | 0 | 2.93 | 24.0026
| 1050 | 50.8 | 24.43 | 6.84 | 15 | 0 | 0 | 0 | 0 | 0 | 0 | 2.93 | 24.4631
| 1048 | 50.8 | 24.43 | 6.84 | 15 | 0 | 0 | 0 | 0 | 0 | 0 | 2.93 | 25.335
| 1046 | 50.8 | 24.43 | 6.84 | 15 | 0 | 0 | 0 | 0 | 0 | 0 | 2.93 | 26.0241
| 1044 | 50.8 | 24.43 | 6.84 | 15 | 0 | 0 | 0 | 0 | 0 | 0 | 2.93 | 26.7069
| 1042 | 50.8 | 24.43 | 6.84 | 15 | 0 | 0 | 0 | 0 | 0 | 0 | 2.93 | 27.627
| 1040 | 50.8 | 24.43 | 6.84 | 15 | 0 | 0 | 0 | 0 | 0 | 0 | 2.93 | 28.4438
| 1038 | 50.8 | 24.43 | 6.84 | 15 | 0 | 0 | 0 | 0 | 0 | 0 | 2.93 | 29.7479
| 1036 | 50.8 | 24.43 | 6.84 | 15 | 0 | 0 | 0 | 0 | 0 | 0 | 2.93 | 30.1569
| 1034 | 50.8 | 24.43 | 6.84 | 15 | 0 | 0 | 0 | 0 | 0 | 0 | 2.93 | 30.6199
| 1032 | 50.8 | 24.43 | 6.84 | 15 | 0 | 0 | 0 | 0 | 0 | 0 | 2.93 | 31.4922
| 1030 | 50.8 | 24.43 | 6.84 | 15 | 0 | 0 | 0 | 0 | 0 | 0 | 2.93 | 32.4209
| 1028 | 50.8 | 24.43 | 6.84 | 15 | 0 | 0 | 0 | 0 | 0 | 0 | 2.93 | 33.3601
| 1026 | 50.8 | 24.43 | 6.84 | 15 | 0 | 0 | 0 | 0 | 0 | 0 | 2.93 | 34.1784
| 1024 | 50.8 | 24.43 | 6.84 | 15 | 0 | 0 | 0 | 0 | 0 | 0 | 2.93 | 35.4355
| 1022 | 50.8 | 24.43 | 6.84 | 15 | 0 | 0 | 0 | 0 | 0 | 0 | 2.93 | 36.2371
| 1020 | 50.8 | 24.43 | 6.84 | 15 | 0 | 0 | 0 | 0 | 0 | 0 | 2.93 | 37.158
| 1018 | 50.8 | 24.43 | 6.84 | 15 | 0 | 0 | 0 | 0 | 0 | 0 | 2.93 | 38.3772
| 1016 | 50.8 | 24.43 | 6.84 | 15 | 0 | 0 | 0 | 0 | 0 | 0 | 2.93 | 39.4209
| 1014 | 50.8 | 24.43 | 6.84 | 15 | 0 | 0 | 0 | 0 | 0 | 0 | 2.93 | 40.5129
| 1012 | 50.8 | 24.43 | 6.84 | 15 | 0 | 0 | 0 | 0 | 0 | 0 | 2.93 | 42.0378
| 1010 | 50.8 | 24.43 | 6.84 | 15 | 0 | 0 | 0 | 0 | 0 | 0 | 2.93 | 43.2921
| 1008 | 50.8 | 24.43 | 6.84 | 15 | 0 | 0 | 0 | 0 | 0 | 0 | 2.93 | 44.3427
| 1006 | 50.8 | 24.43 | 6.84 | 15 | 0 | 0 | 0 | 0 | 0 | 0 | 2.93 | 46.0807
| 1004 | 50.8 | 24.43 | 6.84 | 15 | 0 | 0 | 0 | 0 | 0 | 0 | 2.93 | 47.8195
| 1002 | 50.8 | 24.43 | 6.84 | 15 | 0 | 0 | 0 | 0 | 0 | 0 | 2.93 | 49.2907
| 1000 | 50.8 | 24.43 | 6.84 | 15 | 0 | 0 | 0 | 0 | 0 | 0 | 2.93 | 50.7857
| 998 | 50.8 | 24.43 | 6.84 | 15 | 0 | 0 | 0 | 0 | 0 | 0 | 2.93 | 52.3993
| 996 | 50.8 | 24.43 | 6.84 | 15 | 0 | 0 | 0 | 0 | 0 | 0 | 2.93 | 53.1812
| 994 | 50.8 | 24.43 | 6.84 | 15 | 0 | 0 | 0 | 0 | 0 | 0 | 2.93 | 55.4629
| 992 | 50.8 | 24.43 | 6.84 | 15 | 0 | 0 | 0 | 0 | 0 | 0 | 2.93 | 57.1056
| 990 | 50.8 | 24.43 | 6.84 | 15 | 0 | 0 | 0 | 0 | 0 | 0 | 2.93 | 58.3854
| 988 | 50.8 | 24.43 | 6.84 | 15 | 0 | 0 | 0 | 0 | 0 | 0 | 2.93 | 60.1472
| 986 | 50.8 | 24.43 | 6.84 | 15 | 0 | 0 | 0 | 0 | 0 | 0 | 2.93 | 62.0306
| 984 | 50.8 | 24.43 | 6.84 | 15 | 0 | 0 | 0 | 0 | 0 | 0 | 2.93 | 64.2116
| 982 | 50.8 | 24.43 | 6.84 | 15 | 0 | 0 | 0 | 0 | 0 | 0 | 2.93 | 66.6232
| 980 | 50.8 | 24.43 | 6.84 | 15 | 0 | 0 | 0 | 0 | 0 | 0 | 2.93 | 68.5626
| 978 | 50.8 | 24.43 | 6.84 | 15 | 0 | 0 | 0 | 0 | 0 | 0 | 2.93 | 70.5477
| 976 | 50.8 | 24.43 | 6.84 | 15 | 0 | 0 | 0 | 0 | 0 | 0 | 2.93 | 72.8589
| 974 | 50.8 | 24.43 | 6.84 | 15 | 0 | 0 | 0 | 0 | 0 | 0 | 2.93 | 75.433
| 972 | 50.8 | 24.43 | 6.84 | 15 | 0 | 0 | 0 | 0 | 0 | 0 | 2.93 | 77.718
| 970 | 50.8 | 24.43 | 6.84 | 15 | 0 | 0 | 0 | 0 | 0 | 0 | 2.93 | 80.5012
| 968 | 50.8 | 24.43 | 6.84 | 15 | 0 | 0 | 0 | 0 | 0 | 0 | 2.93 | 83.333
| 966 | 50.8 | 24.43 | 6.84 | 15 | 0 | 0 | 0 | 0 | 0 | 0 | 2.93 | 86.0044
| 964 | 50.8 | 24.43 | 6.84 | 15 | 0 | 0 | 0 | 0 | 0 | 0 | 2.93 | 89.4697
| 962 | 50.8 | 24.43 | 6.84 | 15 | 0 | 0 | 0 | 0 | 0 | 0 | 2.93 | 92.3846
| 960 | 50.8 | 24.43 | 6.84 | 15 | 0 | 0 | 0 | 0 | 0 | 0 | 2.93 | 95.6674
| 958 | 50.8 | 24.43 | 6.84 | 15 | 0 | 0 | 0 | 0 | 0 | 0 | 2.93 | 99.8209
| 956 | 50.8 | 24.43 | 6.84 | 15 | 0 | 0 | 0 | 0 | 0 | 0 | 2.93 | 103.264
| 954 | 50.8 | 24.43 | 6.84 | 15 | 0 | 0 | 0 | 0 | 0 | 0 | 2.93 | 107.515
| 952 | 50.8 | 24.43 | 6.84 | 15 | 0 | 0 | 0 | 0 | 0 | 0 | 2.93 | 111.891
| 950 | 50.8 | 24.43 | 6.84 | 15 | 0 | 0 | 0 | 0 | 0 | 0 | 2.93 | 115.815
| 948 | 50.8 | 24.43 | 6.84 | 15 | 0 | 0 | 0 | 0 | 0 | 0 | 2.93 | 119.813
| 946 | 50.8 | 24.43 | 6.84 | 15 | 0 | 0 | 0 | 0 | 0 | 0 | 2.93 | 125.625
| 944 | 50.8 | 24.43 | 6.84 | 15 | 0 | 0 | 0 | 0 | 0 | 0 | 2.93 | 130.591
| 942 | 50.8 | 24.43 | 6.84 | 15 | 0 | 0 | 0 | 0 | 0 | 0 | 2.93 | 134.205
| 940 | 50.8 | 24.43 | 6.84 | 15 | 0 | 0 | 0 | 0 | 0 | 0 | 2.93 | 142.118
| 938 | 50.8 | 24.43 | 6.84 | 15 | 0 | 0 | 0 | 0 | 0 | 0 | 2.93 | 148.632
| 936 | 50.8 | 24.43 | 6.84 | 15 | 0 | 0 | 0 | 0 | 0 | 0 | 2.93 | 155.184
| 934 | 50.8 | 24.43 | 6.84 | 15 | 0 | 0 | 0 | 0 | 0 | 0 | 2.93 | 163.048
| 932 | 50.8 | 24.43 | 6.84 | 15 | 0 | 0 | 0 | 0 | 0 | 0 | 2.93 | 169.675
| 930 | 50.8 | 24.43 | 6.84 | 15 | 0 | 0 | 0 | 0 | 0 | 0 | 2.93 | 176.694
| 928 | 50.8 | 24.43 | 6.84 | 15 | 0 | 0 | 0 | 0 | 0 | 0 | 2.93 | 184.777
| 926 | 50.8 | 24.43 | 6.84 | 15 | 0 | 0 | 0 | 0 | 0 | 0 | 2.93 | 193.727
| 924 | 50.8 | 24.43 | 6.84 | 15 | 0 | 0 | 0 | 0 | 0 | 0 | 2.93 | 202.941
W6-2 | 1150 | 42 | 35 | 7 | 13 | 0 | 0 | 0 | 0 | 0 | 0 | 3 | 6.00586
| 1148 | 42 | 35 | 7 | 13 | 0 | 0 | 0 | 0 | 0 | 0 | 3 | 6.31357
| 1146 | 42 | 35 | 7 | 13 | 0 | 0 | 0 | 0 | 0 | 0 | 3 | 6.537
| 1144 | 42 | 35 | 7 | 13 | 0 | 0 | 0 | 0 | 0 | 0 | 3 | 6.89062
| 1142 | 42 | 35 | 7 | 13 | 0 | 0 | 0 | 0 | 0 | 0 | 3 | 6.96425
| 1140 | 42 | 35 | 7 | 13 | 0 | 0 | 0 | 0 | 0 | 0 | 3 | 7.01011
| 1138 | 42 | 35 | 7 | 13 | 0 | 0 | 0 | 0 | 0 | 0 | 3 | 7.2942
| 1136 | 42 | 35 | 7 | 13 | 0 | 0 | 0 | 0 | 0 | 0 | 3 | 7.51267
| 1134 | 42 | 35 | 7 | 13 | 0 | 0 | 0 | 0 | 0 | 0 | 3 | 7.53686
| 1132 | 42 | 35 | 7 | 13 | 0 | 0 | 0 | 0 | 0 | 0 | 3 | 7.59037
| 1130 | 42 | 35 | 7 | 13 | 0 | 0 | 0 | 0 | 0 | 0 | 3 | 7.66714
| 1128 | 42 | 35 | 7 | 13 | 0 | 0 | 0 | 0 | 0 | 0 | 3 | 7.8167
| 1126 | 42 | 35 | 7 | 13 | 0 | 0 | 0 | 0 | 0 | 0 | 3 | 7.949
| 1124 | 42 | 35 | 7 | 13 | 0 | 0 | 0 | 0 | 0 | 0 | 3 | 8.00075
| 1122 | 42 | 35 | 7 | 13 | 0 | 0 | 0 | 0 | 0 | 0 | 3 | 8.075
| 1120 | 42 | 35 | 7 | 13 | 0 | 0 | 0 | 0 | 0 | 0 | 3 | 8.3332
| 1118 | 42 | 35 | 7 | 13 | 0 | 0 | 0 | 0 | 0 | 0 | 3 | 8.54386
| 1116 | 42 | 35 | 7 | 13 | 0 | 0 | 0 | 0 | 0 | 0 | 3 | 8.667
| 1114 | 42 | 35 | 7 | 13 | 0 | 0 | 0 | 0 | 0 | 0 | 3 | 8.8233
| 1112 | 42 | 35 | 7 | 13 | 0 | 0 | 0 | 0 | 0 | 0 | 3 | 9.0494
| 1110 | 42 | 35 | 7 | 13 | 0 | 0 | 0 | 0 | 0 | 0 | 3 | 9.13163
| 1108 | 42 | 35 | 7 | 13 | 0 | 0 | 0 | 0 | 0 | 0 | 3 | 9.1623
| 1106 | 42 | 35 | 7 | 13 | 0 | 0 | 0 | 0 | 0 | 0 | 3 | 9.3022
| 1104 | 42 | 35 | 7 | 13 | 0 | 0 | 0 | 0 | 0 | 0 | 3 | 9.44775
| 1102 | 42 | 35 | 7 | 13 | 0 | 0 | 0 | 0 | 0 | 0 | 3 | 9.539
| 1100 | 42 | 35 | 7 | 13 | 0 | 0 | 0 | 0 | 0 | 0 | 3 | 9.6954
| 1098 | 42 | 35 | 7 | 13 | 0 | 0 | 0 | 0 | 0 | 0 | 3 | 10.1071
| 1096 | 42 | 35 | 7 | 13 | 0 | 0 | 0 | 0 | 0 | 0 | 3 | 10.3283
| 1094 | 42 | 35 | 7 | 13 | 0 | 0 | 0 | 0 | 0 | 0 | 3 | 10.4838
| 1092 | 42 | 35 | 7 | 13 | 0 | 0 | 0 | 0 | 0 | 0 | 3 | 10.8687
| 1090 | 42 | 35 | 7 | 13 | 0 | 0 | 0 | 0 | 0 | 0 | 3 | 10.928
| 1088 | 42 | 35 | 7 | 13 | 0 | 0 | 0 | 0 | 0 | 0 | 3 | 11.1902
| 1086 | 42 | 35 | 7 | 13 | 0 | 0 | 0 | 0 | 0 | 0 | 3 | 11.2672
| 1084 | 42 | 35 | 7 | 13 | 0 | 0 | 0 | 0 | 0 | 0 | 3 | 11.5586
| 1082 | 42 | 35 | 7 | 13 | 0 | 0 | 0 | 0 | 0 | 0 | 3 | 11.7299
| 1080 | 42 | 35 | 7 | 13 | 0 | 0 | 0 | 0 | 0 | 0 | 3 | 12.0587
| 1078 | 42 | 35 | 7 | 13 | 0 | 0 | 0 | 0 | 0 | 0 | 3 | 12.1446
| 1076 | 42 | 35 | 7 | 13 | 0 | 0 | 0 | 0 | 0 | 0 | 3 | 12.516
| 1074 | 42 | 35 | 7 | 13 | 0 | 0 | 0 | 0 | 0 | 0 | 3 | 12.6047
| 1072 | 42 | 35 | 7 | 13 | 0 | 0 | 0 | 0 | 0 | 0 | 3 | 12.9267
| 1070 | 42 | 35 | 7 | 13 | 0 | 0 | 0 | 0 | 0 | 0 | 3 | 13.1273
| 1068 | 42 | 35 | 7 | 13 | 0 | 0 | 0 | 0 | 0 | 0 | 3 | 13.4194
| 1066 | 42 | 35 | 7 | 13 | 0 | 0 | 0 | 0 | 0 | 0 | 3 | 13.6533
| 1064 | 42 | 35 | 7 | 13 | 0 | 0 | 0 | 0 | 0 | 0 | 3 | 13.9213
| 1062 | 42 | 35 | 7 | 13 | 0 | 0 | 0 | 0 | 0 | 0 | 3 | 14.062
| 1060 | 42 | 35 | 7 | 13 | 0 | 0 | 0 | 0 | 0 | 0 | 3 | 14.1904
| 1058 | 42 | 35 | 7 | 13 | 0 | 0 | 0 | 0 | 0 | 0 | 3 | 14.4135
| 1056 | 42 | 35 | 7 | 13 | 0 | 0 | 0 | 0 | 0 | 0 | 3 | 14.7165
| 1054 | 42 | 35 | 7 | 13 | 0 | 0 | 0 | 0 | 0 | 0 | 3 | 15.0784
| 1052 | 42 | 35 | 7 | 13 | 0 | 0 | 0 | 0 | 0 | 0 | 3 | 15.2749
| 1050 | 42 | 35 | 7 | 13 | 0 | 0 | 0 | 0 | 0 | 0 | 3 | 15.5791
| 1048 | 42 | 35 | 7 | 13 | 0 | 0 | 0 | 0 | 0 | 0 | 3 | 15.9291
| 1046 | 42 | 35 | 7 | 13 | 0 | 0 | 0 | 0 | 0 | 0 | 3 | 16.3272
| 1044 | 42 | 35 | 7 | 13 | 0 | 0 | 0 | 0 | 0 | 0 | 3 | 16.6396
| 1042 | 42 | 35 | 7 | 13 | 0 | 0 | 0 | 0 | 0 | 0 | 3 | 17.0272
| 1040 | 42 | 35 | 7 | 13 | 0 | 0 | 0 | 0 | 0 | 0 | 3 | 17.4904
| 1038 | 42 | 35 | 7 | 13 | 0 | 0 | 0 | 0 | 0 | 0 | 3 | 17.7726
| 1036 | 42 | 35 | 7 | 13 | 0 | 0 | 0 | 0 | 0 | 0 | 3 | 18.3639
| 1034 | 42 | 35 | 7 | 13 | 0 | 0 | 0 | 0 | 0 | 0 | 3 | 18.7178
| 1032 | 42 | 35 | 7 | 13 | 0 | 0 | 0 | 0 | 0 | 0 | 3 | 18.9222
| 1030 | 42 | 35 | 7 | 13 | 0 | 0 | 0 | 0 | 0 | 0 | 3 | 19.3124
| 1028 | 42 | 35 | 7 | 13 | 0 | 0 | 0 | 0 | 0 | 0 | 3 | 19.8717
| 1026 | 42 | 35 | 7 | 13 | 0 | 0 | 0 | 0 | 0 | 0 | 3 | 20.1552
| 1024 | 42 | 35 | 7 | 13 | 0 | 0 | 0 | 0 | 0 | 0 | 3 | 20.6288
| 1022 | 42 | 35 | 7 | 13 | 0 | 0 | 0 | 0 | 0 | 0 | 3 | 21.0553
| 1020 | 42 | 35 | 7 | 13 | 0 | 0 | 0 | 0 | 0 | 0 | 3 | 21.3897
| 1018 | 42 | 35 | 7 | 13 | 0 | 0 | 0 | 0 | 0 | 0 | 3 | 21.9717
| 1016 | 42 | 35 | 7 | 13 | 0 | 0 | 0 | 0 | 0 | 0 | 3 | 22.314
| 1014 | 42 | 35 | 7 | 13 | 0 | 0 | 0 | 0 | 0 | 0 | 3 | 22.8019
| 1012 | 42 | 35 | 7 | 13 | 0 | 0 | 0 | 0 | 0 | 0 | 3 | 23.3419
| 1010 | 42 | 35 | 7 | 13 | 0 | 0 | 0 | 0 | 0 | 0 | 3 | 23.6808
| 1008 | 42 | 35 | 7 | 13 | 0 | 0 | 0 | 0 | 0 | 0 | 3 | 24.2517
| 1006 | 42 | 35 | 7 | 13 | 0 | 0 | 0 | 0 | 0 | 0 | 3 | 24.884
| 1004 | 42 | 35 | 7 | 13 | 0 | 0 | 0 | 0 | 0 | 0 | 3 | 25.2551
| 1002 | 42 | 35 | 7 | 13 | 0 | 0 | 0 | 0 | 0 | 0 | 3 | 25.8719
| 1000 | 42 | 35 | 7 | 13 | 0 | 0 | 0 | 0 | 0 | 0 | 3 | 26.4455
| 998 | 42 | 35 | 7 | 13 | 0 | 0 | 0 | 0 | 0 | 0 | 3 | 27.2285
| 996 | 42 | 35 | 7 | 13 | 0 | 0 | 0 | 0 | 0 | 0 | 3 | 27.6052
| 994 | 42 | 35 | 7 | 13 | 0 | 0 | 0 | 0 | 0 | 0 | 3 | 28.0131
| 992 | 42 | 35 | 7 | 13 | 0 | 0 | 0 | 0 | 0 | 0 | 3 | 28.9081
| 990 | 42 | 35 | 7 | 13 | 0 | 0 | 0 | 0 | 0 | 0 | 3 | 29.5674
| 988 | 42 | 35 | 7 | 13 | 0 | 0 | 0 | 0 | 0 | 0 | 3 | 30.0386
| 986 | 42 | 35 | 7 | 13 | 0 | 0 | 0 | 0 | 0 | 0 | 3 | 30.8769
| 984 | 42 | 35 | 7 | 13 | 0 | 0 | 0 | 0 | 0 | 0 | 3 | 31.6466
| 982 | 42 | 35 | 7 | 13 | 0 | 0 | 0 | 0 | 0 | 0 | 3 | 32.1543
| 980 | 42 | 35 | 7 | 13 | 0 | 0 | 0 | 0 | 0 | 0 | 3 | 32.8454
| 978 | 42 | 35 | 7 | 13 | 0 | 0 | 0 | 0 | 0 | 0 | 3 | 33.6916
| 976 | 42 | 35 | 7 | 13 | 0 | 0 | 0 | 0 | 0 | 0 | 3 | 34.5821
| 974 | 42 | 35 | 7 | 13 | 0 | 0 | 0 | 0 | 0 | 0 | 3 | 35.3746
| 972 | 42 | 35 | 7 | 13 | 0 | 0 | 0 | 0 | 0 | 0 | 3 | 36.145
| 970 | 42 | 35 | 7 | 13 | 0 | 0 | 0 | 0 | 0 | 0 | 3 | 37.279
| 968 | 42 | 35 | 7 | 13 | 0 | 0 | 0 | 0 | 0 | 0 | 3 | 38.5287
| 966 | 42 | 35 | 7 | 13 | 0 | 0 | 0 | 0 | 0 | 0 | 3 | 39.2334
| 964 | 42 | 35 | 7 | 13 | 0 | 0 | 0 | 0 | 0 | 0 | 3 | 40.5293
| 962 | 42 | 35 | 7 | 13 | 0 | 0 | 0 | 0 | 0 | 0 | 3 | 42.0881
| 960 | 42 | 35 | 7 | 13 | 0 | 0 | 0 | 0 | 0 | 0 | 3 | 42.9852
| 958 | 42 | 35 | 7 | 13 | 0 | 0 | 0 | 0 | 0 | 0 | 3 | 44.6001
| 956 | 42 | 35 | 7 | 13 | 0 | 0 | 0 | 0 | 0 | 0 | 3 | 46.3821
| 954 | 42 | 35 | 7 | 13 | 0 | 0 | 0 | 0 | 0 | 0 | 3 | 47.6367
| 952 | 42 | 35 | 7 | 13 | 0 | 0 | 0 | 0 | 0 | 0 | 3 | 49.0417
| 950 | 42 | 35 | 7 | 13 | 0 | 0 | 0 | 0 | 0 | 0 | 3 | 50.5489
| 948 | 42 | 35 | 7 | 13 | 0 | 0 | 0 | 0 | 0 | 0 | 3 | 52.4465
| 946 | 42 | 35 | 7 | 13 | 0 | 0 | 0 | 0 | 0 | 0 | 3 | 53.9296
| 944 | 42 | 35 | 7 | 13 | 0 | 0 | 0 | 0 | 0 | 0 | 3 | 56.0307
| 942 | 42 | 35 | 7 | 13 | 0 | 0 | 0 | 0 | 0 | 0 | 3 | 57.3779
| 940 | 42 | 35 | 7 | 13 | 0 | 0 | 0 | 0 | 0 | 0 | 3 | 59.5859
| 938 | 42 | 35 | 7 | 13 | 0 | 0 | 0 | 0 | 0 | 0 | 3 | 62.2842
| 936 | 42 | 35 | 7 | 13 | 0 | 0 | 0 | 0 | 0 | 0 | 3 | 64.7499
| 934 | 42 | 35 | 7 | 13 | 0 | 0 | 0 | 0 | 0 | 0 | 3 | 67.6063
| 932 | 42 | 35 | 7 | 13 | 0 | 0 | 0 | 0 | 0 | 0 | 3 | 69.867
| 930 | 42 | 35 | 7 | 13 | 0 | 0 | 0 | 0 | 0 | 0 | 3 | 72.2636
| 928 | 42 | 35 | 7 | 13 | 0 | 0 | 0 | 0 | 0 | 0 | 3 | 73.9338
| 926 | 42 | 35 | 7 | 13 | 0 | 0 | 0 | 0 | 0 | 0 | 3 | 76.348
| 924 | 42 | 35 | 7 | 13 | 0 | 0 | 0 | 0 | 0 | 0 | 3 | 79.2953
| 922 | 42 | 35 | 7 | 13 | 0 | 0 | 0 | 0 | 0 | 0 | 3 | 82.7272
| 920 | 42 | 35 | 7 | 13 | 0 | 0 | 0 | 0 | 0 | 0 | 3 | 86.7396
| 918 | 42 | 35 | 7 | 13 | 0 | 0 | 0 | 0 | 0 | 0 | 3 | 90.541
| 916 | 42 | 35 | 7 | 13 | 0 | 0 | 0 | 0 | 0 | 0 | 3 | 95.2778
| 914 | 42 | 35 | 7 | 13 | 0 | 0 | 0 | 0 | 0 | 0 | 3 | 98.6444
| 912 | 42 | 35 | 7 | 13 | 0 | 0 | 0 | 0 | 0 | 0 | 3 | 101.613
| 910 | 42 | 35 | 7 | 13 | 0 | 0 | 0 | 0 | 0 | 0 | 3 | 105.68
| 908 | 42 | 35 | 7 | 13 | 0 | 0 | 0 | 0 | 0 | 0 | 3 | 109.243
| 906 | 42 | 35 | 7 | 13 | 0 | 0 | 0 | 0 | 0 | 0 | 3 | 111.675
| 904 | 42 | 35 | 7 | 13 | 0 | 0 | 0 | 0 | 0 | 0 | 3 | 116.494
| 902 | 42 | 35 | 7 | 13 | 0 | 0 | 0 | 0 | 0 | 0 | 3 | 119.757
| 900 | 42 | 35 | 7 | 13 | 0 | 0 | 0 | 0 | 0 | 0 | 3 | 123.1
| 898 | 42 | 35 | 7 | 13 | 0 | 0 | 0 | 0 | 0 | 0 | 3 | 127.971
| 896 | 42 | 35 | 7 | 13 | 0 | 0 | 0 | 0 | 0 | 0 | 3 | 132.459
| 894 | 42 | 35 | 7 | 13 | 0 | 0 | 0 | 0 | 0 | 0 | 3 | 139.245
| 892 | 42 | 35 | 7 | 13 | 0 | 0 | 0 | 0 | 0 | 0 | 3 | 142.915
| 890 | 42 | 35 | 7 | 13 | 0 | 0 | 0 | 0 | 0 | 0 | 3 | 151.519
| 888 | 42 | 35 | 7 | 13 | 0 | 0 | 0 | 0 | 0 | 0 | 3 | 156.685
| 886 | 42 | 35 | 7 | 13 | 0 | 0 | 0 | 0 | 0 | 0 | 3 | 161.605
| 884 | 42 | 35 | 7 | 13 | 0 | 0 | 0 | 0 | 0 | 0 | 3 | 167.608
| 882 | 42 | 35 | 7 | 13 | 0 | 0 | 0 | 0 | 0 | 0 | 3 | 174.302
| 880 | 42 | 35 | 7 | 13 | 0 | 0 | 0 | 0 | 0 | 0 | 3 | 179.601
| 878 | 42 | 35 | 7 | 13 | 0 | 0 | 0 | 0 | 0 | 0 | 3 | 187.479
| 876 | 42 | 35 | 7 | 13 | 0 | 0 | 0 | 0 | 0 | 0 | 3 | 167.773
W6-2-1 | 1148 | 45.23 | 30 | 7.54 | 14 | 0 | 0 | 0 | 0 | 0 | 0 | 3.23 | 5.518
| 1146 | 45.23 | 30 | 7.54 | 14 | 0 | 0 | 0 | 0 | 0 | 0 | 3.23 | 5.6791
| 1144 | 45.23 | 30 | 7.54 | 14 | 0 | 0 | 0 | 0 | 0 | 0 | 3.23 | 5.76
| 1142 | 45.23 | 30 | 7.54 | 14 | 0 | 0 | 0 | 0 | 0 | 0 | 3.23 | 5.8842
| 1140 | 45.23 | 30 | 7.54 | 14 | 0 | 0 | 0 | 0 | 0 | 0 | 3.23 | 5.9326
| 1138 | 45.23 | 30 | 7.54 | 14 | 0 | 0 | 0 | 0 | 0 | 0 | 3.23 | 5.8464
| 1136 | 45.23 | 30 | 7.54 | 14 | 0 | 0 | 0 | 0 | 0 | 0 | 3.23 | 5.9085
| 1134 | 45.23 | 30 | 7.54 | 14 | 0 | 0 | 0 | 0 | 0 | 0 | 3.23 | 6.09843
| 1132 | 45.23 | 30 | 7.54 | 14 | 0 | 0 | 0 | 0 | 0 | 0 | 3.23 | 6.2234
| 1130 | 45.23 | 30 | 7.54 | 14 | 0 | 0 | 0 | 0 | 0 | 0 | 3.23 | 6.2662
| 1128 | 45.23 | 30 | 7.54 | 14 | 0 | 0 | 0 | 0 | 0 | 0 | 3.23 | 6.29175
| 1126 | 45.23 | 30 | 7.54 | 14 | 0 | 0 | 0 | 0 | 0 | 0 | 3.23 | 6.29043
| 1124 | 45.23 | 30 | 7.54 | 14 | 0 | 0 | 0 | 0 | 0 | 0 | 3.23 | 6.29829
| 1122 | 45.23 | 30 | 7.54 | 14 | 0 | 0 | 0 | 0 | 0 | 0 | 3.23 | 6.32886
| 1120 | 45.23 | 30 | 7.54 | 14 | 0 | 0 | 0 | 0 | 0 | 0 | 3.23 | 6.5139
| 1118 | 45.23 | 30 | 7.54 | 14 | 0 | 0 | 0 | 0 | 0 | 0 | 3.23 | 6.6696
| 1116 | 45.23 | 30 | 7.54 | 14 | 0 | 0 | 0 | 0 | 0 | 0 | 3.23 | 6.7155
| 1114 | 45.23 | 30 | 7.54 | 14 | 0 | 0 | 0 | 0 | 0 | 0 | 3.23 | 7.052
| 1112 | 45.23 | 30 | 7.54 | 14 | 0 | 0 | 0 | 0 | 0 | 0 | 3.23 | 7.4884
| 1110 | 45.23 | 30 | 7.54 | 14 | 0 | 0 | 0 | 0 | 0 | 0 | 3.23 | 7.5261
| 1108 | 45.23 | 30 | 7.54 | 14 | 0 | 0 | 0 | 0 | 0 | 0 | 3.23 | 7.806
| 1106 | 45.23 | 30 | 7.54 | 14 | 0 | 0 | 0 | 0 | 0 | 0 | 3.23 | 8.05957
| 1104 | 45.23 | 30 | 7.54 | 14 | 0 | 0 | 0 | 0 | 0 | 0 | 3.23 | 8.135
| 1102 | 45.23 | 30 | 7.54 | 14 | 0 | 0 | 0 | 0 | 0 | 0 | 3.23 | 8.452
| 1100 | 45.23 | 30 | 7.54 | 14 | 0 | 0 | 0 | 0 | 0 | 0 | 3.23 | 8.775
| 1098 | 45.23 | 30 | 7.54 | 14 | 0 | 0 | 0 | 0 | 0 | 0 | 3.23 | 9.0224
| 1096 | 45.23 | 30 | 7.54 | 14 | 0 | 0 | 0 | 0 | 0 | 0 | 3.23 | 9.26671
| 1094 | 45.23 | 30 | 7.54 | 14 | 0 | 0 | 0 | 0 | 0 | 0 | 3.23 | 9.41425
| 1092 | 45.23 | 30 | 7.54 | 14 | 0 | 0 | 0 | 0 | 0 | 0 | 3.23 | 9.7115
| 1090 | 45.23 | 30 | 7.54 | 14 | 0 | 0 | 0 | 0 | 0 | 0 | 3.23 | 10.0601
| 1088 | 45.23 | 30 | 7.54 | 14 | 0 | 0 | 0 | 0 | 0 | 0 | 3.23 | 10.4793
| 1086 | 45.23 | 30 | 7.54 | 14 | 0 | 0 | 0 | 0 | 0 | 0 | 3.23 | 10.6374
| 1084 | 45.23 | 30 | 7.54 | 14 | 0 | 0 | 0 | 0 | 0 | 0 | 3.23 | 10.7669
| 1082 | 45.23 | 30 | 7.54 | 14 | 0 | 0 | 0 | 0 | 0 | 0 | 3.23 | 10.8848
| 1080 | 45.23 | 30 | 7.54 | 14 | 0 | 0 | 0 | 0 | 0 | 0 | 3.23 | 10.934
| 1078 | 45.23 | 30 | 7.54 | 14 | 0 | 0 | 0 | 0 | 0 | 0 | 3.23 | 11.0283
| 1076 | 45.23 | 30 | 7.54 | 14 | 0 | 0 | 0 | 0 | 0 | 0 | 3.23 | 11.1971
| 1074 | 45.23 | 30 | 7.54 | 14 | 0 | 0 | 0 | 0 | 0 | 0 | 3.23 | 11.3281
| 1072 | 45.23 | 30 | 7.54 | 14 | 0 | 0 | 0 | 0 | 0 | 0 | 3.23 | 11.5579
| 1070 | 45.23 | 30 | 7.54 | 14 | 0 | 0 | 0 | 0 | 0 | 0 | 3.23 | 11.7358
| 1068 | 45.23 | 30 | 7.54 | 14 | 0 | 0 | 0 | 0 | 0 | 0 | 3.23 | 11.9375
| 1066 | 45.23 | 30 | 7.54 | 14 | 0 | 0 | 0 | 0 | 0 | 0 | 3.23 | 12.4999
| 1064 | 45.23 | 30 | 7.54 | 14 | 0 | 0 | 0 | 0 | 0 | 0 | 3.23 | 12.9334
| 1062 | 45.23 | 30 | 7.54 | 14 | 0 | 0 | 0 | 0 | 0 | 0 | 3.23 | 13.4148
| 1060 | 45.23 | 30 | 7.54 | 14 | 0 | 0 | 0 | 0 | 0 | 0 | 3.23 | 13.727
| 1058 | 45.23 | 30 | 7.54 | 14 | 0 | 0 | 0 | 0 | 0 | 0 | 3.23 | 14.1903
| 1056 | 45.23 | 30 | 7.54 | 14 | 0 | 0 | 0 | 0 | 0 | 0 | 3.23 | 14.5724
| 1054 | 45.23 | 30 | 7.54 | 14 | 0 | 0 | 0 | 0 | 0 | 0 | 3.23 | 14.9577
| 1052 | 45.23 | 30 | 7.54 | 14 | 0 | 0 | 0 | 0 | 0 | 0 | 3.23 | 15.4037
| 1050 | 45.23 | 30 | 7.54 | 14 | 0 | 0 | 0 | 0 | 0 | 0 | 3.23 | 15.6328
| 1048 | 45.23 | 30 | 7.54 | 14 | 0 | 0 | 0 | 0 | 0 | 0 | 3.23 | 16.0207
| 1046 | 45.23 | 30 | 7.54 | 14 | 0 | 0 | 0 | 0 | 0 | 0 | 3.23 | 16.4055
| 1044 | 45.23 | 30 | 7.54 | 14 | 0 | 0 | 0 | 0 | 0 | 0 | 3.23 | 16.8266
| 1042 | 45.23 | 30 | 7.54 | 14 | 0 | 0 | 0 | 0 | 0 | 0 | 3.23 | 17.3811
| 1040 | 45.23 | 30 | 7.54 | 14 | 0 | 0 | 0 | 0 | 0 | 0 | 3.23 | 17.98
| 1038 | 45.23 | 30 | 7.54 | 14 | 0 | 0 | 0 | 0 | 0 | 0 | 3.23 | 18.1684
| 1036 | 45.23 | 30 | 7.54 | 14 | 0 | 0 | 0 | 0 | 0 | 0 | 3.23 | 18.503
| 1034 | 45.23 | 30 | 7.54 | 14 | 0 | 0 | 0 | 0 | 0 | 0 | 3.23 | 18.8791
| 1032 | 45.23 | 30 | 7.54 | 14 | 0 | 0 | 0 | 0 | 0 | 0 | 3.23 | 19.2882
| 1030 | 45.23 | 30 | 7.54 | 14 | 0 | 0 | 0 | 0 | 0 | 0 | 3.23 | 19.7244
| 1028 | 45.23 | 30 | 7.54 | 14 | 0 | 0 | 0 | 0 | 0 | 0 | 3.23 | 20.2873
| 1026 | 45.23 | 30 | 7.54 | 14 | 0 | 0 | 0 | 0 | 0 | 0 | 3.23 | 20.7929
| 1024 | 45.23 | 30 | 7.54 | 14 | 0 | 0 | 0 | 0 | 0 | 0 | 3.23 | 21.4793
| 1022 | 45.23 | 30 | 7.54 | 14 | 0 | 0 | 0 | 0 | 0 | 0 | 3.23 | 21.8946
| 1020 | 45.23 | 30 | 7.54 | 14 | 0 | 0 | 0 | 0 | 0 | 0 | 3.23 | 22.4096
| 1018 | 45.23 | 30 | 7.54 | 14 | 0 | 0 | 0 | 0 | 0 | 0 | 3.23 | 22.9919
| 1016 | 45.23 | 30 | 7.54 | 14 | 0 | 0 | 0 | 0 | 0 | 0 | 3.23 | 23.5681
| 1014 | 45.23 | 30 | 7.54 | 14 | 0 | 0 | 0 | 0 | 0 | 0 | 3.23 | 24.1633
| 1012 | 45.23 | 30 | 7.54 | 14 | 0 | 0 | 0 | 0 | 0 | 0 | 3.23 | 24.7246
| 1010 | 45.23 | 30 | 7.54 | 14 | 0 | 0 | 0 | 0 | 0 | 0 | 3.23 | 25.3443
| 1008 | 45.23 | 30 | 7.54 | 14 | 0 | 0 | 0 | 0 | 0 | 0 | 3.23 | 25.88
| 1006 | 45.23 | 30 | 7.54 | 14 | 0 | 0 | 0 | 0 | 0 | 0 | 3.23 | 26.7396
| 1004 | 45.23 | 30 | 7.54 | 14 | 0 | 0 | 0 | 0 | 0 | 0 | 3.23 | 27.468
| 1002 | 45.23 | 30 | 7.54 | 14 | 0 | 0 | 0 | 0 | 0 | 0 | 3.23 | 28.2568
| 1000 | 45.23 | 30 | 7.54 | 14 | 0 | 0 | 0 | 0 | 0 | 0 | 3.23 | 29.1935
| 998 | 45.23 | 30 | 7.54 | 14 | 0 | 0 | 0 | 0 | 0 | 0 | 3.23 | 30.1125
| 996 | 45.23 | 30 | 7.54 | 14 | 0 | 0 | 0 | 0 | 0 | 0 | 3.23 | 30.7049
| 994 | 45.23 | 30 | 7.54 | 14 | 0 | 0 | 0 | 0 | 0 | 0 | 3.23 | 31.546
| 992 | 45.23 | 30 | 7.54 | 14 | 0 | 0 | 0 | 0 | 0 | 0 | 3.23 | 32.3871
| 990 | 45.23 | 30 | 7.54 | 14 | 0 | 0 | 0 | 0 | 0 | 0 | 3.23 | 33.4687
| 988 | 45.23 | 30 | 7.54 | 14 | 0 | 0 | 0 | 0 | 0 | 0 | 3.23 | 34.3238
| 986 | 45.23 | 30 | 7.54 | 14 | 0 | 0 | 0 | 0 | 0 | 0 | 3.23 | 35.4273
| 984 | 45.23 | 30 | 7.54 | 14 | 0 | 0 | 0 | 0 | 0 | 0 | 3.23 | 36.477
| 982 | 45.23 | 30 | 7.54 | 14 | 0 | 0 | 0 | 0 | 0 | 0 | 3.23 | 37.5697
| 980 | 45.23 | 30 | 7.54 | 14 | 0 | 0 | 0 | 0 | 0 | 0 | 3.23 | 38.6989
| 978 | 45.23 | 30 | 7.54 | 14 | 0 | 0 | 0 | 0 | 0 | 0 | 3.23 | 40.2129
| 976 | 45.23 | 30 | 7.54 | 14 | 0 | 0 | 0 | 0 | 0 | 0 | 3.23 | 41.5372
| 974 | 45.23 | 30 | 7.54 | 14 | 0 | 0 | 0 | 0 | 0 | 0 | 3.23 | 42.6759
| 972 | 45.23 | 30 | 7.54 | 14 | 0 | 0 | 0 | 0 | 0 | 0 | 3.23 | 44.1657
| 970 | 45.23 | 30 | 7.54 | 14 | 0 | 0 | 0 | 0 | 0 | 0 | 3.23 | 45.7577
| 968 | 45.23 | 30 | 7.54 | 14 | 0 | 0 | 0 | 0 | 0 | 0 | 3.23 | 47.2568
| 966 | 45.23 | 30 | 7.54 | 14 | 0 | 0 | 0 | 0 | 0 | 0 | 3.23 | 49.0147
| 964 | 45.23 | 30 | 7.54 | 14 | 0 | 0 | 0 | 0 | 0 | 0 | 3.23 | 50.4464
| 962 | 45.23 | 30 | 7.54 | 14 | 0 | 0 | 0 | 0 | 0 | 0 | 3.23 | 52.6021
| 960 | 45.23 | 30 | 7.54 | 14 | 0 | 0 | 0 | 0 | 0 | 0 | 3.23 | 54.4315
| 958 | 45.23 | 30 | 7.54 | 14 | 0 | 0 | 0 | 0 | 0 | 0 | 3.23 | 55.8167
| 956 | 45.23 | 30 | 7.54 | 14 | 0 | 0 | 0 | 0 | 0 | 0 | 3.23 | 58.3761
| 954 | 45.23 | 30 | 7.54 | 14 | 0 | 0 | 0 | 0 | 0 | 0 | 3.23 | 60.3302
| 952 | 45.23 | 30 | 7.54 | 14 | 0 | 0 | 0 | 0 | 0 | 0 | 3.23 | 62.5857
| 950 | 45.23 | 30 | 7.54 | 14 | 0 | 0 | 0 | 0 | 0 | 0 | 3.23 | 64.9221
| 948 | 45.23 | 30 | 7.54 | 14 | 0 | 0 | 0 | 0 | 0 | 0 | 3.23 | 67.1997
| 946 | 45.23 | 30 | 7.54 | 14 | 0 | 0 | 0 | 0 | 0 | 0 | 3.23 | 69.8545
| 944 | 45.23 | 30 | 7.54 | 14 | 0 | 0 | 0 | 0 | 0 | 0 | 3.23 | 72.2014
| 942 | 45.23 | 30 | 7.54 | 14 | 0 | 0 | 0 | 0 | 0 | 0 | 3.23 | 74.3536
| 940 | 45.23 | 30 | 7.54 | 14 | 0 | 0 | 0 | 0 | 0 | 0 | 3.23 | 77.9959
| 938 | 45.23 | 30 | 7.54 | 14 | 0 | 0 | 0 | 0 | 0 | 0 | 3.23 | 81.1633
| 936 | 45.23 | 30 | 7.54 | 14 | 0 | 0 | 0 | 0 | 0 | 0 | 3.23 | 84.8941
| 934 | 45.23 | 30 | 7.54 | 14 | 0 | 0 | 0 | 0 | 0 | 0 | 3.23 | 88.5007
| 932 | 45.23 | 30 | 7.54 | 14 | 0 | 0 | 0 | 0 | 0 | 0 | 3.23 | 91.9567
| 930 | 45.23 | 30 | 7.54 | 14 | 0 | 0 | 0 | 0 | 0 | 0 | 3.23 | 96.3941
| 928 | 45.23 | 30 | 7.54 | 14 | 0 | 0 | 0 | 0 | 0 | 0 | 3.23 | 99.913
| 926 | 45.23 | 30 | 7.54 | 14 | 0 | 0 | 0 | 0 | 0 | 0 | 3.23 | 103.46
| 924 | 45.23 | 30 | 7.54 | 14 | 0 | 0 | 0 | 0 | 0 | 0 | 3.23 | 107.627
| 922 | 45.23 | 30 | 7.54 | 14 | 0 | 0 | 0 | 0 | 0 | 0 | 3.23 | 111.385
| 920 | 45.23 | 30 | 7.54 | 14 | 0 | 0 | 0 | 0 | 0 | 0 | 3.23 | 116.933
| 918 | 45.23 | 30 | 7.54 | 14 | 0 | 0 | 0 | 0 | 0 | 0 | 3.23 | 122.017
| 916 | 45.23 | 30 | 7.54 | 14 | 0 | 0 | 0 | 0 | 0 | 0 | 3.23 | 126.099
| 914 | 45.23 | 30 | 7.54 | 14 | 0 | 0 | 0 | 0 | 0 | 0 | 3.23 | 131.933
| 912 | 45.23 | 30 | 7.54 | 14 | 0 | 0 | 0 | 0 | 0 | 0 | 3.23 | 137.865
| 910 | 45.23 | 30 | 7.54 | 14 | 0 | 0 | 0 | 0 | 0 | 0 | 3.23 | 144.912
| 908 | 45.23 | 30 | 7.54 | 14 | 0 | 0 | 0 | 0 | 0 | 0 | 3.23 | 152.169
| 906 | 45.23 | 30 | 7.54 | 14 | 0 | 0 | 0 | 0 | 0 | 0 | 3.23 | 159.311
| 904 | 45.23 | 30 | 7.54 | 14 | 0 | 0 | 0 | 0 | 0 | 0 | 3.23 | 168.808
| 902 | 45.23 | 30 | 7.54 | 14 | 0 | 0 | 0 | 0 | 0 | 0 | 3.23 | 176.08
| 900 | 45.23 | 30 | 7.54 | 14 | 0 | 0 | 0 | 0 | 0 | 0 | 3.23 | 187.533
| 898 | 45.23 | 30 | 7.54 | 14 | 0 | 0 | 0 | 0 | 0 | 0 | 3.23 | 190.169
| 896 | 45.23 | 30 | 7.54 | 14 | 0 | 0 | 0 | 0 | 0 | 0 | 3.23 | 196.19
W6-2-2 | 1148 | 48.46 | 25 | 8.08 | 15 | 0 | 0 | 0 | 0 | 0 | 0 | 3.46 | 7.83657
| 1146 | 48.46 | 25 | 8.08 | 15 | 0 | 0 | 0 | 0 | 0 | 0 | 3.46 | 7.8168
| 1144 | 48.46 | 25 | 8.08 | 15 | 0 | 0 | 0 | 0 | 0 | 0 | 3.46 | 8.0264
| 1142 | 48.46 | 25 | 8.08 | 15 | 0 | 0 | 0 | 0 | 0 | 0 | 3.46 | 8.0426
| 1140 | 48.46 | 25 | 8.08 | 15 | 0 | 0 | 0 | 0 | 0 | 0 | 3.46 | 8.15769
| 1138 | 48.46 | 25 | 8.08 | 15 | 0 | 0 | 0 | 0 | 0 | 0 | 3.46 | 8.29771
| 1136 | 48.46 | 25 | 8.08 | 15 | 0 | 0 | 0 | 0 | 0 | 0 | 3.46 | 8.2525
| 1134 | 48.46 | 25 | 8.08 | 15 | 0 | 0 | 0 | 0 | 0 | 0 | 3.46 | 8.38257
| 1132 | 48.46 | 25 | 8.08 | 15 | 0 | 0 | 0 | 0 | 0 | 0 | 3.46 | 8.4412
| 1130 | 48.46 | 25 | 8.08 | 15 | 0 | 0 | 0 | 0 | 0 | 0 | 3.46 | 8.48767
| 1128 | 48.46 | 25 | 8.08 | 15 | 0 | 0 | 0 | 0 | 0 | 0 | 3.46 | 8.6238
| 1126 | 48.46 | 25 | 8.08 | 15 | 0 | 0 | 0 | 0 | 0 | 0 | 3.46 | 8.694
| 1124 | 48.46 | 25 | 8.08 | 15 | 0 | 0 | 0 | 0 | 0 | 0 | 3.46 | 8.65929
| 1122 | 48.46 | 25 | 8.08 | 15 | 0 | 0 | 0 | 0 | 0 | 0 | 3.46 | 8.9738
| 1120 | 48.46 | 25 | 8.08 | 15 | 0 | 0 | 0 | 0 | 0 | 0 | 3.46 | 9.03629
| 1118 | 48.46 | 25 | 8.08 | 15 | 0 | 0 | 0 | 0 | 0 | 0 | 3.46 | 9.27111
| 1116 | 48.46 | 25 | 8.08 | 15 | 0 | 0 | 0 | 0 | 0 | 0 | 3.46 | 9.5121
| 1114 | 48.46 | 25 | 8.08 | 15 | 0 | 0 | 0 | 0 | 0 | 0 | 3.46 | 9.79087
| 1112 | 48.46 | 25 | 8.08 | 15 | 0 | 0 | 0 | 0 | 0 | 0 | 3.46 | 10.0516
| 1110 | 48.46 | 25 | 8.08 | 15 | 0 | 0 | 0 | 0 | 0 | 0 | 3.46 | 10.3468
| 1108 | 48.46 | 25 | 8.08 | 15 | 0 | 0 | 0 | 0 | 0 | 0 | 3.46 | 10.5433
| 1106 | 48.46 | 25 | 8.08 | 15 | 0 | 0 | 0 | 0 | 0 | 0 | 3.46 | 10.7063
| 1104 | 48.46 | 25 | 8.08 | 15 | 0 | 0 | 0 | 0 | 0 | 0 | 3.46 | 10.9145
| 1102 | 48.46 | 25 | 8.08 | 15 | 0 | 0 | 0 | 0 | 0 | 0 | 3.46 | 11.0667
| 1100 | 48.46 | 25 | 8.08 | 15 | 0 | 0 | 0 | 0 | 0 | 0 | 3.46 | 11.3253
| 1098 | 48.46 | 25 | 8.08 | 15 | 0 | 0 | 0 | 0 | 0 | 0 | 3.46 | 11.7036
| 1096 | 48.46 | 25 | 8.08 | 15 | 0 | 0 | 0 | 0 | 0 | 0 | 3.46 | 11.9563
| 1094 | 48.46 | 25 | 8.08 | 15 | 0 | 0 | 0 | 0 | 0 | 0 | 3.46 | 12.2953
| 1092 | 48.46 | 25 | 8.08 | 15 | 0 | 0 | 0 | 0 | 0 | 0 | 3.46 | 12.516
| 1090 | 48.46 | 25 | 8.08 | 15 | 0 | 0 | 0 | 0 | 0 | 0 | 3.46 | 12.8067
| 1088 | 48.46 | 25 | 8.08 | 15 | 0 | 0 | 0 | 0 | 0 | 0 | 3.46 | 13.189
| 1086 | 48.46 | 25 | 8.08 | 15 | 0 | 0 | 0 | 0 | 0 | 0 | 3.46 | 13.6034
| 1084 | 48.46 | 25 | 8.08 | 15 | 0 | 0 | 0 | 0 | 0 | 0 | 3.46 | 14.0233
| 1082 | 48.46 | 25 | 8.08 | 15 | 0 | 0 | 0 | 0 | 0 | 0 | 3.46 | 14.4579
| 1080 | 48.46 | 25 | 8.08 | 15 | 0 | 0 | 0 | 0 | 0 | 0 | 3.46 | 14.9049
| 1078 | 48.46 | 25 | 8.08 | 15 | 0 | 0 | 0 | 0 | 0 | 0 | 3.46 | 15.4044
| 1076 | 48.46 | 25 | 8.08 | 15 | 0 | 0 | 0 | 0 | 0 | 0 | 3.46 | 15.762
| 1074 | 48.46 | 25 | 8.08 | 15 | 0 | 0 | 0 | 0 | 0 | 0 | 3.46 | 16.365
| 1072 | 48.46 | 25 | 8.08 | 15 | 0 | 0 | 0 | 0 | 0 | 0 | 3.46 | 16.7486
| 1070 | 48.46 | 25 | 8.08 | 15 | 0 | 0 | 0 | 0 | 0 | 0 | 3.46 | 17.135
| 1068 | 48.46 | 25 | 8.08 | 15 | 0 | 0 | 0 | 0 | 0 | 0 | 3.46 | 17.5709
| 1066 | 48.46 | 25 | 8.08 | 15 | 0 | 0 | 0 | 0 | 0 | 0 | 3.46 | 18.0417
| 1064 | 48.46 | 25 | 8.08 | 15 | 0 | 0 | 0 | 0 | 0 | 0 | 3.46 | 18.662
| 1062 | 48.46 | 25 | 8.08 | 15 | 0 | 0 | 0 | 0 | 0 | 0 | 3.46 | 18.9953
| 1060 | 48.46 | 25 | 8.08 | 15 | 0 | 0 | 0 | 0 | 0 | 0 | 3.46 | 19.6489
| 1058 | 48.46 | 25 | 8.08 | 15 | 0 | 0 | 0 | 0 | 0 | 0 | 3.46 | 20.0152
| 1056 | 48.46 | 25 | 8.08 | 15 | 0 | 0 | 0 | 0 | 0 | 0 | 3.46 | 20.4563
| 1054 | 48.46 | 25 | 8.08 | 15 | 0 | 0 | 0 | 0 | 0 | 0 | 3.46 | 20.8332
| 1052 | 48.46 | 25 | 8.08 | 15 | 0 | 0 | 0 | 0 | 0 | 0 | 3.46 | 21.533
| 1050 | 48.46 | 25 | 8.08 | 15 | 0 | 0 | 0 | 0 | 0 | 0 | 3.46 | 22.2128
| 1048 | 48.46 | 25 | 8.08 | 15 | 0 | 0 | 0 | 0 | 0 | 0 | 3.46 | 22.825
| 1046 | 48.46 | 25 | 8.08 | 15 | 0 | 0 | 0 | 0 | 0 | 0 | 3.46 | 23.3041
| 1044 | 48.46 | 25 | 8.08 | 15 | 0 | 0 | 0 | 0 | 0 | 0 | 3.46 | 23.8787
| 1042 | 48.46 | 25 | 8.08 | 15 | 0 | 0 | 0 | 0 | 0 | 0 | 3.46 | 24.5211
| 1040 | 48.46 | 25 | 8.08 | 15 | 0 | 0 | 0 | 0 | 0 | 0 | 3.46 | 25.1235
| 1038 | 48.46 | 25 | 8.08 | 15 | 0 | 0 | 0 | 0 | 0 | 0 | 3.46 | 25.5769
| 1036 | 48.46 | 25 | 8.08 | 15 | 0 | 0 | 0 | 0 | 0 | 0 | 3.46 | 26.3563
| 1034 | 48.46 | 25 | 8.08 | 15 | 0 | 0 | 0 | 0 | 0 | 0 | 3.46 | 27.118
| 1032 | 48.46 | 25 | 8.08 | 15 | 0 | 0 | 0 | 0 | 0 | 0 | 3.46 | 27.6631
| 1030 | 48.46 | 25 | 8.08 | 15 | 0 | 0 | 0 | 0 | 0 | 0 | 3.46 | 28.4237
| 1028 | 48.46 | 25 | 8.08 | 15 | 0 | 0 | 0 | 0 | 0 | 0 | 3.46 | 29.4619
| 1026 | 48.46 | 25 | 8.08 | 15 | 0 | 0 | 0 | 0 | 0 | 0 | 3.46 | 30.324
| 1024 | 48.46 | 25 | 8.08 | 15 | 0 | 0 | 0 | 0 | 0 | 0 | 3.46 | 31.2714
| 1022 | 48.46 | 25 | 8.08 | 15 | 0 | 0 | 0 | 0 | 0 | 0 | 3.46 | 32.321
| 1020 | 48.46 | 25 | 8.08 | 15 | 0 | 0 | 0 | 0 | 0 | 0 | 3.46 | 33.4609
| 1018 | 48.46 | 25 | 8.08 | 15 | 0 | 0 | 0 | 0 | 0 | 0 | 3.46 | 34.5712
| 1016 | 48.46 | 25 | 8.08 | 15 | 0 | 0 | 0 | 0 | 0 | 0 | 3.46 | 35.7287
| 1014 | 48.46 | 25 | 8.08 | 15 | 0 | 0 | 0 | 0 | 0 | 0 | 3.46 | 37.0207
| 1012 | 48.46 | 25 | 8.08 | 15 | 0 | 0 | 0 | 0 | 0 | 0 | 3.46 | 38.0136
| 1010 | 48.46 | 25 | 8.08 | 15 | 0 | 0 | 0 | 0 | 0 | 0 | 3.46 | 39.5133
| 1008 | 48.46 | 25 | 8.08 | 15 | 0 | 0 | 0 | 0 | 0 | 0 | 3.46 | 40.509
| 1006 | 48.46 | 25 | 8.08 | 15 | 0 | 0 | 0 | 0 | 0 | 0 | 3.46 | 41.8603
| 1004 | 48.46 | 25 | 8.08 | 15 | 0 | 0 | 0 | 0 | 0 | 0 | 3.46 | 43.0728
| 1002 | 48.46 | 25 | 8.08 | 15 | 0 | 0 | 0 | 0 | 0 | 0 | 3.46 | 44.4748
| 1000 | 48.46 | 25 | 8.08 | 15 | 0 | 0 | 0 | 0 | 0 | 0 | 3.46 | 45.9355
| 998 | 48.46 | 25 | 8.08 | 15 | 0 | 0 | 0 | 0 | 0 | 0 | 3.46 | 47.5411
| 996 | 48.46 | 25 | 8.08 | 15 | 0 | 0 | 0 | 0 | 0 | 0 | 3.46 | 48.7294
| 994 | 48.46 | 25 | 8.08 | 15 | 0 | 0 | 0 | 0 | 0 | 0 | 3.46 | 50.4033
| 992 | 48.46 | 25 | 8.08 | 15 | 0 | 0 | 0 | 0 | 0 | 0 | 3.46 | 51.8138
| 990 | 48.46 | 25 | 8.08 | 15 | 0 | 0 | 0 | 0 | 0 | 0 | 3.46 | 53.3345
| 988 | 48.46 | 25 | 8.08 | 15 | 0 | 0 | 0 | 0 | 0 | 0 | 3.46 | 54.5
| 986 | 48.46 | 25 | 8.08 | 15 | 0 | 0 | 0 | 0 | 0 | 0 | 3.46 | 56.5834
| 984 | 48.46 | 25 | 8.08 | 15 | 0 | 0 | 0 | 0 | 0 | 0 | 3.46 | 58.5915
| 982 | 48.46 | 25 | 8.08 | 15 | 0 | 0 | 0 | 0 | 0 | 0 | 3.46 | 60.7166
| 980 | 48.46 | 25 | 8.08 | 15 | 0 | 0 | 0 | 0 | 0 | 0 | 3.46 | 62.3767
| 978 | 48.46 | 25 | 8.08 | 15 | 0 | 0 | 0 | 0 | 0 | 0 | 3.46 | 64.1577
| 976 | 48.46 | 25 | 8.08 | 15 | 0 | 0 | 0 | 0 | 0 | 0 | 3.46 | 66.6233
| 974 | 48.46 | 25 | 8.08 | 15 | 0 | 0 | 0 | 0 | 0 | 0 | 3.46 | 68.6568
| 972 | 48.46 | 25 | 8.08 | 15 | 0 | 0 | 0 | 0 | 0 | 0 | 3.46 | 70.6744
| 970 | 48.46 | 25 | 8.08 | 15 | 0 | 0 | 0 | 0 | 0 | 0 | 3.46 | 72.9755
| 968 | 48.46 | 25 | 8.08 | 15 | 0 | 0 | 0 | 0 | 0 | 0 | 3.46 | 75.827
| 966 | 48.46 | 25 | 8.08 | 15 | 0 | 0 | 0 | 0 | 0 | 0 | 3.46 | 78.2111
| 964 | 48.46 | 25 | 8.08 | 15 | 0 | 0 | 0 | 0 | 0 | 0 | 3.46 | 80.87
| 962 | 48.46 | 25 | 8.08 | 15 | 0 | 0 | 0 | 0 | 0 | 0 | 3.46 | 84.1174
| 960 | 48.46 | 25 | 8.08 | 15 | 0 | 0 | 0 | 0 | 0 | 0 | 3.46 | 87.285
| 958 | 48.46 | 25 | 8.08 | 15 | 0 | 0 | 0 | 0 | 0 | 0 | 3.46 | 90.9387
| 956 | 48.46 | 25 | 8.08 | 15 | 0 | 0 | 0 | 0 | 0 | 0 | 3.46 | 93.9994
| 954 | 48.46 | 25 | 8.08 | 15 | 0 | 0 | 0 | 0 | 0 | 0 | 3.46 | 97.0602
| 952 | 48.46 | 25 | 8.08 | 15 | 0 | 0 | 0 | 0 | 0 | 0 | 3.46 | 100.581
| 950 | 48.46 | 25 | 8.08 | 15 | 0 | 0 | 0 | 0 | 0 | 0 | 3.46 | 103.293
| 948 | 48.46 | 25 | 8.08 | 15 | 0 | 0 | 0 | 0 | 0 | 0 | 3.46 | 106.773
| 946 | 48.46 | 25 | 8.08 | 15 | 0 | 0 | 0 | 0 | 0 | 0 | 3.46 | 110.599
| 944 | 48.46 | 25 | 8.08 | 15 | 0 | 0 | 0 | 0 | 0 | 0 | 3.46 | 114.906
| 942 | 48.46 | 25 | 8.08 | 15 | 0 | 0 | 0 | 0 | 0 | 0 | 3.46 | 118.667
| 940 | 48.46 | 25 | 8.08 | 15 | 0 | 0 | 0 | 0 | 0 | 0 | 3.46 | 123.454
| 938 | 48.46 | 25 | 8.08 | 15 | 0 | 0 | 0 | 0 | 0 | 0 | 3.46 | 127.052
| 936 | 48.46 | 25 | 8.08 | 15 | 0 | 0 | 0 | 0 | 0 | 0 | 3.46 | 131.36
| 934 | 48.46 | 25 | 8.08 | 15 | 0 | 0 | 0 | 0 | 0 | 0 | 3.46 | 136.794
| 932 | 48.46 | 25 | 8.08 | 15 | 0 | 0 | 0 | 0 | 0 | 0 | 3.46 | 141.505
| 930 | 48.46 | 25 | 8.08 | 15 | 0 | 0 | 0 | 0 | 0 | 0 | 3.46 | 146.186
| 928 | 48.46 | 25 | 8.08 | 15 | 0 | 0 | 0 | 0 | 0 | 0 | 3.46 | 150.967
| 926 | 48.46 | 25 | 8.08 | 15 | 0 | 0 | 0 | 0 | 0 | 0 | 3.46 | 157.067
| 924 | 48.46 | 25 | 8.08 | 15 | 0 | 0 | 0 | 0 | 0 | 0 | 3.46 | 162.655
| 922 | 48.46 | 25 | 8.08 | 15 | 0 | 0 | 0 | 0 | 0 | 0 | 3.46 | 169.33
| 920 | 48.46 | 25 | 8.08 | 15 | 0 | 0 | 0 | 0 | 0 | 0 | 3.46 | 175.831
| 918 | 48.46 | 25 | 8.08 | 15 | 0 | 0 | 0 | 0 | 0 | 0 | 3.46 | 182.353
| 916 | 48.46 | 25 | 8.08 | 15 | 0 | 0 | 0 | 0 | 0 | 0 | 3.46 | 189.895
| 914 | 48.46 | 25 | 8.08 | 15 | 0 | 0 | 0 | 0 | 0 | 0 | 3.46 | 196.691
W6-2-3 | 1148 | 51.69 | 20 | 8.62 | 16 | 0 | 0 | 0 | 0 | 0 | 0 | 3.69 | 14.8904
| 1146 | 51.69 | 20 | 8.62 | 16 | 0 | 0 | 0 | 0 | 0 | 0 | 3.69 | 15.0961
| 1144 | 51.69 | 20 | 8.62 | 16 | 0 | 0 | 0 | 0 | 0 | 0 | 3.69 | 15.2041
| 1142 | 51.69 | 20 | 8.62 | 16 | 0 | 0 | 0 | 0 | 0 | 0 | 3.69 | 15.4878
| 1140 | 51.69 | 20 | 8.62 | 16 | 0 | 0 | 0 | 0 | 0 | 0 | 3.69 | 15.7785
| 1138 | 51.69 | 20 | 8.62 | 16 | 0 | 0 | 0 | 0 | 0 | 0 | 3.69 | 16.1821
| 1136 | 51.69 | 20 | 8.62 | 16 | 0 | 0 | 0 | 0 | 0 | 0 | 3.69 | 16.1122
| 1134 | 51.69 | 20 | 8.62 | 16 | 0 | 0 | 0 | 0 | 0 | 0 | 3.69 | 16.4244
| 1132 | 51.69 | 20 | 8.62 | 16 | 0 | 0 | 0 | 0 | 0 | 0 | 3.69 | 16.7042
| 1130 | 51.69 | 20 | 8.62 | 16 | 0 | 0 | 0 | 0 | 0 | 0 | 3.69 | 16.9773
| 1128 | 51.69 | 20 | 8.62 | 16 | 0 | 0 | 0 | 0 | 0 | 0 | 3.69 | 17.257
| 1126 | 51.69 | 20 | 8.62 | 16 | 0 | 0 | 0 | 0 | 0 | 0 | 3.69 | 17.6624
| 1124 | 51.69 | 20 | 8.62 | 16 | 0 | 0 | 0 | 0 | 0 | 0 | 3.69 | 18.0475
| 1122 | 51.69 | 20 | 8.62 | 16 | 0 | 0 | 0 | 0 | 0 | 0 | 3.69 | 18.357
| 1120 | 51.69 | 20 | 8.62 | 16 | 0 | 0 | 0 | 0 | 0 | 0 | 3.69 | 18.4216
| 1118 | 51.69 | 20 | 8.62 | 16 | 0 | 0 | 0 | 0 | 0 | 0 | 3.69 | 18.6934
| 1116 | 51.69 | 20 | 8.62 | 16 | 0 | 0 | 0 | 0 | 0 | 0 | 3.69 | 19.1184
| 1114 | 51.69 | 20 | 8.62 | 16 | 0 | 0 | 0 | 0 | 0 | 0 | 3.69 | 19.5796
| 1112 | 51.69 | 20 | 8.62 | 16 | 0 | 0 | 0 | 0 | 0 | 0 | 3.69 | 19.9827
| 1110 | 51.69 | 20 | 8.62 | 16 | 0 | 0 | 0 | 0 | 0 | 0 | 3.69 | 20.3871
| 1108 | 51.69 | 20 | 8.62 | 16 | 0 | 0 | 0 | 0 | 0 | 0 | 3.69 | 20.8632
| 1106 | 51.69 | 20 | 8.62 | 16 | 0 | 0 | 0 | 0 | 0 | 0 | 3.69 | 21.3556
| 1104 | 51.69 | 20 | 8.62 | 16 | 0 | 0 | 0 | 0 | 0 | 0 | 3.69 | 21.7862
| 1102 | 51.69 | 20 | 8.62 | 16 | 0 | 0 | 0 | 0 | 0 | 0 | 3.69 | 22.2006
| 1100 | 51.69 | 20 | 8.62 | 16 | 0 | 0 | 0 | 0 | 0 | 0 | 3.69 | 22.6637
| 1098 | 51.69 | 20 | 8.62 | 16 | 0 | 0 | 0 | 0 | 0 | 0 | 3.69 | 23.1711
| 1096 | 51.69 | 20 | 8.62 | 16 | 0 | 0 | 0 | 0 | 0 | 0 | 3.69 | 23.498
| 1094 | 51.69 | 20 | 8.62 | 16 | 0 | 0 | 0 | 0 | 0 | 0 | 3.69 | 23.7832
| 1092 | 51.69 | 20 | 8.62 | 16 | 0 | 0 | 0 | 0 | 0 | 0 | 3.69 | 24.1633
| 1090 | 51.69 | 20 | 8.62 | 16 | 0 | 0 | 0 | 0 | 0 | 0 | 3.69 | 24.4738
| 1088 | 51.69 | 20 | 8.62 | 16 | 0 | 0 | 0 | 0 | 0 | 0 | 3.69 | 24.9304
| 1086 | 51.69 | 20 | 8.62 | 16 | 0 | 0 | 0 | 0 | 0 | 0 | 3.69 | 25.4937
| 1084 | 51.69 | 20 | 8.62 | 16 | 0 | 0 | 0 | 0 | 0 | 0 | 3.69 | 26.001
| 1082 | 51.69 | 20 | 8.62 | 16 | 0 | 0 | 0 | 0 | 0 | 0 | 3.69 | 26.5609
| 1080 | 51.69 | 20 | 8.62 | 16 | 0 | 0 | 0 | 0 | 0 | 0 | 3.69 | 27.0701
| 1078 | 51.69 | 20 | 8.62 | 16 | 0 | 0 | 0 | 0 | 0 | 0 | 3.69 | 27.347
| 1076 | 51.69 | 20 | 8.62 | 16 | 0 | 0 | 0 | 0 | 0 | 0 | 3.69 | 27.8045
| 1074 | 51.69 | 20 | 8.62 | 16 | 0 | 0 | 0 | 0 | 0 | 0 | 3.69 | 28.5043
| 1072 | 51.69 | 20 | 8.62 | 16 | 0 | 0 | 0 | 0 | 0 | 0 | 3.69 | 29.0157
| 1070 | 51.69 | 20 | 8.62 | 16 | 0 | 0 | 0 | 0 | 0 | 0 | 3.69 | 29.791
| 1068 | 51.69 | 20 | 8.62 | 16 | 0 | 0 | 0 | 0 | 0 | 0 | 3.69 | 30.4288
| 1066 | 51.69 | 20 | 8.62 | 16 | 0 | 0 | 0 | 0 | 0 | 0 | 3.69 | 31.1961
| 1064 | 51.69 | 20 | 8.62 | 16 | 0 | 0 | 0 | 0 | 0 | 0 | 3.69 | 32.041
| 1062 | 51.69 | 20 | 8.62 | 16 | 0 | 0 | 0 | 0 | 0 | 0 | 3.69 | 32.5089
| 1060 | 51.69 | 20 | 8.62 | 16 | 0 | 0 | 0 | 0 | 0 | 0 | 3.69 | 33.134
| 1058 | 51.69 | 20 | 8.62 | 16 | 0 | 0 | 0 | 0 | 0 | 0 | 3.69 | 33.92
| 1056 | 51.69 | 20 | 8.62 | 16 | 0 | 0 | 0 | 0 | 0 | 0 | 3.69 | 34.6526
| 1054 | 51.69 | 20 | 8.62 | 16 | 0 | 0 | 0 | 0 | 0 | 0 | 3.69 | 35.3572
| 1052 | 51.69 | 20 | 8.62 | 16 | 0 | 0 | 0 | 0 | 0 | 0 | 3.69 | 35.9872
| 1050 | 51.69 | 20 | 8.62 | 16 | 0 | 0 | 0 | 0 | 0 | 0 | 3.69 | 36.6938
| 1048 | 51.69 | 20 | 8.62 | 16 | 0 | 0 | 0 | 0 | 0 | 0 | 3.69 | 37.5858
| 1046 | 51.69 | 20 | 8.62 | 16 | 0 | 0 | 0 | 0 | 0 | 0 | 3.69 | 38.5217
| 1044 | 51.69 | 20 | 8.62 | 16 | 0 | 0 | 0 | 0 | 0 | 0 | 3.69 | 39.1302
| 1042 | 51.69 | 20 | 8.62 | 16 | 0 | 0 | 0 | 0 | 0 | 0 | 3.69 | 40.26
| 1040 | 51.69 | 20 | 8.62 | 16 | 0 | 0 | 0 | 0 | 0 | 0 | 3.69 | 41.1335
| 1038 | 51.69 | 20 | 8.62 | 16 | 0 | 0 | 0 | 0 | 0 | 0 | 3.69 | 42.3071
| 1036 | 51.69 | 20 | 8.62 | 16 | 0 | 0 | 0 | 0 | 0 | 0 | 3.69 | 43.3944
| 1034 | 51.69 | 20 | 8.62 | 16 | 0 | 0 | 0 | 0 | 0 | 0 | 3.69 | 44.5674
| 1032 | 51.69 | 20 | 8.62 | 16 | 0 | 0 | 0 | 0 | 0 | 0 | 3.69 | 45.4993
| 1030 | 51.69 | 20 | 8.62 | 16 | 0 | 0 | 0 | 0 | 0 | 0 | 3.69 | 46.5173
| 1028 | 51.69 | 20 | 8.62 | 16 | 0 | 0 | 0 | 0 | 0 | 0 | 3.69 | 47.798
| 1026 | 51.69 | 20 | 8.62 | 16 | 0 | 0 | 0 | 0 | 0 | 0 | 3.69 | 48.9414
| 1024 | 51.69 | 20 | 8.62 | 16 | 0 | 0 | 0 | 0 | 0 | 0 | 3.69 | 50.2594
| 1022 | 51.69 | 20 | 8.62 | 16 | 0 | 0 | 0 | 0 | 0 | 0 | 3.69 | 51.3563
| 1020 | 51.69 | 20 | 8.62 | 16 | 0 | 0 | 0 | 0 | 0 | 0 | 3.69 | 52.8098
| 1018 | 51.69 | 20 | 8.62 | 16 | 0 | 0 | 0 | 0 | 0 | 0 | 3.69 | 53.9401
| 1016 | 51.69 | 20 | 8.62 | 16 | 0 | 0 | 0 | 0 | 0 | 0 | 3.69 | 55.5552
| 1014 | 51.69 | 20 | 8.62 | 16 | 0 | 0 | 0 | 0 | 0 | 0 | 3.69 | 57.1582
| 1012 | 51.69 | 20 | 8.62 | 16 | 0 | 0 | 0 | 0 | 0 | 0 | 3.69 | 58.5592
| 1010 | 51.69 | 20 | 8.62 | 16 | 0 | 0 | 0 | 0 | 0 | 0 | 3.69 | 60.2455
| 1008 | 51.69 | 20 | 8.62 | 16 | 0 | 0 | 0 | 0 | 0 | 0 | 3.69 | 61.8107
| 1006 | 51.69 | 20 | 8.62 | 16 | 0 | 0 | 0 | 0 | 0 | 0 | 3.69 | 63.7378
| 1004 | 51.69 | 20 | 8.62 | 16 | 0 | 0 | 0 | 0 | 0 | 0 | 3.69 | 65.1589
| 1002 | 51.69 | 20 | 8.62 | 16 | 0 | 0 | 0 | 0 | 0 | 0 | 3.69 | 67.2446
| 1000 | 51.69 | 20 | 8.62 | 16 | 0 | 0 | 0 | 0 | 0 | 0 | 3.69 | 68.9837
| 998 | 51.69 | 20 | 8.62 | 16 | 0 | 0 | 0 | 0 | 0 | 0 | 3.69 | 70.7823
| 996 | 51.69 | 20 | 8.62 | 16 | 0 | 0 | 0 | 0 | 0 | 0 | 3.69 | 72.8571
| 994 | 51.69 | 20 | 8.62 | 16 | 0 | 0 | 0 | 0 | 0 | 0 | 3.69 | 74.9457
| 992 | 51.69 | 20 | 8.62 | 16 | 0 | 0 | 0 | 0 | 0 | 0 | 3.69 | 77.3196
| 990 | 51.69 | 20 | 8.62 | 16 | 0 | 0 | 0 | 0 | 0 | 0 | 3.69 | 79.4031
| 988 | 51.69 | 20 | 8.62 | 16 | 0 | 0 | 0 | 0 | 0 | 0 | 3.69 | 81.6104
| 986 | 51.69 | 20 | 8.62 | 16 | 0 | 0 | 0 | 0 | 0 | 0 | 3.69 | 83.5644
| 984 | 51.69 | 20 | 8.62 | 16 | 0 | 0 | 0 | 0 | 0 | 0 | 3.69 | 86.5023
| 982 | 51.69 | 20 | 8.62 | 16 | 0 | 0 | 0 | 0 | 0 | 0 | 3.69 | 88.8469
| 980 | 51.69 | 20 | 8.62 | 16 | 0 | 0 | 0 | 0 | 0 | 0 | 3.69 | 91.1847
| 978 | 51.69 | 20 | 8.62 | 16 | 0 | 0 | 0 | 0 | 0 | 0 | 3.69 | 94.1532
| 976 | 51.69 | 20 | 8.62 | 16 | 0 | 0 | 0 | 0 | 0 | 0 | 3.69 | 96.7211
| 974 | 51.69 | 20 | 8.62 | 16 | 0 | 0 | 0 | 0 | 0 | 0 | 3.69 | 99.6747
| 972 | 51.69 | 20 | 8.62 | 16 | 0 | 0 | 0 | 0 | 0 | 0 | 3.69 | 101.939
| 970 | 51.69 | 20 | 8.62 | 16 | 0 | 0 | 0 | 0 | 0 | 0 | 3.69 | 105.2
| 968 | 51.69 | 20 | 8.62 | 16 | 0 | 0 | 0 | 0 | 0 | 0 | 3.69 | 108.127
| 966 | 51.69 | 20 | 8.62 | 16 | 0 | 0 | 0 | 0 | 0 | 0 | 3.69 | 111.412
| 964 | 51.69 | 20 | 8.62 | 16 | 0 | 0 | 0 | 0 | 0 | 0 | 3.69 | 113.977
| 962 | 51.69 | 20 | 8.62 | 16 | 0 | 0 | 0 | 0 | 0 | 0 | 3.69 | 117.14
| 960 | 51.69 | 20 | 8.62 | 16 | 0 | 0 | 0 | 0 | 0 | 0 | 3.69 | 120.445
| 958 | 51.69 | 20 | 8.62 | 16 | 0 | 0 | 0 | 0 | 0 | 0 | 3.69 | 123.61
| 956 | 51.69 | 20 | 8.62 | 16 | 0 | 0 | 0 | 0 | 0 | 0 | 3.69 | 127.158
| 954 | 51.69 | 20 | 8.62 | 16 | 0 | 0 | 0 | 0 | 0 | 0 | 3.69 | 130.081
| 952 | 51.69 | 20 | 8.62 | 16 | 0 | 0 | 0 | 0 | 0 | 0 | 3.69 | 133.597
| 950 | 51.69 | 20 | 8.62 | 16 | 0 | 0 | 0 | 0 | 0 | 0 | 3.69 | 138.195
| 948 | 51.69 | 20 | 8.62 | 16 | 0 | 0 | 0 | 0 | 0 | 0 | 3.69 | 141.941
| 946 | 51.69 | 20 | 8.62 | 16 | 0 | 0 | 0 | 0 | 0 | 0 | 3.69 | 146.279
| 944 | 51.69 | 20 | 8.62 | 16 | 0 | 0 | 0 | 0 | 0 | 0 | 3.69 | 150.57
| 942 | 51.69 | 20 | 8.62 | 16 | 0 | 0 | 0 | 0 | 0 | 0 | 3.69 | 155.89
| 940 | 51.69 | 20 | 8.62 | 16 | 0 | 0 | 0 | 0 | 0 | 0 | 3.69 | 161.25
| 938 | 51.69 | 20 | 8.62 | 16 | 0 | 0 | 0 | 0 | 0 | 0 | 3.69 | 166.704
| 936 | 51.69 | 20 | 8.62 | 16 | 0 | 0 | 0 | 0 | 0 | 0 | 3.69 | 172.345
| 934 | 51.69 | 20 | 8.62 | 16 | 0 | 0 | 0 | 0 | 0 | 0 | 3.69 | 179.257
| 932 | 51.69 | 20 | 8.62 | 16 | 0 | 0 | 0 | 0 | 0 | 0 | 3.69 | 186.867
| 930 | 51.69 | 20 | 8.62 | 16 | 0 | 0 | 0 | 0 | 0 | 0 | 3.69 | 193.057
| 928 | 51.69 | 20 | 8.62 | 16 | 0 | 0 | 0 | 0 | 0 | 0 | 3.69 | 200.562
W6-2-3-1 | 1135 | 52.31 | 20.24 | 8.72 | 15 | 0 | 0 | 0 | 0 | 0 | 0 | 3.73 | 18.2051
| 1133 | 52.31 | 20.24 | 8.72 | 15 | 0 | 0 | 0 | 0 | 0 | 0 | 3.73 | 18.8038
| 1131 | 52.31 | 20.24 | 8.72 | 15 | 0 | 0 | 0 | 0 | 0 | 0 | 3.73 | 18.5874
| 1129 | 52.31 | 20.24 | 8.72 | 15 | 0 | 0 | 0 | 0 | 0 | 0 | 3.73 | 18.5292
| 1127 | 52.31 | 20.24 | 8.72 | 15 | 0 | 0 | 0 | 0 | 0 | 0 | 3.73 | 19.1892
| 1125 | 52.31 | 20.24 | 8.72 | 15 | 0 | 0 | 0 | 0 | 0 | 0 | 3.73 | 19.4567
| 1123 | 52.31 | 20.24 | 8.72 | 15 | 0 | 0 | 0 | 0 | 0 | 0 | 3.73 | 19.5495
| 1121 | 52.31 | 20.24 | 8.72 | 15 | 0 | 0 | 0 | 0 | 0 | 0 | 3.73 | 19.9808
| 1119 | 52.31 | 20.24 | 8.72 | 15 | 0 | 0 | 0 | 0 | 0 | 0 | 3.73 | 20.887
| 1117 | 52.31 | 20.24 | 8.72 | 15 | 0 | 0 | 0 | 0 | 0 | 0 | 3.73 | 21.2188
| 1115 | 52.31 | 20.24 | 8.72 | 15 | 0 | 0 | 0 | 0 | 0 | 0 | 3.73 | 21.5475
| 1113 | 52.31 | 20.24 | 8.72 | 15 | 0 | 0 | 0 | 0 | 0 | 0 | 3.73 | 22.3997
| 1111 | 52.31 | 20.24 | 8.72 | 15 | 0 | 0 | 0 | 0 | 0 | 0 | 3.73 | 22.0339
| 1109 | 52.31 | 20.24 | 8.72 | 15 | 0 | 0 | 0 | 0 | 0 | 0 | 3.73 | 23.2468
| 1107 | 52.31 | 20.24 | 8.72 | 15 | 0 | 0 | 0 | 0 | 0 | 0 | 3.73 | 23.4137
| 1105 | 52.31 | 20.24 | 8.72 | 15 | 0 | 0 | 0 | 0 | 0 | 0 | 3.73 | 23.6164
| 1103 | 52.31 | 20.24 | 8.72 | 15 | 0 | 0 | 0 | 0 | 0 | 0 | 3.73 | 23.4083
| 1101 | 52.31 | 20.24 | 8.72 | 15 | 0 | 0 | 0 | 0 | 0 | 0 | 3.73 | 24.9137
| 1099 | 52.31 | 20.24 | 8.72 | 15 | 0 | 0 | 0 | 0 | 0 | 0 | 3.73 | 25.1219
| 1097 | 52.31 | 20.24 | 8.72 | 15 | 0 | 0 | 0 | 0 | 0 | 0 | 3.73 | 25.9348
| 1095 | 52.31 | 20.24 | 8.72 | 15 | 0 | 0 | 0 | 0 | 0 | 0 | 3.73 | 26.0415
| 1093 | 52.31 | 20.24 | 8.72 | 15 | 0 | 0 | 0 | 0 | 0 | 0 | 3.73 | 26.491
| 1091 | 52.31 | 20.24 | 8.72 | 15 | 0 | 0 | 0 | 0 | 0 | 0 | 3.73 | 28.2191
| 1089 | 52.31 | 20.24 | 8.72 | 15 | 0 | 0 | 0 | 0 | 0 | 0 | 3.73 | 28.3081
| 1087 | 52.31 | 20.24 | 8.72 | 15 | 0 | 0 | 0 | 0 | 0 | 0 | 3.73 | 28.8252
| 1085 | 52.31 | 20.24 | 8.72 | 15 | 0 | 0 | 0 | 0 | 0 | 0 | 3.73 | 29.1413
| 1083 | 52.31 | 20.24 | 8.72 | 15 | 0 | 0 | 0 | 0 | 0 | 0 | 3.73 | 30.3463
| 1081 | 52.31 | 20.24 | 8.72 | 15 | 0 | 0 | 0 | 0 | 0 | 0 | 3.73 | 31.5298
| 1079 | 52.31 | 20.24 | 8.72 | 15 | 0 | 0 | 0 | 0 | 0 | 0 | 3.73 | 32.3156
| 1077 | 52.31 | 20.24 | 8.72 | 15 | 0 | 0 | 0 | 0 | 0 | 0 | 3.73 | 31.8623
| 1075 | 52.31 | 20.24 | 8.72 | 15 | 0 | 0 | 0 | 0 | 0 | 0 | 3.73 | 32.7895
| 1073 | 52.31 | 20.24 | 8.72 | 15 | 0 | 0 | 0 | 0 | 0 | 0 | 3.73 | 34.0868
| 1071 | 52.31 | 20.24 | 8.72 | 15 | 0 | 0 | 0 | 0 | 0 | 0 | 3.73 | 35.591
| 1069 | 52.31 | 20.24 | 8.72 | 15 | 0 | 0 | 0 | 0 | 0 | 0 | 3.73 | 35.1796
| 1067 | 52.31 | 20.24 | 8.72 | 15 | 0 | 0 | 0 | 0 | 0 | 0 | 3.73 | 37.0658
| 1065 | 52.31 | 20.24 | 8.72 | 15 | 0 | 0 | 0 | 0 | 0 | 0 | 3.73 | 37.1821
| 1063 | 52.31 | 20.24 | 8.72 | 15 | 0 | 0 | 0 | 0 | 0 | 0 | 3.73 | 39.7123
| 1061 | 52.31 | 20.24 | 8.72 | 15 | 0 | 0 | 0 | 0 | 0 | 0 | 3.73 | 40.0446
| 1059 | 52.31 | 20.24 | 8.72 | 15 | 0 | 0 | 0 | 0 | 0 | 0 | 3.73 | 39.9169
| 1057 | 52.31 | 20.24 | 8.72 | 15 | 0 | 0 | 0 | 0 | 0 | 0 | 3.73 | 41.5468
| 1055 | 52.31 | 20.24 | 8.72 | 15 | 0 | 0 | 0 | 0 | 0 | 0 | 3.73 | 42.8184
| 1053 | 52.31 | 20.24 | 8.72 | 15 | 0 | 0 | 0 | 0 | 0 | 0 | 3.73 | 43.0662
| 1051 | 52.31 | 20.24 | 8.72 | 15 | 0 | 0 | 0 | 0 | 0 | 0 | 3.73 | 44.1428
| 1049 | 52.31 | 20.24 | 8.72 | 15 | 0 | 0 | 0 | 0 | 0 | 0 | 3.73 | 44.1749
| 1047 | 52.31 | 20.24 | 8.72 | 15 | 0 | 0 | 0 | 0 | 0 | 0 | 3.73 | 45.79
| 1045 | 52.31 | 20.24 | 8.72 | 15 | 0 | 0 | 0 | 0 | 0 | 0 | 3.73 | 46.6944
| 1043 | 52.31 | 20.24 | 8.72 | 15 | 0 | 0 | 0 | 0 | 0 | 0 | 3.73 | 48.9231
| 1041 | 52.31 | 20.24 | 8.72 | 15 | 0 | 0 | 0 | 0 | 0 | 0 | 3.73 | 50.9257
| 1039 | 52.31 | 20.24 | 8.72 | 15 | 0 | 0 | 0 | 0 | 0 | 0 | 3.73 | 52.4176
| 1037 | 52.31 | 20.24 | 8.72 | 15 | 0 | 0 | 0 | 0 | 0 | 0 | 3.73 | 54.2578
| 1035 | 52.31 | 20.24 | 8.72 | 15 | 0 | 0 | 0 | 0 | 0 | 0 | 3.73 | 54.85
| 1033 | 52.31 | 20.24 | 8.72 | 15 | 0 | 0 | 0 | 0 | 0 | 0 | 3.73 | 57.1379
| 1031 | 52.31 | 20.24 | 8.72 | 15 | 0 | 0 | 0 | 0 | 0 | 0 | 3.73 | 57.1029
| 1029 | 52.31 | 20.24 | 8.72 | 15 | 0 | 0 | 0 | 0 | 0 | 0 | 3.73 | 58.819
| 1027 | 52.31 | 20.24 | 8.72 | 15 | 0 | 0 | 0 | 0 | 0 | 0 | 3.73 | 62.8226
| 1025 | 52.31 | 20.24 | 8.72 | 15 | 0 | 0 | 0 | 0 | 0 | 0 | 3.73 | 63.6086
| 1023 | 52.31 | 20.24 | 8.72 | 15 | 0 | 0 | 0 | 0 | 0 | 0 | 3.73 | 65.0296
| 1021 | 52.31 | 20.24 | 8.72 | 15 | 0 | 0 | 0 | 0 | 0 | 0 | 3.73 | 66.8464
| 1019 | 52.31 | 20.24 | 8.72 | 15 | 0 | 0 | 0 | 0 | 0 | 0 | 3.73 | 68.3998
| 1017 | 52.31 | 20.24 | 8.72 | 15 | 0 | 0 | 0 | 0 | 0 | 0 | 3.73 | 69.7552
| 1015 | 52.31 | 20.24 | 8.72 | 15 | 0 | 0 | 0 | 0 | 0 | 0 | 3.73 | 72.3241
| 1013 | 52.31 | 20.24 | 8.72 | 15 | 0 | 0 | 0 | 0 | 0 | 0 | 3.73 | 73.6807
| 1011 | 52.31 | 20.24 | 8.72 | 15 | 0 | 0 | 0 | 0 | 0 | 0 | 3.73 | 78.854
| 1009 | 52.31 | 20.24 | 8.72 | 15 | 0 | 0 | 0 | 0 | 0 | 0 | 3.73 | 82.3208
| 1007 | 52.31 | 20.24 | 8.72 | 15 | 0 | 0 | 0 | 0 | 0 | 0 | 3.73 | 83.5002
| 1005 | 52.31 | 20.24 | 8.72 | 15 | 0 | 0 | 0 | 0 | 0 | 0 | 3.73 | 83.8445
| 1003 | 52.31 | 20.24 | 8.72 | 15 | 0 | 0 | 0 | 0 | 0 | 0 | 3.73 | 87.3164
| 1001 | 52.31 | 20.24 | 8.72 | 15 | 0 | 0 | 0 | 0 | 0 | 0 | 3.73 | 89.9139
| 999 | 52.31 | 20.24 | 8.72 | 15 | 0 | 0 | 0 | 0 | 0 | 0 | 3.73 | 93.0388
| 997 | 52.31 | 20.24 | 8.72 | 15 | 0 | 0 | 0 | 0 | 0 | 0 | 3.73 | 96.2067
| 995 | 52.31 | 20.24 | 8.72 | 15 | 0 | 0 | 0 | 0 | 0 | 0 | 3.73 | 99.1544
| 993 | 52.31 | 20.24 | 8.72 | 15 | 0 | 0 | 0 | 0 | 0 | 0 | 3.73 | 102.4
| 991 | 52.31 | 20.24 | 8.72 | 15 | 0 | 0 | 0 | 0 | 0 | 0 | 3.73 | 107.687
| 989 | 52.31 | 20.24 | 8.72 | 15 | 0 | 0 | 0 | 0 | 0 | 0 | 3.73 | 108.289
| 987 | 52.31 | 20.24 | 8.72 | 15 | 0 | 0 | 0 | 0 | 0 | 0 | 3.73 | 114.744
| 985 | 52.31 | 20.24 | 8.72 | 15 | 0 | 0 | 0 | 0 | 0 | 0 | 3.73 | 118.217
| 983 | 52.31 | 20.24 | 8.72 | 15 | 0 | 0 | 0 | 0 | 0 | 0 | 3.73 | 120.137
| 981 | 52.31 | 20.24 | 8.72 | 15 | 0 | 0 | 0 | 0 | 0 | 0 | 3.73 | 124.084
| 979 | 52.31 | 20.24 | 8.72 | 15 | 0 | 0 | 0 | 0 | 0 | 0 | 3.73 | 127.088
| 977 | 52.31 | 20.24 | 8.72 | 15 | 0 | 0 | 0 | 0 | 0 | 0 | 3.73 | 133.317
| 975 | 52.31 | 20.24 | 8.72 | 15 | 0 | 0 | 0 | 0 | 0 | 0 | 3.73 | 136.024
| 973 | 52.31 | 20.24 | 8.72 | 15 | 0 | 0 | 0 | 0 | 0 | 0 | 3.73 | 141.091
| 971 | 52.31 | 20.24 | 8.72 | 15 | 0 | 0 | 0 | 0 | 0 | 0 | 3.73 | 150.556
| 969 | 52.31 | 20.24 | 8.72 | 15 | 0 | 0 | 0 | 0 | 0 | 0 | 3.73 | 150.435
| 967 | 52.31 | 20.24 | 8.72 | 15 | 0 | 0 | 0 | 0 | 0 | 0 | 3.73 | 154.726
| 965 | 52.31 | 20.24 | 8.72 | 15 | 0 | 0 | 0 | 0 | 0 | 0 | 3.73 | 158.209
| 963 | 52.31 | 20.24 | 8.72 | 15 | 0 | 0 | 0 | 0 | 0 | 0 | 3.73 | 168.302
| 961 | 52.31 | 20.24 | 8.72 | 15 | 0 | 0 | 0 | 0 | 0 | 0 | 3.73 | 173.917
| 959 | 52.31 | 20.24 | 8.72 | 15 | 0 | 0 | 0 | 0 | 0 | 0 | 3.73 | 179.601
| 957 | 52.31 | 20.24 | 8.72 | 15 | 0 | 0 | 0 | 0 | 0 | 0 | 3.73 | 187.846
| 955 | 52.31 | 20.24 | 8.72 | 15 | 0 | 0 | 0 | 0 | 0 | 0 | 3.73 | 174.299
| 953 | 52.31 | 20.24 | 8.72 | 15 | 0 | 0 | 0 | 0 | 0 | 0 | 3.73 | 200.078
W6-2-3-2 | 1145 | 50.08 | 19.38 | 8.35 | 15.5 | 0 | 0 | 0 | 0 | 0 | 0 | 6.69 | 15.1197
| 1143 | 50.08 | 19.38 | 8.35 | 15.5 | 0 | 0 | 0 | 0 | 0 | 0 | 6.69 | 15.319
| 1141 | 50.08 | 19.38 | 8.35 | 15.5 | 0 | 0 | 0 | 0 | 0 | 0 | 6.69 | 15.7892
| 1139 | 50.08 | 19.38 | 8.35 | 15.5 | 0 | 0 | 0 | 0 | 0 | 0 | 6.69 | 16.3165
| 1137 | 50.08 | 19.38 | 8.35 | 15.5 | 0 | 0 | 0 | 0 | 0 | 0 | 6.69 | 16.6664
| 1135 | 50.08 | 19.38 | 8.35 | 15.5 | 0 | 0 | 0 | 0 | 0 | 0 | 6.69 | 17.0649
| 1133 | 50.08 | 19.38 | 8.35 | 15.5 | 0 | 0 | 0 | 0 | 0 | 0 | 6.69 | 17.2264
| 1131 | 50.08 | 19.38 | 8.35 | 15.5 | 0 | 0 | 0 | 0 | 0 | 0 | 6.69 | 17.7178
| 1129 | 50.08 | 19.38 | 8.35 | 15.5 | 0 | 0 | 0 | 0 | 0 | 0 | 6.69 | 17.9045
| 1127 | 50.08 | 19.38 | 8.35 | 15.5 | 0 | 0 | 0 | 0 | 0 | 0 | 6.69 | 18.257
| 1125 | 50.08 | 19.38 | 8.35 | 15.5 | 0 | 0 | 0 | 0 | 0 | 0 | 6.69 | 18.5723
| 1123 | 50.08 | 19.38 | 8.35 | 15.5 | 0 | 0 | 0 | 0 | 0 | 0 | 6.69 | 18.8684
| 1121 | 50.08 | 19.38 | 8.35 | 15.5 | 0 | 0 | 0 | 0 | 0 | 0 | 6.69 | 19.3029
| 1119 | 50.08 | 19.38 | 8.35 | 15.5 | 0 | 0 | 0 | 0 | 0 | 0 | 6.69 | 19.5883
| 1117 | 50.08 | 19.38 | 8.35 | 15.5 | 0 | 0 | 0 | 0 | 0 | 0 | 6.69 | 19.6625
| 1115 | 50.08 | 19.38 | 8.35 | 15.5 | 0 | 0 | 0 | 0 | 0 | 0 | 6.69 | 20.2103
| 1113 | 50.08 | 19.38 | 8.35 | 15.5 | 0 | 0 | 0 | 0 | 0 | 0 | 6.69 | 20.4966
| 1111 | 50.08 | 19.38 | 8.35 | 15.5 | 0 | 0 | 0 | 0 | 0 | 0 | 6.69 | 21.0285
| 1109 | 50.08 | 19.38 | 8.35 | 15.5 | 0 | 0 | 0 | 0 | 0 | 0 | 6.69 | 21.6946
| 1107 | 50.08 | 19.38 | 8.35 | 15.5 | 0 | 0 | 0 | 0 | 0 | 0 | 6.69 | 21.91
| 1105 | 50.08 | 19.38 | 8.35 | 15.5 | 0 | 0 | 0 | 0 | 0 | 0 | 6.69 | 22.4329
| 1103 | 50.08 | 19.38 | 8.35 | 15.5 | 0 | 0 | 0 | 0 | 0 | 0 | 6.69 | 22.9633
| 1101 | 50.08 | 19.38 | 8.35 | 15.5 | 0 | 0 | 0 | 0 | 0 | 0 | 6.69 | 23.2791
| 1099 | 50.08 | 19.38 | 8.35 | 15.5 | 0 | 0 | 0 | 0 | 0 | 0 | 6.69 | 23.7454
| 1097 | 50.08 | 19.38 | 8.35 | 15.5 | 0 | 0 | 0 | 0 | 0 | 0 | 6.69 | 24.3055
| 1095 | 50.08 | 19.38 | 8.35 | 15.5 | 0 | 0 | 0 | 0 | 0 | 0 | 6.69 | 24.8006
| 1093 | 50.08 | 19.38 | 8.35 | 15.5 | 0 | 0 | 0 | 0 | 0 | 0 | 6.69 | 25.1039
| 1091 | 50.08 | 19.38 | 8.35 | 15.5 | 0 | 0 | 0 | 0 | 0 | 0 | 6.69 | 25.5328
| 1089 | 50.08 | 19.38 | 8.35 | 15.5 | 0 | 0 | 0 | 0 | 0 | 0 | 6.69 | 26.028
| 1087 | 50.08 | 19.38 | 8.35 | 15.5 | 0 | 0 | 0 | 0 | 0 | 0 | 6.69 | 26.5608
| 1085 | 50.08 | 19.38 | 8.35 | 15.5 | 0 | 0 | 0 | 0 | 0 | 0 | 6.69 | 26.9095
| 1083 | 50.08 | 19.38 | 8.35 | 15.5 | 0 | 0 | 0 | 0 | 0 | 0 | 6.69 | 27.4854
| 1081 | 50.08 | 19.38 | 8.35 | 15.5 | 0 | 0 | 0 | 0 | 0 | 0 | 6.69 | 28.062
| 1079 | 50.08 | 19.38 | 8.35 | 15.5 | 0 | 0 | 0 | 0 | 0 | 0 | 6.69 | 28.6331
| 1077 | 50.08 | 19.38 | 8.35 | 15.5 | 0 | 0 | 0 | 0 | 0 | 0 | 6.69 | 29.2365
| 1075 | 50.08 | 19.38 | 8.35 | 15.5 | 0 | 0 | 0 | 0 | 0 | 0 | 6.69 | 30.1077
| 1073 | 50.08 | 19.38 | 8.35 | 15.5 | 0 | 0 | 0 | 0 | 0 | 0 | 6.69 | 30.4827
| 1071 | 50.08 | 19.38 | 8.35 | 15.5 | 0 | 0 | 0 | 0 | 0 | 0 | 6.69 | 31.1844
| 1069 | 50.08 | 19.38 | 8.35 | 15.5 | 0 | 0 | 0 | 0 | 0 | 0 | 6.69 | 31.8459
| 1067 | 50.08 | 19.38 | 8.35 | 15.5 | 0 | 0 | 0 | 0 | 0 | 0 | 6.69 | 32.7707
| 1065 | 50.08 | 19.38 | 8.35 | 15.5 | 0 | 0 | 0 | 0 | 0 | 0 | 6.69 | 33.4224
| 1063 | 50.08 | 19.38 | 8.35 | 15.5 | 0 | 0 | 0 | 0 | 0 | 0 | 6.69 | 34.033
| 1061 | 50.08 | 19.38 | 8.35 | 15.5 | 0 | 0 | 0 | 0 | 0 | 0 | 6.69 | 34.9711
| 1059 | 50.08 | 19.38 | 8.35 | 15.5 | 0 | 0 | 0 | 0 | 0 | 0 | 6.69 | 35.6449
| 1057 | 50.08 | 19.38 | 8.35 | 15.5 | 0 | 0 | 0 | 0 | 0 | 0 | 6.69 | 36.5995
| 1055 | 50.08 | 19.38 | 8.35 | 15.5 | 0 | 0 | 0 | 0 | 0 | 0 | 6.69 | 37.2586
| 1053 | 50.08 | 19.38 | 8.35 | 15.5 | 0 | 0 | 0 | 0 | 0 | 0 | 6.69 | 37.8442
| 1051 | 50.08 | 19.38 | 8.35 | 15.5 | 0 | 0 | 0 | 0 | 0 | 0 | 6.69 | 38.6364
| 1049 | 50.08 | 19.38 | 8.35 | 15.5 | 0 | 0 | 0 | 0 | 0 | 0 | 6.69 | 39.6545
| 1047 | 50.08 | 19.38 | 8.35 | 15.5 | 0 | 0 | 0 | 0 | 0 | 0 | 6.69 | 40.6813
| 1045 | 50.08 | 19.38 | 8.35 | 15.5 | 0 | 0 | 0 | 0 | 0 | 0 | 6.69 | 41.451
| 1043 | 50.08 | 19.38 | 8.35 | 15.5 | 0 | 0 | 0 | 0 | 0 | 0 | 6.69 | 42.5653
| 1041 | 50.08 | 19.38 | 8.35 | 15.5 | 0 | 0 | 0 | 0 | 0 | 0 | 6.69 | 43.529
| 1039 | 50.08 | 19.38 | 8.35 | 15.5 | 0 | 0 | 0 | 0 | 0 | 0 | 6.69 | 44.4173
| 1037 | 50.08 | 19.38 | 8.35 | 15.5 | 0 | 0 | 0 | 0 | 0 | 0 | 6.69 | 45.0963
| 1035 | 50.08 | 19.38 | 8.35 | 15.5 | 0 | 0 | 0 | 0 | 0 | 0 | 6.69 | 46.0538
| 1033 | 50.08 | 19.38 | 8.35 | 15.5 | 0 | 0 | 0 | 0 | 0 | 0 | 6.69 | 47.1729
| 1031 | 50.08 | 19.38 | 8.35 | 15.5 | 0 | 0 | 0 | 0 | 0 | 0 | 6.69 | 48.2771
| 1029 | 50.08 | 19.38 | 8.35 | 15.5 | 0 | 0 | 0 | 0 | 0 | 0 | 6.69 | 49.4414
| 1027 | 50.08 | 19.38 | 8.35 | 15.5 | 0 | 0 | 0 | 0 | 0 | 0 | 6.69 | 50.694
| 1025 | 50.08 | 19.38 | 8.35 | 15.5 | 0 | 0 | 0 | 0 | 0 | 0 | 6.69 | 51.7946
| 1023 | 50.08 | 19.38 | 8.35 | 15.5 | 0 | 0 | 0 | 0 | 0 | 0 | 6.69 | 53.2046
| 1021 | 50.08 | 19.38 | 8.35 | 15.5 | 0 | 0 | 0 | 0 | 0 | 0 | 6.69 | 54.7237
| 1019 | 50.08 | 19.38 | 8.35 | 15.5 | 0 | 0 | 0 | 0 | 0 | 0 | 6.69 | 55.8167
| 1017 | 50.08 | 19.38 | 8.35 | 15.5 | 0 | 0 | 0 | 0 | 0 | 0 | 6.69 | 57.1973
| 1015 | 50.08 | 19.38 | 8.35 | 15.5 | 0 | 0 | 0 | 0 | 0 | 0 | 6.69 | 58.5776
| 1013 | 50.08 | 19.38 | 8.35 | 15.5 | 0 | 0 | 0 | 0 | 0 | 0 | 6.69 | 59.9562
| 1011 | 50.08 | 19.38 | 8.35 | 15.5 | 0 | 0 | 0 | 0 | 0 | 0 | 6.69 | 61.4461
| 1009 | 50.08 | 19.38 | 8.35 | 15.5 | 0 | 0 | 0 | 0 | 0 | 0 | 6.69 | 62.4995
| 1007 | 50.08 | 19.38 | 8.35 | 15.5 | 0 | 0 | 0 | 0 | 0 | 0 | 6.69 | 64.5067
| 1005 | 50.08 | 19.38 | 8.35 | 15.5 | 0 | 0 | 0 | 0 | 0 | 0 | 6.69 | 66.0796
| 1003 | 50.08 | 19.38 | 8.35 | 15.5 | 0 | 0 | 0 | 0 | 0 | 0 | 6.69 | 67.9599
| 1001 | 50.08 | 19.38 | 8.35 | 15.5 | 0 | 0 | 0 | 0 | 0 | 0 | 6.69 | 69.868
| 999 | 50.08 | 19.38 | 8.35 | 15.5 | 0 | 0 | 0 | 0 | 0 | 0 | 6.69 | 71.5667
| 997 | 50.08 | 19.38 | 8.35 | 15.5 | 0 | 0 | 0 | 0 | 0 | 0 | 6.69 | 73.8799
| 995 | 50.08 | 19.38 | 8.35 | 15.5 | 0 | 0 | 0 | 0 | 0 | 0 | 6.69 | 76.3239
| 993 | 50.08 | 19.38 | 8.35 | 15.5 | 0 | 0 | 0 | 0 | 0 | 0 | 6.69 | 78.6494
| 991 | 50.08 | 19.38 | 8.35 | 15.5 | 0 | 0 | 0 | 0 | 0 | 0 | 6.69 | 80.7336
| 989 | 50.08 | 19.38 | 8.35 | 15.5 | 0 | 0 | 0 | 0 | 0 | 0 | 6.69 | 82.7342
| 987 | 50.08 | 19.38 | 8.35 | 15.5 | 0 | 0 | 0 | 0 | 0 | 0 | 6.69 | 85.7124
| 985 | 50.08 | 19.38 | 8.35 | 15.5 | 0 | 0 | 0 | 0 | 0 | 0 | 6.69 | 88.28
| 983 | 50.08 | 19.38 | 8.35 | 15.5 | 0 | 0 | 0 | 0 | 0 | 0 | 6.69 | 90.9878
| 981 | 50.08 | 19.38 | 8.35 | 15.5 | 0 | 0 | 0 | 0 | 0 | 0 | 6.69 | 93.6848
| 979 | 50.08 | 19.38 | 8.35 | 15.5 | 0 | 0 | 0 | 0 | 0 | 0 | 6.69 | 96.0211
| 977 | 50.08 | 19.38 | 8.35 | 15.5 | 0 | 0 | 0 | 0 | 0 | 0 | 6.69 | 99.2027
| 975 | 50.08 | 19.38 | 8.35 | 15.5 | 0 | 0 | 0 | 0 | 0 | 0 | 6.69 | 102.221
| 973 | 50.08 | 19.38 | 8.35 | 15.5 | 0 | 0 | 0 | 0 | 0 | 0 | 6.69 | 105.478
| 971 | 50.08 | 19.38 | 8.35 | 15.5 | 0 | 0 | 0 | 0 | 0 | 0 | 6.69 | 108.947
| 969 | 50.08 | 19.38 | 8.35 | 15.5 | 0 | 0 | 0 | 0 | 0 | 0 | 6.69 | 112.198
| 967 | 50.08 | 19.38 | 8.35 | 15.5 | 0 | 0 | 0 | 0 | 0 | 0 | 6.69 | 115.654
| 965 | 50.08 | 19.38 | 8.35 | 15.5 | 0 | 0 | 0 | 0 | 0 | 0 | 6.69 | 120.142
| 963 | 50.08 | 19.38 | 8.35 | 15.5 | 0 | 0 | 0 | 0 | 0 | 0 | 6.69 | 123.969
| 961 | 50.08 | 19.38 | 8.35 | 15.5 | 0 | 0 | 0 | 0 | 0 | 0 | 6.69 | 128.751
| 959 | 50.08 | 19.38 | 8.35 | 15.5 | 0 | 0 | 0 | 0 | 0 | 0 | 6.69 | 132.805
| 957 | 50.08 | 19.38 | 8.35 | 15.5 | 0 | 0 | 0 | 0 | 0 | 0 | 6.69 | 136.997
| 955 | 50.08 | 19.38 | 8.35 | 15.5 | 0 | 0 | 0 | 0 | 0 | 0 | 6.69 | 142.158
| 953 | 50.08 | 19.38 | 8.35 | 15.5 | 0 | 0 | 0 | 0 | 0 | 0 | 6.69 | 146.355
| 951 | 50.08 | 19.38 | 8.35 | 15.5 | 0 | 0 | 0 | 0 | 0 | 0 | 6.69 | 152.255
| 949 | 50.08 | 19.38 | 8.35 | 15.5 | 0 | 0 | 0 | 0 | 0 | 0 | 6.69 | 156.836
| 947 | 50.08 | 19.38 | 8.35 | 15.5 | 0 | 0 | 0 | 0 | 0 | 0 | 6.69 | 162.122
| 945 | 50.08 | 19.38 | 8.35 | 15.5 | 0 | 0 | 0 | 0 | 0 | 0 | 6.69 | 167.911
| 943 | 50.08 | 19.38 | 8.35 | 15.5 | 0 | 0 | 0 | 0 | 0 | 0 | 6.69 | 173.384
| 941 | 50.08 | 19.38 | 8.35 | 15.5 | 0 | 0 | 0 | 0 | 0 | 0 | 6.69 | 179.812
| 939 | 50.08 | 19.38 | 8.35 | 15.5 | 0 | 0 | 0 | 0 | 0 | 0 | 6.69 | 186.352
| 937 | 50.08 | 19.38 | 8.35 | 15.5 | 0 | 0 | 0 | 0 | 0 | 0 | 6.69 | 193.69
| 935 | 50.08 | 19.38 | 8.35 | 15.5 | 0 | 0 | 0 | 0 | 0 | 0 | 6.69 | 200.642
W6-2-4 | 1145 | 54.92 | 15 | 9.16 | 17 | 0 | 0 | 0 | 0 | 0 | 0 | 3.92 | 14.131
| 1143 | 54.92 | 15 | 9.16 | 17 | 0 | 0 | 0 | 0 | 0 | 0 | 3.92 | 14.4808
| 1141 | 54.92 | 15 | 9.16 | 17 | 0 | 0 | 0 | 0 | 0 | 0 | 3.92 | 14.6422
| 1139 | 54.92 | 15 | 9.16 | 17 | 0 | 0 | 0 | 0 | 0 | 0 | 3.92 | 14.9191
| 1137 | 54.92 | 15 | 9.16 | 17 | 0 | 0 | 0 | 0 | 0 | 0 | 3.92 | 15.073
| 1135 | 54.92 | 15 | 9.16 | 17 | 0 | 0 | 0 | 0 | 0 | 0 | 3.92 | 15.4068
| 1133 | 54.92 | 15 | 9.16 | 17 | 0 | 0 | 0 | 0 | 0 | 0 | 3.92 | 15.6343
| 1131 | 54.92 | 15 | 9.16 | 17 | 0 | 0 | 0 | 0 | 0 | 0 | 3.92 | 16.012
| 1129 | 54.92 | 15 | 9.16 | 17 | 0 | 0 | 0 | 0 | 0 | 0 | 3.92 | 16.3058
| 1127 | 54.92 | 15 | 9.16 | 17 | 0 | 0 | 0 | 0 | 0 | 0 | 3.92 | 16.5534
| 1125 | 54.92 | 15 | 9.16 | 17 | 0 | 0 | 0 | 0 | 0 | 0 | 3.92 | 17.0542
| 1123 | 54.92 | 15 | 9.16 | 17 | 0 | 0 | 0 | 0 | 0 | 0 | 3.92 | 17.3207
| 1121 | 54.92 | 15 | 9.16 | 17 | 0 | 0 | 0 | 0 | 0 | 0 | 3.92 | 17.6516
| 1119 | 54.92 | 15 | 9.16 | 17 | 0 | 0 | 0 | 0 | 0 | 0 | 3.92 | 18.034
| 1117 | 54.92 | 15 | 9.16 | 17 | 0 | 0 | 0 | 0 | 0 | 0 | 3.92 | 18.203
| 1115 | 54.92 | 15 | 9.16 | 17 | 0 | 0 | 0 | 0 | 0 | 0 | 3.92 | 18.5654
| 1113 | 54.92 | 15 | 9.16 | 17 | 0 | 0 | 0 | 0 | 0 | 0 | 3.92 | 19.0944
| 1111 | 54.92 | 15 | 9.16 | 17 | 0 | 0 | 0 | 0 | 0 | 0 | 3.92 | 19.6706
| 1109 | 54.92 | 15 | 9.16 | 17 | 0 | 0 | 0 | 0 | 0 | 0 | 3.92 | 19.9855
| 1107 | 54.92 | 15 | 9.16 | 17 | 0 | 0 | 0 | 0 | 0 | 0 | 3.92 | 20.5263
| 1105 | 54.92 | 15 | 9.16 | 17 | 0 | 0 | 0 | 0 | 0 | 0 | 3.92 | 20.8534
| 1103 | 54.92 | 15 | 9.16 | 17 | 0 | 0 | 0 | 0 | 0 | 0 | 3.92 | 21.4177
| 1101 | 54.92 | 15 | 9.16 | 17 | 0 | 0 | 0 | 0 | 0 | 0 | 3.92 | 21.7268
| 1099 | 54.92 | 15 | 9.16 | 17 | 0 | 0 | 0 | 0 | 0 | 0 | 3.92 | 22.2598
| 1097 | 54.92 | 15 | 9.16 | 17 | 0 | 0 | 0 | 0 | 0 | 0 | 3.92 | 22.8327
| 1095 | 54.92 | 15 | 9.16 | 17 | 0 | 0 | 0 | 0 | 0 | 0 | 3.92 | 23.3864
| 1093 | 54.92 | 15 | 9.16 | 17 | 0 | 0 | 0 | 0 | 0 | 0 | 3.92 | 24.1441
| 1091 | 54.92 | 15 | 9.16 | 17 | 0 | 0 | 0 | 0 | 0 | 0 | 3.92 | 24.74
| 1089 | 54.92 | 15 | 9.16 | 17 | 0 | 0 | 0 | 0 | 0 | 0 | 3.92 | 25.4494
| 1087 | 54.92 | 15 | 9.16 | 17 | 0 | 0 | 0 | 0 | 0 | 0 | 3.92 | 26.2549
| 1085 | 54.92 | 15 | 9.16 | 17 | 0 | 0 | 0 | 0 | 0 | 0 | 3.92 | 26.9056
| 1083 | 54.92 | 15 | 9.16 | 17 | 0 | 0 | 0 | 0 | 0 | 0 | 3.92 | 27.4141
| 1081 | 54.92 | 15 | 9.16 | 17 | 0 | 0 | 0 | 0 | 0 | 0 | 3.92 | 28.2835
| 1079 | 54.92 | 15 | 9.16 | 17 | 0 | 0 | 0 | 0 | 0 | 0 | 3.92 | 28.6982
| 1077 | 54.92 | 15 | 9.16 | 17 | 0 | 0 | 0 | 0 | 0 | 0 | 3.92 | 29.4949
| 1075 | 54.92 | 15 | 9.16 | 17 | 0 | 0 | 0 | 0 | 0 | 0 | 3.92 | 30.354
| 1073 | 54.92 | 15 | 9.16 | 17 | 0 | 0 | 0 | 0 | 0 | 0 | 3.92 | 31.1759
| 1071 | 54.92 | 15 | 9.16 | 17 | 0 | 0 | 0 | 0 | 0 | 0 | 3.92 | 31.8306
| 1069 | 54.92 | 15 | 9.16 | 17 | 0 | 0 | 0 | 0 | 0 | 0 | 3.92 | 32.5619
| 1067 | 54.92 | 15 | 9.16 | 17 | 0 | 0 | 0 | 0 | 0 | 0 | 3.92 | 33.3147
| 1065 | 54.92 | 15 | 9.16 | 17 | 0 | 0 | 0 | 0 | 0 | 0 | 3.92 | 34.1683
| 1063 | 54.92 | 15 | 9.16 | 17 | 0 | 0 | 0 | 0 | 0 | 0 | 3.92 | 35.2201
| 1061 | 54.92 | 15 | 9.16 | 17 | 0 | 0 | 0 | 0 | 0 | 0 | 3.92 | 36.095
| 1059 | 54.92 | 15 | 9.16 | 17 | 0 | 0 | 0 | 0 | 0 | 0 | 3.92 | 37.2574
| 1057 | 54.92 | 15 | 9.16 | 17 | 0 | 0 | 0 | 0 | 0 | 0 | 3.92 | 38.1903
| 1055 | 54.92 | 15 | 9.16 | 17 | 0 | 0 | 0 | 0 | 0 | 0 | 3.92 | 39.1516
| 1053 | 54.92 | 15 | 9.16 | 17 | 0 | 0 | 0 | 0 | 0 | 0 | 3.92 | 40.1522
| 1051 | 54.92 | 15 | 9.16 | 17 | 0 | 0 | 0 | 0 | 0 | 0 | 3.92 | 40.9665
| 1049 | 54.92 | 15 | 9.16 | 17 | 0 | 0 | 0 | 0 | 0 | 0 | 3.92 | 41.8984
| 1047 | 54.92 | 15 | 9.16 | 17 | 0 | 0 | 0 | 0 | 0 | 0 | 3.92 | 43.3554
| 1045 | 54.92 | 15 | 9.16 | 17 | 0 | 0 | 0 | 0 | 0 | 0 | 3.92 | 44.4733
| 1043 | 54.92 | 15 | 9.16 | 17 | 0 | 0 | 0 | 0 | 0 | 0 | 3.92 | 45.482
| 1041 | 54.92 | 15 | 9.16 | 17 | 0 | 0 | 0 | 0 | 0 | 0 | 3.92 | 46.9806
| 1039 | 54.92 | 15 | 9.16 | 17 | 0 | 0 | 0 | 0 | 0 | 0 | 3.92 | 47.8142
| 1037 | 54.92 | 15 | 9.16 | 17 | 0 | 0 | 0 | 0 | 0 | 0 | 3.92 | 49.2261
| 1035 | 54.92 | 15 | 9.16 | 17 | 0 | 0 | 0 | 0 | 0 | 0 | 3.92 | 50.4476
| 1033 | 54.92 | 15 | 9.16 | 17 | 0 | 0 | 0 | 0 | 0 | 0 | 3.92 | 51.933
| 1031 | 54.92 | 15 | 9.16 | 17 | 0 | 0 | 0 | 0 | 0 | 0 | 3.92 | 53.1327
| 1029 | 54.92 | 15 | 9.16 | 17 | 0 | 0 | 0 | 0 | 0 | 0 | 3.92 | 54.546
| 1027 | 54.92 | 15 | 9.16 | 17 | 0 | 0 | 0 | 0 | 0 | 0 | 3.92 | 56.1043
| 1025 | 54.92 | 15 | 9.16 | 17 | 0 | 0 | 0 | 0 | 0 | 0 | 3.92 | 57.5854
| 1023 | 54.92 | 15 | 9.16 | 17 | 0 | 0 | 0 | 0 | 0 | 0 | 3.92 | 59.3504
| 1021 | 54.92 | 15 | 9.16 | 17 | 0 | 0 | 0 | 0 | 0 | 0 | 3.92 | 61.1001
| 1019 | 54.92 | 15 | 9.16 | 17 | 0 | 0 | 0 | 0 | 0 | 0 | 3.92 | 62.8334
| 1017 | 54.92 | 15 | 9.16 | 17 | 0 | 0 | 0 | 0 | 0 | 0 | 3.92 | 64.3192
| 1015 | 54.92 | 15 | 9.16 | 17 | 0 | 0 | 0 | 0 | 0 | 0 | 3.92 | 66.2524
| 1013 | 54.92 | 15 | 9.16 | 17 | 0 | 0 | 0 | 0 | 0 | 0 | 3.92 | 68.3809
| 1011 | 54.92 | 15 | 9.16 | 17 | 0 | 0 | 0 | 0 | 0 | 0 | 3.92 | 70.074
| 1009 | 54.92 | 15 | 9.16 | 17 | 0 | 0 | 0 | 0 | 0 | 0 | 3.92 | 72.0819
| 1007 | 54.92 | 15 | 9.16 | 17 | 0 | 0 | 0 | 0 | 0 | 0 | 3.92 | 74.589
| 1005 | 54.92 | 15 | 9.16 | 17 | 0 | 0 | 0 | 0 | 0 | 0 | 3.92 | 76.593
| 1003 | 54.92 | 15 | 9.16 | 17 | 0 | 0 | 0 | 0 | 0 | 0 | 3.92 | 78.8879
| 1001 | 54.92 | 15 | 9.16 | 17 | 0 | 0 | 0 | 0 | 0 | 0 | 3.92 | 81.2872
| 999 | 54.92 | 15 | 9.16 | 17 | 0 | 0 | 0 | 0 | 0 | 0 | 3.92 | 83.8442
| 997 | 54.92 | 15 | 9.16 | 17 | 0 | 0 | 0 | 0 | 0 | 0 | 3.92 | 86.4244
| 995 | 54.92 | 15 | 9.16 | 17 | 0 | 0 | 0 | 0 | 0 | 0 | 3.92 | 88.7968
| 993 | 54.92 | 15 | 9.16 | 17 | 0 | 0 | 0 | 0 | 0 | 0 | 3.92 | 91.6555
| 991 | 54.92 | 15 | 9.16 | 17 | 0 | 0 | 0 | 0 | 0 | 0 | 3.92 | 94.4225
| 989 | 54.92 | 15 | 9.16 | 17 | 0 | 0 | 0 | 0 | 0 | 0 | 3.92 | 97.2109
| 987 | 54.92 | 15 | 9.16 | 17 | 0 | 0 | 0 | 0 | 0 | 0 | 3.92 | 100.03
| 985 | 54.92 | 15 | 9.16 | 17 | 0 | 0 | 0 | 0 | 0 | 0 | 3.92 | 103.336
| 983 | 54.92 | 15 | 9.16 | 17 | 0 | 0 | 0 | 0 | 0 | 0 | 3.92 | 106.544
| 981 | 54.92 | 15 | 9.16 | 17 | 0 | 0 | 0 | 0 | 0 | 0 | 3.92 | 109.611
| 979 | 54.92 | 15 | 9.16 | 17 | 0 | 0 | 0 | 0 | 0 | 0 | 3.92 | 112.671
| 977 | 54.92 | 15 | 9.16 | 17 | 0 | 0 | 0 | 0 | 0 | 0 | 3.92 | 116.863
| 975 | 54.92 | 15 | 9.16 | 17 | 0 | 0 | 0 | 0 | 0 | 0 | 3.92 | 120.564
| 973 | 54.92 | 15 | 9.16 | 17 | 0 | 0 | 0 | 0 | 0 | 0 | 3.92 | 124.402
| 971 | 54.92 | 15 | 9.16 | 17 | 0 | 0 | 0 | 0 | 0 | 0 | 3.92 | 127.831
| 969 | 54.92 | 15 | 9.16 | 17 | 0 | 0 | 0 | 0 | 0 | 0 | 3.92 | 131.744
| 967 | 54.92 | 15 | 9.16 | 17 | 0 | 0 | 0 | 0 | 0 | 0 | 3.92 | 137.02
| 965 | 54.92 | 15 | 9.16 | 17 | 0 | 0 | 0 | 0 | 0 | 0 | 3.92 | 140.927
| 963 | 54.92 | 15 | 9.16 | 17 | 0 | 0 | 0 | 0 | 0 | 0 | 3.92 | 145.594
| 961 | 54.92 | 15 | 9.16 | 17 | 0 | 0 | 0 | 0 | 0 | 0 | 3.92 | 150.085
| 959 | 54.92 | 15 | 9.16 | 17 | 0 | 0 | 0 | 0 | 0 | 0 | 3.92 | 155.376
| 957 | 54.92 | 15 | 9.16 | 17 | 0 | 0 | 0 | 0 | 0 | 0 | 3.92 | 159.991
| 955 | 54.92 | 15 | 9.16 | 17 | 0 | 0 | 0 | 0 | 0 | 0 | 3.92 | 164.843
| 953 | 54.92 | 15 | 9.16 | 17 | 0 | 0 | 0 | 0 | 0 | 0 | 3.92 | 171.279
| 951 | 54.92 | 15 | 9.16 | 17 | 0 | 0 | 0 | 0 | 0 | 0 | 3.92 | 177.025
| 949 | 54.92 | 15 | 9.16 | 17 | 0 | 0 | 0 | 0 | 0 | 0 | 3.92 | 183.529
| 947 | 54.92 | 15 | 9.16 | 17 | 0 | 0 | 0 | 0 | 0 | 0 | 3.92 | 188.963
| 945 | 54.92 | 15 | 9.16 | 17 | 0 | 0 | 0 | 0 | 0 | 0 | 3.92 | 196.43
W6-4 | 1149 | 37 | 40 | 7 | 13 | 0 | 0 | 0 | 0 | 0 | 0 | 3 | 1.9425
| 1147 | 37 | 40 | 7 | 13 | 0 | 0 | 0 | 0 | 0 | 0 | 3 | 1.99192
| 1145 | 37 | 40 | 7 | 13 | 0 | 0 | 0 | 0 | 0 | 0 | 3 | 2.03237
| 1143 | 37 | 40 | 7 | 13 | 0 | 0 | 0 | 0 | 0 | 0 | 3 | 2.18386
| 1141 | 37 | 40 | 7 | 13 | 0 | 0 | 0 | 0 | 0 | 0 | 3 | 2.409
| 1139 | 37 | 40 | 7 | 13 | 0 | 0 | 0 | 0 | 0 | 0 | 3 | 2.626
| 1137 | 37 | 40 | 7 | 13 | 0 | 0 | 0 | 0 | 0 | 0 | 3 | 2.5948
| 1135 | 37 | 40 | 7 | 13 | 0 | 0 | 0 | 0 | 0 | 0 | 3 | 2.707
| 1133 | 37 | 40 | 7 | 13 | 0 | 0 | 0 | 0 | 0 | 0 | 3 | 2.907
| 1131 | 37 | 40 | 7 | 13 | 0 | 0 | 0 | 0 | 0 | 0 | 3 | 3.134
| 1129 | 37 | 40 | 7 | 13 | 0 | 0 | 0 | 0 | 0 | 0 | 3 | 3.1598
| 1127 | 37 | 40 | 7 | 13 | 0 | 0 | 0 | 0 | 0 | 0 | 3 | 3.29062
| 1125 | 37 | 40 | 7 | 13 | 0 | 0 | 0 | 0 | 0 | 0 | 3 | 3.30714
| 1123 | 37 | 40 | 7 | 13 | 0 | 0 | 0 | 0 | 0 | 0 | 3 | 3.3965
| 1121 | 37 | 40 | 7 | 13 | 0 | 0 | 0 | 0 | 0 | 0 | 3 | 3.4828
| 1119 | 37 | 40 | 7 | 13 | 0 | 0 | 0 | 0 | 0 | 0 | 3 | 3.49129
| 1117 | 37 | 40 | 7 | 13 | 0 | 0 | 0 | 0 | 0 | 0 | 3 | 3.53757
| 1115 | 37 | 40 | 7 | 13 | 0 | 0 | 0 | 0 | 0 | 0 | 3 | 3.32
| 1113 | 37 | 40 | 7 | 13 | 0 | 0 | 0 | 0 | 0 | 0 | 3 | 3.4288
| 1111 | 37 | 40 | 7 | 13 | 0 | 0 | 0 | 0 | 0 | 0 | 3 | 3.6556
| 1109 | 37 | 40 | 7 | 13 | 0 | 0 | 0 | 0 | 0 | 0 | 3 | 3.725
| 1107 | 37 | 40 | 7 | 13 | 0 | 0 | 0 | 0 | 0 | 0 | 3 | 3.66086
| 1105 | 37 | 40 | 7 | 13 | 0 | 0 | 0 | 0 | 0 | 0 | 3 | 3.6394
| 1103 | 37 | 40 | 7 | 13 | 0 | 0 | 0 | 0 | 0 | 0 | 3 | 3.849
| 1101 | 37 | 40 | 7 | 13 | 0 | 0 | 0 | 0 | 0 | 0 | 3 | 3.79114
| 1099 | 37 | 40 | 7 | 13 | 0 | 0 | 0 | 0 | 0 | 0 | 3 | 3.795
| 1097 | 37 | 40 | 7 | 13 | 0 | 0 | 0 | 0 | 0 | 0 | 3 | 4.04486
| 1095 | 37 | 40 | 7 | 13 | 0 | 0 | 0 | 0 | 0 | 0 | 3 | 4.23275
| 1093 | 37 | 40 | 7 | 13 | 0 | 0 | 0 | 0 | 0 | 0 | 3 | 4.19129
| 1091 | 37 | 40 | 7 | 13 | 0 | 0 | 0 | 0 | 0 | 0 | 3 | 4.549
| 1089 | 37 | 40 | 7 | 13 | 0 | 0 | 0 | 0 | 0 | 0 | 3 | 4.59143
| 1087 | 37 | 40 | 7 | 13 | 0 | 0 | 0 | 0 | 0 | 0 | 3 | 4.9257
| 1085 | 37 | 40 | 7 | 13 | 0 | 0 | 0 | 0 | 0 | 0 | 3 | 5.0278
| 1083 | 37 | 40 | 7 | 13 | 0 | 0 | 0 | 0 | 0 | 0 | 3 | 5.06771
| 1081 | 37 | 40 | 7 | 13 | 0 | 0 | 0 | 0 | 0 | 0 | 3 | 5.18825
| 1079 | 37 | 40 | 7 | 13 | 0 | 0 | 0 | 0 | 0 | 0 | 3 | 5.3186
| 1077 | 37 | 40 | 7 | 13 | 0 | 0 | 0 | 0 | 0 | 0 | 3 | 5.377
| 1075 | 37 | 40 | 7 | 13 | 0 | 0 | 0 | 0 | 0 | 0 | 3 | 5.4775
| 1073 | 37 | 40 | 7 | 13 | 0 | 0 | 0 | 0 | 0 | 0 | 3 | 5.51414
| 1071 | 37 | 40 | 7 | 13 | 0 | 0 | 0 | 0 | 0 | 0 | 3 | 5.7438
| 1069 | 37 | 40 | 7 | 13 | 0 | 0 | 0 | 0 | 0 | 0 | 3 | 5.85969
| 1067 | 37 | 40 | 7 | 13 | 0 | 0 | 0 | 0 | 0 | 0 | 3 | 5.9594
| 1065 | 37 | 40 | 7 | 13 | 0 | 0 | 0 | 0 | 0 | 0 | 3 | 6.0344
| 1063 | 37 | 40 | 7 | 13 | 0 | 0 | 0 | 0 | 0 | 0 | 3 | 5.96633
| 1061 | 37 | 40 | 7 | 13 | 0 | 0 | 0 | 0 | 0 | 0 | 3 | 6.0021
| 1059 | 37 | 40 | 7 | 13 | 0 | 0 | 0 | 0 | 0 | 0 | 3 | 6.1586
| 1057 | 37 | 40 | 7 | 13 | 0 | 0 | 0 | 0 | 0 | 0 | 3 | 6.23787
| 1055 | 37 | 40 | 7 | 13 | 0 | 0 | 0 | 0 | 0 | 0 | 3 | 6.45229
| 1053 | 37 | 40 | 7 | 13 | 0 | 0 | 0 | 0 | 0 | 0 | 3 | 6.48025
| 1051 | 37 | 40 | 7 | 13 | 0 | 0 | 0 | 0 | 0 | 0 | 3 | 6.63686
| 1049 | 37 | 40 | 7 | 13 | 0 | 0 | 0 | 0 | 0 | 0 | 3 | 6.8639
| 1047 | 37 | 40 | 7 | 13 | 0 | 0 | 0 | 0 | 0 | 0 | 3 | 6.9604
| 1045 | 37 | 40 | 7 | 13 | 0 | 0 | 0 | 0 | 0 | 0 | 3 | 7.275
| 1043 | 37 | 40 | 7 | 13 | 0 | 0 | 0 | 0 | 0 | 0 | 3 | 7.40875
| 1041 | 37 | 40 | 7 | 13 | 0 | 0 | 0 | 0 | 0 | 0 | 3 | 7.33643
| 1039 | 37 | 40 | 7 | 13 | 0 | 0 | 0 | 0 | 0 | 0 | 3 | 7.2889
| 1037 | 37 | 40 | 7 | 13 | 0 | 0 | 0 | 0 | 0 | 0 | 3 | 7.53686
| 1035 | 37 | 40 | 7 | 13 | 0 | 0 | 0 | 0 | 0 | 0 | 3 | 7.63629
| 1033 | 37 | 40 | 7 | 13 | 0 | 0 | 0 | 0 | 0 | 0 | 3 | 7.60363
| 1031 | 37 | 40 | 7 | 13 | 0 | 0 | 0 | 0 | 0 | 0 | 3 | 7.8166
| 1029 | 37 | 40 | 7 | 13 | 0 | 0 | 0 | 0 | 0 | 0 | 3 | 8.12886
| 1027 | 37 | 40 | 7 | 13 | 0 | 0 | 0 | 0 | 0 | 0 | 3 | 8.5111
| 1025 | 37 | 40 | 7 | 13 | 0 | 0 | 0 | 0 | 0 | 0 | 3 | 8.88971
| 1023 | 37 | 40 | 7 | 13 | 0 | 0 | 0 | 0 | 0 | 0 | 3 | 9.098
| 1021 | 37 | 40 | 7 | 13 | 0 | 0 | 0 | 0 | 0 | 0 | 3 | 9.2968
| 1019 | 37 | 40 | 7 | 13 | 0 | 0 | 0 | 0 | 0 | 0 | 3 | 9.49487
| 1017 | 37 | 40 | 7 | 13 | 0 | 0 | 0 | 0 | 0 | 0 | 3 | 9.421
| 1015 | 37 | 40 | 7 | 13 | 0 | 0 | 0 | 0 | 0 | 0 | 3 | 9.64371
| 1013 | 37 | 40 | 7 | 13 | 0 | 0 | 0 | 0 | 0 | 0 | 3 | 10.0076
| 1011 | 37 | 40 | 7 | 13 | 0 | 0 | 0 | 0 | 0 | 0 | 3 | 10.4706
| 1009 | 37 | 40 | 7 | 13 | 0 | 0 | 0 | 0 | 0 | 0 | 3 | 10.874
| 1007 | 37 | 40 | 7 | 13 | 0 | 0 | 0 | 0 | 0 | 0 | 3 | 11.3803
| 1005 | 37 | 40 | 7 | 13 | 0 | 0 | 0 | 0 | 0 | 0 | 3 | 11.7817
| 1003 | 37 | 40 | 7 | 13 | 0 | 0 | 0 | 0 | 0 | 0 | 3 | 11.87
| 1001 | 37 | 40 | 7 | 13 | 0 | 0 | 0 | 0 | 0 | 0 | 3 | 12.1583
| 999 | 37 | 40 | 7 | 13 | 0 | 0 | 0 | 0 | 0 | 0 | 3 | 12.435
| 997 | 37 | 40 | 7 | 13 | 0 | 0 | 0 | 0 | 0 | 0 | 3 | 12.5106
| 995 | 37 | 40 | 7 | 13 | 0 | 0 | 0 | 0 | 0 | 0 | 3 | 12.4755
| 993 | 37 | 40 | 7 | 13 | 0 | 0 | 0 | 0 | 0 | 0 | 3 | 12.9144
| 991 | 37 | 40 | 7 | 13 | 0 | 0 | 0 | 0 | 0 | 0 | 3 | 13.0408
| 989 | 37 | 40 | 7 | 13 | 0 | 0 | 0 | 0 | 0 | 0 | 3 | 13.5197
| 987 | 37 | 40 | 7 | 13 | 0 | 0 | 0 | 0 | 0 | 0 | 3 | 13.8887
| 985 | 37 | 40 | 7 | 13 | 0 | 0 | 0 | 0 | 0 | 0 | 3 | 14.3571
| 983 | 37 | 40 | 7 | 13 | 0 | 0 | 0 | 0 | 0 | 0 | 3 | 14.9177
| 981 | 37 | 40 | 7 | 13 | 0 | 0 | 0 | 0 | 0 | 0 | 3 | 15.1579
| 979 | 37 | 40 | 7 | 13 | 0 | 0 | 0 | 0 | 0 | 0 | 3 | 15.3423
| 977 | 37 | 40 | 7 | 13 | 0 | 0 | 0 | 0 | 0 | 0 | 3 | 15.9773
| 975 | 37 | 40 | 7 | 13 | 0 | 0 | 0 | 0 | 0 | 0 | 3 | 16.217
| 973 | 37 | 40 | 7 | 13 | 0 | 0 | 0 | 0 | 0 | 0 | 3 | 16.9975
| 971 | 37 | 40 | 7 | 13 | 0 | 0 | 0 | 0 | 0 | 0 | 3 | 17.6801
| 969 | 37 | 40 | 7 | 13 | 0 | 0 | 0 | 0 | 0 | 0 | 3 | 18.0985
| 967 | 37 | 40 | 7 | 13 | 0 | 0 | 0 | 0 | 0 | 0 | 3 | 18.6029
| 965 | 37 | 40 | 7 | 13 | 0 | 0 | 0 | 0 | 0 | 0 | 3 | 19.1443
| 963 | 37 | 40 | 7 | 13 | 0 | 0 | 0 | 0 | 0 | 0 | 3 | 19.5232
| 961 | 37 | 40 | 7 | 13 | 0 | 0 | 0 | 0 | 0 | 0 | 3 | 20.1334
| 959 | 37 | 40 | 7 | 13 | 0 | 0 | 0 | 0 | 0 | 0 | 3 | 20.7902
| 957 | 37 | 40 | 7 | 13 | 0 | 0 | 0 | 0 | 0 | 0 | 3 | 21.4201
| 955 | 37 | 40 | 7 | 13 | 0 | 0 | 0 | 0 | 0 | 0 | 3 | 22.0791
| 953 | 37 | 40 | 7 | 13 | 0 | 0 | 0 | 0 | 0 | 0 | 3 | 22.6905
| 951 | 37 | 40 | 7 | 13 | 0 | 0 | 0 | 0 | 0 | 0 | 3 | 23.2173
| 949 | 37 | 40 | 7 | 13 | 0 | 0 | 0 | 0 | 0 | 0 | 3 | 23.9448
| 947 | 37 | 40 | 7 | 13 | 0 | 0 | 0 | 0 | 0 | 0 | 3 | 24.4324
| 945 | 37 | 40 | 7 | 13 | 0 | 0 | 0 | 0 | 0 | 0 | 3 | 25.0268
| 943 | 37 | 40 | 7 | 13 | 0 | 0 | 0 | 0 | 0 | 0 | 3 | 25.5933
| 941 | 37 | 40 | 7 | 13 | 0 | 0 | 0 | 0 | 0 | 0 | 3 | 26.5395
| 939 | 37 | 40 | 7 | 13 | 0 | 0 | 0 | 0 | 0 | 0 | 3 | 27.3737
| 937 | 37 | 40 | 7 | 13 | 0 | 0 | 0 | 0 | 0 | 0 | 3 | 28.2679
| 935 | 37 | 40 | 7 | 13 | 0 | 0 | 0 | 0 | 0 | 0 | 3 | 29.3064
| 933 | 37 | 40 | 7 | 13 | 0 | 0 | 0 | 0 | 0 | 0 | 3 | 30.1464
| 931 | 37 | 40 | 7 | 13 | 0 | 0 | 0 | 0 | 0 | 0 | 3 | 30.9924
| 929 | 37 | 40 | 7 | 13 | 0 | 0 | 0 | 0 | 0 | 0 | 3 | 32.2613
| 927 | 37 | 40 | 7 | 13 | 0 | 0 | 0 | 0 | 0 | 0 | 3 | 33.0317
| 925 | 37 | 40 | 7 | 13 | 0 | 0 | 0 | 0 | 0 | 0 | 3 | 34.0653
| 923 | 37 | 40 | 7 | 13 | 0 | 0 | 0 | 0 | 0 | 0 | 3 | 35.1474
| 921 | 37 | 40 | 7 | 13 | 0 | 0 | 0 | 0 | 0 | 0 | 3 | 36.4926
| 919 | 37 | 40 | 7 | 13 | 0 | 0 | 0 | 0 | 0 | 0 | 3 | 37.8819
| 917 | 37 | 40 | 7 | 13 | 0 | 0 | 0 | 0 | 0 | 0 | 3 | 39.4215
| 915 | 37 | 40 | 7 | 13 | 0 | 0 | 0 | 0 | 0 | 0 | 3 | 40.7244
| 913 | 37 | 40 | 7 | 13 | 0 | 0 | 0 | 0 | 0 | 0 | 3 | 42.1279
| 911 | 37 | 40 | 7 | 13 | 0 | 0 | 0 | 0 | 0 | 0 | 3 | 43.3967
| 909 | 37 | 40 | 7 | 13 | 0 | 0 | 0 | 0 | 0 | 0 | 3 | 45.5316
| 907 | 37 | 40 | 7 | 13 | 0 | 0 | 0 | 0 | 0 | 0 | 3 | 46.8343
| 905 | 37 | 40 | 7 | 13 | 0 | 0 | 0 | 0 | 0 | 0 | 3 | 49.0184
| 903 | 37 | 40 | 7 | 13 | 0 | 0 | 0 | 0 | 0 | 0 | 3 | 51.0711
| 901 | 37 | 40 | 7 | 13 | 0 | 0 | 0 | 0 | 0 | 0 | 3 | 53.2944
| 899 | 37 | 40 | 7 | 13 | 0 | 0 | 0 | 0 | 0 | 0 | 3 | 55.6323
| 897 | 37 | 40 | 7 | 13 | 0 | 0 | 0 | 0 | 0 | 0 | 3 | 58.6161
| 895 | 37 | 40 | 7 | 13 | 0 | 0 | 0 | 0 | 0 | 0 | 3 | 60.5458
| 893 | 37 | 40 | 7 | 13 | 0 | 0 | 0 | 0 | 0 | 0 | 3 | 63.1726
| 891 | 37 | 40 | 7 | 13 | 0 | 0 | 0 | 0 | 0 | 0 | 3 | 66.5156
| 889 | 37 | 40 | 7 | 13 | 0 | 0 | 0 | 0 | 0 | 0 | 3 | 69.6862
| 887 | 37 | 40 | 7 | 13 | 0 | 0 | 0 | 0 | 0 | 0 | 3 | 72.9916
| 885 | 37 | 40 | 7 | 13 | 0 | 0 | 0 | 0 | 0 | 0 | 3 | 75.7962
| 883 | 37 | 40 | 7 | 13 | 0 | 0 | 0 | 0 | 0 | 0 | 3 | 79.7261
| 881 | 37 | 40 | 7 | 13 | 0 | 0 | 0 | 0 | 0 | 0 | 3 | 82.4286
| 879 | 37 | 40 | 7 | 13 | 0 | 0 | 0 | 0 | 0 | 0 | 3 | 85.8792
| 877 | 37 | 40 | 7 | 13 | 0 | 0 | 0 | 0 | 0 | 0 | 3 | 90.3311
| 875 | 37 | 40 | 7 | 13 | 0 | 0 | 0 | 0 | 0 | 0 | 3 | 94.3684
| 873 | 37 | 40 | 7 | 13 | 0 | 0 | 0 | 0 | 0 | 0 | 3 | 98.1328
| 871 | 37 | 40 | 7 | 13 | 0 | 0 | 0 | 0 | 0 | 0 | 3 | 102.609
| 869 | 37 | 40 | 7 | 13 | 0 | 0 | 0 | 0 | 0 | 0 | 3 | 107.622
| 867 | 37 | 40 | 7 | 13 | 0 | 0 | 0 | 0 | 0 | 0 | 3 | 112.429
| 865 | 37 | 40 | 7 | 13 | 0 | 0 | 0 | 0 | 0 | 0 | 3 | 117.393
| 863 | 37 | 40 | 7 | 13 | 0 | 0 | 0 | 0 | 0 | 0 | 3 | 123.884
| 861 | 37 | 40 | 7 | 13 | 0 | 0 | 0 | 0 | 0 | 0 | 3 | 130.904
| 859 | 37 | 40 | 7 | 13 | 0 | 0 | 0 | 0 | 0 | 0 | 3 | 134.427
| 857 | 37 | 40 | 7 | 13 | 0 | 0 | 0 | 0 | 0 | 0 | 3 | 140.642
| 855 | 37 | 40 | 7 | 13 | 0 | 0 | 0 | 0 | 0 | 0 | 3 | 146.419
| 853 | 37 | 40 | 7 | 13 | 0 | 0 | 0 | 0 | 0 | 0 | 3 | 156.168
| 851 | 37 | 40 | 7 | 13 | 0 | 0 | 0 | 0 | 0 | 0 | 3 | 166.876
| 849 | 37 | 40 | 7 | 13 | 0 | 0 | 0 | 0 | 0 | 0 | 3 | 172.341
W6-5 | 1145 | 50.35 | 25 | 7.5 | 13.93 | 0 | 0 | 0 | 0 | 0 | 0 | 3.22 | 10.2617
| 1143 | 50.35 | 25 | 7.5 | 13.93 | 0 | 0 | 0 | 0 | 0 | 0 | 3.22 | 10.3738
| 1141 | 50.35 | 25 | 7.5 | 13.93 | 0 | 0 | 0 | 0 | 0 | 0 | 3.22 | 10.5049
| 1139 | 50.35 | 25 | 7.5 | 13.93 | 0 | 0 | 0 | 0 | 0 | 0 | 3.22 | 10.7514
| 1137 | 50.35 | 25 | 7.5 | 13.93 | 0 | 0 | 0 | 0 | 0 | 0 | 3.22 | 10.8586
| 1135 | 50.35 | 25 | 7.5 | 13.93 | 0 | 0 | 0 | 0 | 0 | 0 | 3.22 | 11.0697
| 1133 | 50.35 | 25 | 7.5 | 13.93 | 0 | 0 | 0 | 0 | 0 | 0 | 3.22 | 11.1165
| 1131 | 50.35 | 25 | 7.5 | 13.93 | 0 | 0 | 0 | 0 | 0 | 0 | 3.22 | 11.461
| 1129 | 50.35 | 25 | 7.5 | 13.93 | 0 | 0 | 0 | 0 | 0 | 0 | 3.22 | 11.7051
| 1127 | 50.35 | 25 | 7.5 | 13.93 | 0 | 0 | 0 | 0 | 0 | 0 | 3.22 | 11.8433
| 1125 | 50.35 | 25 | 7.5 | 13.93 | 0 | 0 | 0 | 0 | 0 | 0 | 3.22 | 12.2145
| 1123 | 50.35 | 25 | 7.5 | 13.93 | 0 | 0 | 0 | 0 | 0 | 0 | 3.22 | 12.3222
| 1121 | 50.35 | 25 | 7.5 | 13.93 | 0 | 0 | 0 | 0 | 0 | 0 | 3.22 | 12.6184
| 1119 | 50.35 | 25 | 7.5 | 13.93 | 0 | 0 | 0 | 0 | 0 | 0 | 3.22 | 13.0677
| 1117 | 50.35 | 25 | 7.5 | 13.93 | 0 | 0 | 0 | 0 | 0 | 0 | 3.22 | 13.358
| 1115 | 50.35 | 25 | 7.5 | 13.93 | 0 | 0 | 0 | 0 | 0 | 0 | 3.22 | 13.6788
| 1113 | 50.35 | 25 | 7.5 | 13.93 | 0 | 0 | 0 | 0 | 0 | 0 | 3.22 | 14.0972
| 1111 | 50.35 | 25 | 7.5 | 13.93 | 0 | 0 | 0 | 0 | 0 | 0 | 3.22 | 14.5672
| 1109 | 50.35 | 25 | 7.5 | 13.93 | 0 | 0 | 0 | 0 | 0 | 0 | 3.22 | 14.9451
| 1107 | 50.35 | 25 | 7.5 | 13.93 | 0 | 0 | 0 | 0 | 0 | 0 | 3.22 | 15.1193
| 1105 | 50.35 | 25 | 7.5 | 13.93 | 0 | 0 | 0 | 0 | 0 | 0 | 3.22 | 15.4037
| 1103 | 50.35 | 25 | 7.5 | 13.93 | 0 | 0 | 0 | 0 | 0 | 0 | 3.22 | 15.8598
| 1101 | 50.35 | 25 | 7.5 | 13.93 | 0 | 0 | 0 | 0 | 0 | 0 | 3.22 | 16.1391
| 1099 | 50.35 | 25 | 7.5 | 13.93 | 0 | 0 | 0 | 0 | 0 | 0 | 3.22 | 16.5445
| 1097 | 50.35 | 25 | 7.5 | 13.93 | 0 | 0 | 0 | 0 | 0 | 0 | 3.22 | 17.065
| 1095 | 50.35 | 25 | 7.5 | 13.93 | 0 | 0 | 0 | 0 | 0 | 0 | 3.22 | 17.442
| 1093 | 50.35 | 25 | 7.5 | 13.93 | 0 | 0 | 0 | 0 | 0 | 0 | 3.22 | 17.6462
| 1091 | 50.35 | 25 | 7.5 | 13.93 | 0 | 0 | 0 | 0 | 0 | 0 | 3.22 | 17.9155
| 1089 | 50.35 | 25 | 7.5 | 13.93 | 0 | 0 | 0 | 0 | 0 | 0 | 3.22 | 18.3879
| 1087 | 50.35 | 25 | 7.5 | 13.93 | 0 | 0 | 0 | 0 | 0 | 0 | 3.22 | 18.6207
| 1085 | 50.35 | 25 | 7.5 | 13.93 | 0 | 0 | 0 | 0 | 0 | 0 | 3.22 | 19.0997
| 1083 | 50.35 | 25 | 7.5 | 13.93 | 0 | 0 | 0 | 0 | 0 | 0 | 3.22 | 19.5489
| 1081 | 50.35 | 25 | 7.5 | 13.93 | 0 | 0 | 0 | 0 | 0 | 0 | 3.22 | 19.7835
| 1079 | 50.35 | 25 | 7.5 | 13.93 | 0 | 0 | 0 | 0 | 0 | 0 | 3.22 | 20.3641
| 1077 | 50.35 | 25 | 7.5 | 13.93 | 0 | 0 | 0 | 0 | 0 | 0 | 3.22 | 20.7148
| 1075 | 50.35 | 25 | 7.5 | 13.93 | 0 | 0 | 0 | 0 | 0 | 0 | 3.22 | 21.1323
| 1073 | 50.35 | 25 | 7.5 | 13.93 | 0 | 0 | 0 | 0 | 0 | 0 | 3.22 | 21.7932
| 1071 | 50.35 | 25 | 7.5 | 13.93 | 0 | 0 | 0 | 0 | 0 | 0 | 3.22 | 22.4753
| 1069 | 50.35 | 25 | 7.5 | 13.93 | 0 | 0 | 0 | 0 | 0 | 0 | 3.22 | 22.8855
| 1067 | 50.35 | 25 | 7.5 | 13.93 | 0 | 0 | 0 | 0 | 0 | 0 | 3.22 | 23.4789
| 1065 | 50.35 | 25 | 7.5 | 13.93 | 0 | 0 | 0 | 0 | 0 | 0 | 3.22 | 24.1709
| 1063 | 50.35 | 25 | 7.5 | 13.93 | 0 | 0 | 0 | 0 | 0 | 0 | 3.22 | 24.5883
| 1061 | 50.35 | 25 | 7.5 | 13.93 | 0 | 0 | 0 | 0 | 0 | 0 | 3.22 | 25.3887
| 1059 | 50.35 | 25 | 7.5 | 13.93 | 0 | 0 | 0 | 0 | 0 | 0 | 3.22 | 25.8865
| 1057 | 50.35 | 25 | 7.5 | 13.93 | 0 | 0 | 0 | 0 | 0 | 0 | 3.22 | 26.6363
| 1055 | 50.35 | 25 | 7.5 | 13.93 | 0 | 0 | 0 | 0 | 0 | 0 | 3.22 | 27.2333
| 1053 | 50.35 | 25 | 7.5 | 13.93 | 0 | 0 | 0 | 0 | 0 | 0 | 3.22 | 27.8584
| 1051 | 50.35 | 25 | 7.5 | 13.93 | 0 | 0 | 0 | 0 | 0 | 0 | 3.22 | 28.5904
| 1049 | 50.35 | 25 | 7.5 | 13.93 | 0 | 0 | 0 | 0 | 0 | 0 | 3.22 | 29.433
| 1047 | 50.35 | 25 | 7.5 | 13.93 | 0 | 0 | 0 | 0 | 0 | 0 | 3.22 | 30.1693
| 1045 | 50.35 | 25 | 7.5 | 13.93 | 0 | 0 | 0 | 0 | 0 | 0 | 3.22 | 30.9135
| 1043 | 50.35 | 25 | 7.5 | 13.93 | 0 | 0 | 0 | 0 | 0 | 0 | 3.22 | 31.6999
| 1041 | 50.35 | 25 | 7.5 | 13.93 | 0 | 0 | 0 | 0 | 0 | 0 | 3.22 | 32.4343
| 1039 | 50.35 | 25 | 7.5 | 13.93 | 0 | 0 | 0 | 0 | 0 | 0 | 3.22 | 33.3763
| 1037 | 50.35 | 25 | 7.5 | 13.93 | 0 | 0 | 0 | 0 | 0 | 0 | 3.22 | 34.1232
| 1035 | 50.35 | 25 | 7.5 | 13.93 | 0 | 0 | 0 | 0 | 0 | 0 | 3.22 | 34.998
| 1033 | 50.35 | 25 | 7.5 | 13.93 | 0 | 0 | 0 | 0 | 0 | 0 | 3.22 | 35.8141
| 1031 | 50.35 | 25 | 7.5 | 13.93 | 0 | 0 | 0 | 0 | 0 | 0 | 3.22 | 36.586
| 1029 | 50.35 | 25 | 7.5 | 13.93 | 0 | 0 | 0 | 0 | 0 | 0 | 3.22 | 37.4243
| 1027 | 50.35 | 25 | 7.5 | 13.93 | 0 | 0 | 0 | 0 | 0 | 0 | 3.22 | 38.4095
| 1025 | 50.35 | 25 | 7.5 | 13.93 | 0 | 0 | 0 | 0 | 0 | 0 | 3.22 | 39.2008
| 1023 | 50.35 | 25 | 7.5 | 13.93 | 0 | 0 | 0 | 0 | 0 | 0 | 3.22 | 40.1725
| 1021 | 50.35 | 25 | 7.5 | 13.93 | 0 | 0 | 0 | 0 | 0 | 0 | 3.22 | 41.2049
| 1019 | 50.35 | 25 | 7.5 | 13.93 | 0 | 0 | 0 | 0 | 0 | 0 | 3.22 | 42.4874
| 1017 | 50.35 | 25 | 7.5 | 13.93 | 0 | 0 | 0 | 0 | 0 | 0 | 3.22 | 43.6151
| 1015 | 50.35 | 25 | 7.5 | 13.93 | 0 | 0 | 0 | 0 | 0 | 0 | 3.22 | 44.7564
| 1013 | 50.35 | 25 | 7.5 | 13.93 | 0 | 0 | 0 | 0 | 0 | 0 | 3.22 | 46.0404
| 1011 | 50.35 | 25 | 7.5 | 13.93 | 0 | 0 | 0 | 0 | 0 | 0 | 3.22 | 47.6189
| 1009 | 50.35 | 25 | 7.5 | 13.93 | 0 | 0 | 0 | 0 | 0 | 0 | 3.22 | 48.7616
| 1007 | 50.35 | 25 | 7.5 | 13.93 | 0 | 0 | 0 | 0 | 0 | 0 | 3.22 | 49.9943
| 1005 | 50.35 | 25 | 7.5 | 13.93 | 0 | 0 | 0 | 0 | 0 | 0 | 3.22 | 51.5717
| 1003 | 50.35 | 25 | 7.5 | 13.93 | 0 | 0 | 0 | 0 | 0 | 0 | 3.22 | 53.2173
| 1001 | 50.35 | 25 | 7.5 | 13.93 | 0 | 0 | 0 | 0 | 0 | 0 | 3.22 | 54.2766
| 999 | 50.35 | 25 | 7.5 | 13.93 | 0 | 0 | 0 | 0 | 0 | 0 | 3.22 | 56.209
| 997 | 50.35 | 25 | 7.5 | 13.93 | 0 | 0 | 0 | 0 | 0 | 0 | 3.22 | 57.6144
| 995 | 50.35 | 25 | 7.5 | 13.93 | 0 | 0 | 0 | 0 | 0 | 0 | 3.22 | 59.4312
| 993 | 50.35 | 25 | 7.5 | 13.93 | 0 | 0 | 0 | 0 | 0 | 0 | 3.22 | 61.8404
| 991 | 50.35 | 25 | 7.5 | 13.93 | 0 | 0 | 0 | 0 | 0 | 0 | 3.22 | 63.5064
| 989 | 50.35 | 25 | 7.5 | 13.93 | 0 | 0 | 0 | 0 | 0 | 0 | 3.22 | 65.5833
| 987 | 50.35 | 25 | 7.5 | 13.93 | 0 | 0 | 0 | 0 | 0 | 0 | 3.22 | 67.8626
| 985 | 50.35 | 25 | 7.5 | 13.93 | 0 | 0 | 0 | 0 | 0 | 0 | 3.22 | 70.4361
| 983 | 50.35 | 25 | 7.5 | 13.93 | 0 | 0 | 0 | 0 | 0 | 0 | 3.22 | 73.2179
| 981 | 50.35 | 25 | 7.5 | 13.93 | 0 | 0 | 0 | 0 | 0 | 0 | 3.22 | 75.2902
| 979 | 50.35 | 25 | 7.5 | 13.93 | 0 | 0 | 0 | 0 | 0 | 0 | 3.22 | 77.7236
| 977 | 50.35 | 25 | 7.5 | 13.93 | 0 | 0 | 0 | 0 | 0 | 0 | 3.22 | 80.453
| 975 | 50.35 | 25 | 7.5 | 13.93 | 0 | 0 | 0 | 0 | 0 | 0 | 3.22 | 83.5097
| 973 | 50.35 | 25 | 7.5 | 13.93 | 0 | 0 | 0 | 0 | 0 | 0 | 3.22 | 87.3241
| 971 | 50.35 | 25 | 7.5 | 13.93 | 0 | 0 | 0 | 0 | 0 | 0 | 3.22 | 90.8641
| 969 | 50.35 | 25 | 7.5 | 13.93 | 0 | 0 | 0 | 0 | 0 | 0 | 3.22 | 94.9284
| 967 | 50.35 | 25 | 7.5 | 13.93 | 0 | 0 | 0 | 0 | 0 | 0 | 3.22 | 99.2835
| 965 | 50.35 | 25 | 7.5 | 13.93 | 0 | 0 | 0 | 0 | 0 | 0 | 3.22 | 102.269
| 963 | 50.35 | 25 | 7.5 | 13.93 | 0 | 0 | 0 | 0 | 0 | 0 | 3.22 | 106.412
| 961 | 50.35 | 25 | 7.5 | 13.93 | 0 | 0 | 0 | 0 | 0 | 0 | 3.22 | 110.061
| 959 | 50.35 | 25 | 7.5 | 13.93 | 0 | 0 | 0 | 0 | 0 | 0 | 3.22 | 114.064
| 957 | 50.35 | 25 | 7.5 | 13.93 | 0 | 0 | 0 | 0 | 0 | 0 | 3.22 | 118.712
| 955 | 50.35 | 25 | 7.5 | 13.93 | 0 | 0 | 0 | 0 | 0 | 0 | 3.22 | 124.046
| 953 | 50.35 | 25 | 7.5 | 13.93 | 0 | 0 | 0 | 0 | 0 | 0 | 3.22 | 129.672
| 951 | 50.35 | 25 | 7.5 | 13.93 | 0 | 0 | 0 | 0 | 0 | 0 | 3.22 | 135.045
| 949 | 50.35 | 25 | 7.5 | 13.93 | 0 | 0 | 0 | 0 | 0 | 0 | 3.22 | 139.487
| 947 | 50.35 | 25 | 7.5 | 13.93 | 0 | 0 | 0 | 0 | 0 | 0 | 3.22 | 145.927
| 945 | 50.35 | 25 | 7.5 | 13.93 | 0 | 0 | 0 | 0 | 0 | 0 | 3.22 | 151.593
| 943 | 50.35 | 25 | 7.5 | 13.93 | 0 | 0 | 0 | 0 | 0 | 0 | 3.22 | 157.148
| 941 | 50.35 | 25 | 7.5 | 13.93 | 0 | 0 | 0 | 0 | 0 | 0 | 3.22 | 164.743
| 939 | 50.35 | 25 | 7.5 | 13.93 | 0 | 0 | 0 | 0 | 0 | 0 | 3.22 | 171.603
| 937 | 50.35 | 25 | 7.5 | 13.93 | 0 | 0 | 0 | 0 | 0 | 0 | 3.22 | 178.31
| 935 | 50.35 | 25 | 7.5 | 13.93 | 0 | 0 | 0 | 0 | 0 | 0 | 3.22 | 186.186
W6-6 | 1145 | 53.71 | 20 | 8 | 14.86 | 0 | 0 | 0 | 0 | 0 | 0 | 3.43 | 14.4972
| 1143 | 53.71 | 20 | 8 | 14.86 | 0 | 0 | 0 | 0 | 0 | 0 | 3.43 | 14.7886
| 1141 | 53.71 | 20 | 8 | 14.86 | 0 | 0 | 0 | 0 | 0 | 0 | 3.43 | 15.1675
| 1139 | 53.71 | 20 | 8 | 14.86 | 0 | 0 | 0 | 0 | 0 | 0 | 3.43 | 15.5173
| 1137 | 53.71 | 20 | 8 | 14.86 | 0 | 0 | 0 | 0 | 0 | 0 | 3.43 | 16.0582
| 1135 | 53.71 | 20 | 8 | 14.86 | 0 | 0 | 0 | 0 | 0 | 0 | 3.43 | 16.311
| 1133 | 53.71 | 20 | 8 | 14.86 | 0 | 0 | 0 | 0 | 0 | 0 | 3.43 | 16.5956
| 1131 | 53.71 | 20 | 8 | 14.86 | 0 | 0 | 0 | 0 | 0 | 0 | 3.43 | 16.7573
| 1129 | 53.71 | 20 | 8 | 14.86 | 0 | 0 | 0 | 0 | 0 | 0 | 3.43 | 17.1297
| 1127 | 53.71 | 20 | 8 | 14.86 | 0 | 0 | 0 | 0 | 0 | 0 | 3.43 | 17.625
| 1125 | 53.71 | 20 | 8 | 14.86 | 0 | 0 | 0 | 0 | 0 | 0 | 3.43 | 18.0824
| 1123 | 53.71 | 20 | 8 | 14.86 | 0 | 0 | 0 | 0 | 0 | 0 | 3.43 | 18.6414
| 1121 | 53.71 | 20 | 8 | 14.86 | 0 | 0 | 0 | 0 | 0 | 0 | 3.43 | 19.1186
| 1119 | 53.71 | 20 | 8 | 14.86 | 0 | 0 | 0 | 0 | 0 | 0 | 3.43 | 19.6436
| 1117 | 53.71 | 20 | 8 | 14.86 | 0 | 0 | 0 | 0 | 0 | 0 | 3.43 | 20.1104
| 1115 | 53.71 | 20 | 8 | 14.86 | 0 | 0 | 0 | 0 | 0 | 0 | 3.43 | 20.591
| 1113 | 53.71 | 20 | 8 | 14.86 | 0 | 0 | 0 | 0 | 0 | 0 | 3.43 | 20.9563
| 1111 | 53.71 | 20 | 8 | 14.86 | 0 | 0 | 0 | 0 | 0 | 0 | 3.43 | 21.3125
| 1109 | 53.71 | 20 | 8 | 14.86 | 0 | 0 | 0 | 0 | 0 | 0 | 3.43 | 21.7161
| 1107 | 53.71 | 20 | 8 | 14.86 | 0 | 0 | 0 | 0 | 0 | 0 | 3.43 | 22.2801
| 1105 | 53.71 | 20 | 8 | 14.86 | 0 | 0 | 0 | 0 | 0 | 0 | 3.43 | 22.956
| 1103 | 53.71 | 20 | 8 | 14.86 | 0 | 0 | 0 | 0 | 0 | 0 | 3.43 | 23.3687
| 1101 | 53.71 | 20 | 8 | 14.86 | 0 | 0 | 0 | 0 | 0 | 0 | 3.43 | 23.6863
| 1099 | 53.71 | 20 | 8 | 14.86 | 0 | 0 | 0 | 0 | 0 | 0 | 3.43 | 24.2519
| 1097 | 53.71 | 20 | 8 | 14.86 | 0 | 0 | 0 | 0 | 0 | 0 | 3.43 | 24.7631
| 1095 | 53.71 | 20 | 8 | 14.86 | 0 | 0 | 0 | 0 | 0 | 0 | 3.43 | 25.3067
| 1093 | 53.71 | 20 | 8 | 14.86 | 0 | 0 | 0 | 0 | 0 | 0 | 3.43 | 25.9419
| 1091 | 53.71 | 20 | 8 | 14.86 | 0 | 0 | 0 | 0 | 0 | 0 | 3.43 | 26.5663
| 1089 | 53.71 | 20 | 8 | 14.86 | 0 | 0 | 0 | 0 | 0 | 0 | 3.43 | 27.2823
| 1087 | 53.71 | 20 | 8 | 14.86 | 0 | 0 | 0 | 0 | 0 | 0 | 3.43 | 28.1489
| 1085 | 53.71 | 20 | 8 | 14.86 | 0 | 0 | 0 | 0 | 0 | 0 | 3.43 | 28.5957
| 1083 | 53.71 | 20 | 8 | 14.86 | 0 | 0 | 0 | 0 | 0 | 0 | 3.43 | 29.5703
| 1081 | 53.71 | 20 | 8 | 14.86 | 0 | 0 | 0 | 0 | 0 | 0 | 3.43 | 30.3401
| 1079 | 53.71 | 20 | 8 | 14.86 | 0 | 0 | 0 | 0 | 0 | 0 | 3.43 | 31.1152
| 1077 | 53.71 | 20 | 8 | 14.86 | 0 | 0 | 0 | 0 | 0 | 0 | 3.43 | 32.0304
| 1075 | 53.71 | 20 | 8 | 14.86 | 0 | 0 | 0 | 0 | 0 | 0 | 3.43 | 32.8781
| 1073 | 53.71 | 20 | 8 | 14.86 | 0 | 0 | 0 | 0 | 0 | 0 | 3.43 | 33.484
| 1071 | 53.71 | 20 | 8 | 14.86 | 0 | 0 | 0 | 0 | 0 | 0 | 3.43 | 34.5606
| 1069 | 53.71 | 20 | 8 | 14.86 | 0 | 0 | 0 | 0 | 0 | 0 | 3.43 | 35.4421
| 1067 | 53.71 | 20 | 8 | 14.86 | 0 | 0 | 0 | 0 | 0 | 0 | 3.43 | 36.4293
| 1065 | 53.71 | 20 | 8 | 14.86 | 0 | 0 | 0 | 0 | 0 | 0 | 3.43 | 37.3838
| 1063 | 53.71 | 20 | 8 | 14.86 | 0 | 0 | 0 | 0 | 0 | 0 | 3.43 | 38.45
| 1061 | 53.71 | 20 | 8 | 14.86 | 0 | 0 | 0 | 0 | 0 | 0 | 3.43 | 39.4056
| 1059 | 53.71 | 20 | 8 | 14.86 | 0 | 0 | 0 | 0 | 0 | 0 | 3.43 | 39.9516
| 1057 | 53.71 | 20 | 8 | 14.86 | 0 | 0 | 0 | 0 | 0 | 0 | 3.43 | 41.2511
| 1055 | 53.71 | 20 | 8 | 14.86 | 0 | 0 | 0 | 0 | 0 | 0 | 3.43 | 42.4201
| 1053 | 53.71 | 20 | 8 | 14.86 | 0 | 0 | 0 | 0 | 0 | 0 | 3.43 | 43.1604
| 1051 | 53.71 | 20 | 8 | 14.86 | 0 | 0 | 0 | 0 | 0 | 0 | 3.43 | 44.5089
| 1049 | 53.71 | 20 | 8 | 14.86 | 0 | 0 | 0 | 0 | 0 | 0 | 3.43 | 45.7954
| 1047 | 53.71 | 20 | 8 | 14.86 | 0 | 0 | 0 | 0 | 0 | 0 | 3.43 | 46.8497
| 1045 | 53.71 | 20 | 8 | 14.86 | 0 | 0 | 0 | 0 | 0 | 0 | 3.43 | 48.2233
| 1043 | 53.71 | 20 | 8 | 14.86 | 0 | 0 | 0 | 0 | 0 | 0 | 3.43 | 49.4643
| 1041 | 53.71 | 20 | 8 | 14.86 | 0 | 0 | 0 | 0 | 0 | 0 | 3.43 | 50.8516
| 1039 | 53.71 | 20 | 8 | 14.86 | 0 | 0 | 0 | 0 | 0 | 0 | 3.43 | 52.2068
| 1037 | 53.71 | 20 | 8 | 14.86 | 0 | 0 | 0 | 0 | 0 | 0 | 3.43 | 53.7679
| 1035 | 53.71 | 20 | 8 | 14.86 | 0 | 0 | 0 | 0 | 0 | 0 | 3.43 | 55.1353
| 1033 | 53.71 | 20 | 8 | 14.86 | 0 | 0 | 0 | 0 | 0 | 0 | 3.43 | 56.9618
| 1031 | 53.71 | 20 | 8 | 14.86 | 0 | 0 | 0 | 0 | 0 | 0 | 3.43 | 58.17
| 1029 | 53.71 | 20 | 8 | 14.86 | 0 | 0 | 0 | 0 | 0 | 0 | 3.43 | 59.8189
| 1027 | 53.71 | 20 | 8 | 14.86 | 0 | 0 | 0 | 0 | 0 | 0 | 3.43 | 61.6007
| 1025 | 53.71 | 20 | 8 | 14.86 | 0 | 0 | 0 | 0 | 0 | 0 | 3.43 | 63.1764
| 1023 | 53.71 | 20 | 8 | 14.86 | 0 | 0 | 0 | 0 | 0 | 0 | 3.43 | 65.4443
| 1021 | 53.71 | 20 | 8 | 14.86 | 0 | 0 | 0 | 0 | 0 | 0 | 3.43 | 67.1184
| 1019 | 53.71 | 20 | 8 | 14.86 | 0 | 0 | 0 | 0 | 0 | 0 | 3.43 | 69.0359
| 1017 | 53.71 | 20 | 8 | 14.86 | 0 | 0 | 0 | 0 | 0 | 0 | 3.43 | 71.5543
| 1015 | 53.71 | 20 | 8 | 14.86 | 0 | 0 | 0 | 0 | 0 | 0 | 3.43 | 73.589
| 1013 | 53.71 | 20 | 8 | 14.86 | 0 | 0 | 0 | 0 | 0 | 0 | 3.43 | 75.971
| 1011 | 53.71 | 20 | 8 | 14.86 | 0 | 0 | 0 | 0 | 0 | 0 | 3.43 | 78.1487
| 1009 | 53.71 | 20 | 8 | 14.86 | 0 | 0 | 0 | 0 | 0 | 0 | 3.43 | 80.652
| 1007 | 53.71 | 20 | 8 | 14.86 | 0 | 0 | 0 | 0 | 0 | 0 | 3.43 | 83.0251
| 1005 | 53.71 | 20 | 8 | 14.86 | 0 | 0 | 0 | 0 | 0 | 0 | 3.43 | 85.517
| 1003 | 53.71 | 20 | 8 | 14.86 | 0 | 0 | 0 | 0 | 0 | 0 | 3.43 | 88.3284
| 1001 | 53.71 | 20 | 8 | 14.86 | 0 | 0 | 0 | 0 | 0 | 0 | 3.43 | 90.4387
| 999 | 53.71 | 20 | 8 | 14.86 | 0 | 0 | 0 | 0 | 0 | 0 | 3.43 | 93.2979
| 997 | 53.71 | 20 | 8 | 14.86 | 0 | 0 | 0 | 0 | 0 | 0 | 3.43 | 95.6221
| 995 | 53.71 | 20 | 8 | 14.86 | 0 | 0 | 0 | 0 | 0 | 0 | 3.43 | 99.0452
| 993 | 53.71 | 20 | 8 | 14.86 | 0 | 0 | 0 | 0 | 0 | 0 | 3.43 | 102.729
| 991 | 53.71 | 20 | 8 | 14.86 | 0 | 0 | 0 | 0 | 0 | 0 | 3.43 | 106.136
| 989 | 53.71 | 20 | 8 | 14.86 | 0 | 0 | 0 | 0 | 0 | 0 | 3.43 | 109.242
| 987 | 53.71 | 20 | 8 | 14.86 | 0 | 0 | 0 | 0 | 0 | 0 | 3.43 | 113.068
| 985 | 53.71 | 20 | 8 | 14.86 | 0 | 0 | 0 | 0 | 0 | 0 | 3.43 | 117.36
| 983 | 53.71 | 20 | 8 | 14.86 | 0 | 0 | 0 | 0 | 0 | 0 | 3.43 | 120.545
| 981 | 53.71 | 20 | 8 | 14.86 | 0 | 0 | 0 | 0 | 0 | 0 | 3.43 | 125.155
| 979 | 53.71 | 20 | 8 | 14.86 | 0 | 0 | 0 | 0 | 0 | 0 | 3.43 | 129.352
| 977 | 53.71 | 20 | 8 | 14.86 | 0 | 0 | 0 | 0 | 0 | 0 | 3.43 | 133.543
| 975 | 53.71 | 20 | 8 | 14.86 | 0 | 0 | 0 | 0 | 0 | 0 | 3.43 | 138.627
| 973 | 53.71 | 20 | 8 | 14.86 | 0 | 0 | 0 | 0 | 0 | 0 | 3.43 | 142.926
| 971 | 53.71 | 20 | 8 | 14.86 | 0 | 0 | 0 | 0 | 0 | 0 | 3.43 | 148.509
| 969 | 53.71 | 20 | 8 | 14.86 | 0 | 0 | 0 | 0 | 0 | 0 | 3.43 | 153.498
| 967 | 53.71 | 20 | 8 | 14.86 | 0 | 0 | 0 | 0 | 0 | 0 | 3.43 | 158.952
| 965 | 53.71 | 20 | 8 | 14.86 | 0 | 0 | 0 | 0 | 0 | 0 | 3.43 | 165.6
| 963 | 53.71 | 20 | 8 | 14.86 | 0 | 0 | 0 | 0 | 0 | 0 | 3.43 | 171.503
| 961 | 53.71 | 20 | 8 | 14.86 | 0 | 0 | 0 | 0 | 0 | 0 | 3.43 | 177.815
| 959 | 53.71 | 20 | 8 | 14.86 | 0 | 0 | 0 | 0 | 0 | 0 | 3.43 | 183.865
W6-7 | 1145 | 50 | 25 | 7 | 13 | 0 | 0 | 0 | 0 | 0 | 0 | 5 | 9.72323
| 1143 | 50 | 25 | 7 | 13 | 0 | 0 | 0 | 0 | 0 | 0 | 5 | 9.8353
| 1141 | 50 | 25 | 7 | 13 | 0 | 0 | 0 | 0 | 0 | 0 | 5 | 10.0508
| 1139 | 50 | 25 | 7 | 13 | 0 | 0 | 0 | 0 | 0 | 0 | 5 | 10.1981
| 1137 | 50 | 25 | 7 | 13 | 0 | 0 | 0 | 0 | 0 | 0 | 5 | 10.4651
| 1135 | 50 | 25 | 7 | 13 | 0 | 0 | 0 | 0 | 0 | 0 | 5 | 10.6281
| 1133 | 50 | 25 | 7 | 13 | 0 | 0 | 0 | 0 | 0 | 0 | 5 | 10.8562
| 1131 | 50 | 25 | 7 | 13 | 0 | 0 | 0 | 0 | 0 | 0 | 5 | 11.1254
| 1129 | 50 | 25 | 7 | 13 | 0 | 0 | 0 | 0 | 0 | 0 | 5 | 11.4816
| 1127 | 50 | 25 | 7 | 13 | 0 | 0 | 0 | 0 | 0 | 0 | 5 | 11.682
| 1125 | 50 | 25 | 7 | 13 | 0 | 0 | 0 | 0 | 0 | 0 | 5 | 11.9847
| 1123 | 50 | 25 | 7 | 13 | 0 | 0 | 0 | 0 | 0 | 0 | 5 | 12.435
| 1121 | 50 | 25 | 7 | 13 | 0 | 0 | 0 | 0 | 0 | 0 | 5 | 12.7851
| 1119 | 50 | 25 | 7 | 13 | 0 | 0 | 0 | 0 | 0 | 0 | 5 | 13.1996
| 1117 | 50 | 25 | 7 | 13 | 0 | 0 | 0 | 0 | 0 | 0 | 5 | 13.4889
| 1115 | 50 | 25 | 7 | 13 | 0 | 0 | 0 | 0 | 0 | 0 | 5 | 13.7594
| 1113 | 50 | 25 | 7 | 13 | 0 | 0 | 0 | 0 | 0 | 0 | 5 | 14.0886
| 1111 | 50 | 25 | 7 | 13 | 0 | 0 | 0 | 0 | 0 | 0 | 5 | 14.4648
| 1109 | 50 | 25 | 7 | 13 | 0 | 0 | 0 | 0 | 0 | 0 | 5 | 14.9222
| 1107 | 50 | 25 | 7 | 13 | 0 | 0 | 0 | 0 | 0 | 0 | 5 | 15.2291
| 1105 | 50 | 25 | 7 | 13 | 0 | 0 | 0 | 0 | 0 | 0 | 5 | 15.6221
| 1103 | 50 | 25 | 7 | 13 | 0 | 0 | 0 | 0 | 0 | 0 | 5 | 16.0218
| 1101 | 50 | 25 | 7 | 13 | 0 | 0 | 0 | 0 | 0 | 0 | 5 | 16.4674
| 1099 | 50 | 25 | 7 | 13 | 0 | 0 | 0 | 0 | 0 | 0 | 5 | 17.0757
| 1097 | 50 | 25 | 7 | 13 | 0 | 0 | 0 | 0 | 0 | 0 | 5 | 17.489
| 1095 | 50 | 25 | 7 | 13 | 0 | 0 | 0 | 0 | 0 | 0 | 5 | 17.8782
| 1093 | 50 | 25 | 7 | 13 | 0 | 0 | 0 | 0 | 0 | 0 | 5 | 18.457
| 1091 | 50 | 25 | 7 | 13 | 0 | 0 | 0 | 0 | 0 | 0 | 5 | 18.8521
| 1089 | 50 | 25 | 7 | 13 | 0 | 0 | 0 | 0 | 0 | 0 | 5 | 19.2613
| 1087 | 50 | 25 | 7 | 13 | 0 | 0 | 0 | 0 | 0 | 0 | 5 | 19.7996
| 1085 | 50 | 25 | 7 | 13 | 0 | 0 | 0 | 0 | 0 | 0 | 5 | 20.4187
| 1083 | 50 | 25 | 7 | 13 | 0 | 0 | 0 | 0 | 0 | 0 | 5 | 20.9033
| 1081 | 50 | 25 | 7 | 13 | 0 | 0 | 0 | 0 | 0 | 0 | 5 | 21.3848
| 1079 | 50 | 25 | 7 | 13 | 0 | 0 | 0 | 0 | 0 | 0 | 5 | 21.9421
| 1077 | 50 | 25 | 7 | 13 | 0 | 0 | 0 | 0 | 0 | 0 | 5 | 22.6637
| 1075 | 50 | 25 | 7 | 13 | 0 | 0 | 0 | 0 | 0 | 0 | 5 | 23.079
| 1073 | 50 | 25 | 7 | 13 | 0 | 0 | 0 | 0 | 0 | 0 | 5 | 23.8557
| 1071 | 50 | 25 | 7 | 13 | 0 | 0 | 0 | 0 | 0 | 0 | 5 | 24.5264
| 1069 | 50 | 25 | 7 | 13 | 0 | 0 | 0 | 0 | 0 | 0 | 5 | 25.0995
| 1067 | 50 | 25 | 7 | 13 | 0 | 0 | 0 | 0 | 0 | 0 | 5 | 25.8396
| 1065 | 50 | 25 | 7 | 13 | 0 | 0 | 0 | 0 | 0 | 0 | 5 | 26.6094
| 1063 | 50 | 25 | 7 | 13 | 0 | 0 | 0 | 0 | 0 | 0 | 5 | 27.2854
| 1061 | 50 | 25 | 7 | 13 | 0 | 0 | 0 | 0 | 0 | 0 | 5 | 28.0546
| 1059 | 50 | 25 | 7 | 13 | 0 | 0 | 0 | 0 | 0 | 0 | 5 | 28.7543
| 1057 | 50 | 25 | 7 | 13 | 0 | 0 | 0 | 0 | 0 | 0 | 5 | 29.1893
| 1055 | 50 | 25 | 7 | 13 | 0 | 0 | 0 | 0 | 0 | 0 | 5 | 29.7827
| 1053 | 50 | 25 | 7 | 13 | 0 | 0 | 0 | 0 | 0 | 0 | 5 | 30.3923
| 1051 | 50 | 25 | 7 | 13 | 0 | 0 | 0 | 0 | 0 | 0 | 5 | 31.0507
| 1049 | 50 | 25 | 7 | 13 | 0 | 0 | 0 | 0 | 0 | 0 | 5 | 32.0305
| 1047 | 50 | 25 | 7 | 13 | 0 | 0 | 0 | 0 | 0 | 0 | 5 | 33.0964
| 1045 | 50 | 25 | 7 | 13 | 0 | 0 | 0 | 0 | 0 | 0 | 5 | 33.753
| 1043 | 50 | 25 | 7 | 13 | 0 | 0 | 0 | 0 | 0 | 0 | 5 | 34.889
| 1041 | 50 | 25 | 7 | 13 | 0 | 0 | 0 | 0 | 0 | 0 | 5 | 35.8467
| 1039 | 50 | 25 | 7 | 13 | 0 | 0 | 0 | 0 | 0 | 0 | 5 | 37.1124
| 1037 | 50 | 25 | 7 | 13 | 0 | 0 | 0 | 0 | 0 | 0 | 5 | 38.1874
| 1035 | 50 | 25 | 7 | 13 | 0 | 0 | 0 | 0 | 0 | 0 | 5 | 39.2655
| 1033 | 50 | 25 | 7 | 13 | 0 | 0 | 0 | 0 | 0 | 0 | 5 | 40.3676
| 1031 | 50 | 25 | 7 | 13 | 0 | 0 | 0 | 0 | 0 | 0 | 5 | 41.5962
| 1029 | 50 | 25 | 7 | 13 | 0 | 0 | 0 | 0 | 0 | 0 | 5 | 42.8845
| 1027 | 50 | 25 | 7 | 13 | 0 | 0 | 0 | 0 | 0 | 0 | 5 | 44.2826
| 1025 | 50 | 25 | 7 | 13 | 0 | 0 | 0 | 0 | 0 | 0 | 5 | 45.4616
| 1023 | 50 | 25 | 7 | 13 | 0 | 0 | 0 | 0 | 0 | 0 | 5 | 46.896
| 1021 | 50 | 25 | 7 | 13 | 0 | 0 | 0 | 0 | 0 | 0 | 5 | 48.2556
| 1019 | 50 | 25 | 7 | 13 | 0 | 0 | 0 | 0 | 0 | 0 | 5 | 49.6875
| 1017 | 50 | 25 | 7 | 13 | 0 | 0 | 0 | 0 | 0 | 0 | 5 | 51.1409
| 1015 | 50 | 25 | 7 | 13 | 0 | 0 | 0 | 0 | 0 | 0 | 5 | 52.4707
| 1013 | 50 | 25 | 7 | 13 | 0 | 0 | 0 | 0 | 0 | 0 | 5 | 53.9711
| 1011 | 50 | 25 | 7 | 13 | 0 | 0 | 0 | 0 | 0 | 0 | 5 | 55.1785
| 1009 | 50 | 25 | 7 | 13 | 0 | 0 | 0 | 0 | 0 | 0 | 5 | 57.2242
| 1007 | 50 | 25 | 7 | 13 | 0 | 0 | 0 | 0 | 0 | 0 | 5 | 58.5754
| 1005 | 50 | 25 | 7 | 13 | 0 | 0 | 0 | 0 | 0 | 0 | 5 | 60.3733
| 1003 | 50 | 25 | 7 | 13 | 0 | 0 | 0 | 0 | 0 | 0 | 5 | 61.8803
| 1001 | 50 | 25 | 7 | 13 | 0 | 0 | 0 | 0 | 0 | 0 | 5 | 64.1954
| 999 | 50 | 25 | 7 | 13 | 0 | 0 | 0 | 0 | 0 | 0 | 5 | 66.2678
| 997 | 50 | 25 | 7 | 13 | 0 | 0 | 0 | 0 | 0 | 0 | 5 | 68.4676
| 995 | 50 | 25 | 7 | 13 | 0 | 0 | 0 | 0 | 0 | 0 | 5 | 70.635
| 993 | 50 | 25 | 7 | 13 | 0 | 0 | 0 | 0 | 0 | 0 | 5 | 72.5717
| 991 | 50 | 25 | 7 | 13 | 0 | 0 | 0 | 0 | 0 | 0 | 5 | 75.1018
| 989 | 50 | 25 | 7 | 13 | 0 | 0 | 0 | 0 | 0 | 0 | 5 | 76.9266
| 987 | 50 | 25 | 7 | 13 | 0 | 0 | 0 | 0 | 0 | 0 | 5 | 79.4234
| 985 | 50 | 25 | 7 | 13 | 0 | 0 | 0 | 0 | 0 | 0 | 5 | 82.1563
| 983 | 50 | 25 | 7 | 13 | 0 | 0 | 0 | 0 | 0 | 0 | 5 | 85.2601
| 981 | 50 | 25 | 7 | 13 | 0 | 0 | 0 | 0 | 0 | 0 | 5 | 88.2154
| 979 | 50 | 25 | 7 | 13 | 0 | 0 | 0 | 0 | 0 | 0 | 5 | 91.1333
| 977 | 50 | 25 | 7 | 13 | 0 | 0 | 0 | 0 | 0 | 0 | 5 | 93.8194
| 975 | 50 | 25 | 7 | 13 | 0 | 0 | 0 | 0 | 0 | 0 | 5 | 97.4911
| 973 | 50 | 25 | 7 | 13 | 0 | 0 | 0 | 0 | 0 | 0 | 5 | 100.898
| 971 | 50 | 25 | 7 | 13 | 0 | 0 | 0 | 0 | 0 | 0 | 5 | 103.587
| 969 | 50 | 25 | 7 | 13 | 0 | 0 | 0 | 0 | 0 | 0 | 5 | 107.172
| 967 | 50 | 25 | 7 | 13 | 0 | 0 | 0 | 0 | 0 | 0 | 5 | 111.32
| 965 | 50 | 25 | 7 | 13 | 0 | 0 | 0 | 0 | 0 | 0 | 5 | 115.659
| 963 | 50 | 25 | 7 | 13 | 0 | 0 | 0 | 0 | 0 | 0 | 5 | 119.713
| 961 | 50 | 25 | 7 | 13 | 0 | 0 | 0 | 0 | 0 | 0 | 5 | 124.046
| 959 | 50 | 25 | 7 | 13 | 0 | 0 | 0 | 0 | 0 | 0 | 5 | 128.26
| 957 | 50 | 25 | 7 | 13 | 0 | 0 | 0 | 0 | 0 | 0 | 5 | 133.214
| 955 | 50 | 25 | 7 | 13 | 0 | 0 | 0 | 0 | 0 | 0 | 5 | 138.323
| 953 | 50 | 25 | 7 | 13 | 0 | 0 | 0 | 0 | 0 | 0 | 5 | 142.919
| 951 | 50 | 25 | 7 | 13 | 0 | 0 | 0 | 0 | 0 | 0 | 5 | 147.814
| 949 | 50 | 25 | 7 | 13 | 0 | 0 | 0 | 0 | 0 | 0 | 5 | 153.759
| 947 | 50 | 25 | 7 | 13 | 0 | 0 | 0 | 0 | 0 | 0 | 5 | 159.118
| 945 | 50 | 25 | 7 | 13 | 0 | 0 | 0 | 0 | 0 | 0 | 5 | 165.772
| 943 | 50 | 25 | 7 | 13 | 0 | 0 | 0 | 0 | 0 | 0 | 5 | 171.554
| 941 | 50 | 25 | 7 | 13 | 0 | 0 | 0 | 0 | 0 | 0 | 5 | 178.159
| 939 | 50 | 25 | 7 | 13 | 0 | 0 | 0 | 0 | 0 | 0 | 5 | 184.005
| 937 | 50 | 25 | 7 | 13 | 0 | 0 | 0 | 0 | 0 | 0 | 5 | 191.852
W6-8 | 1140 | 50 | 27 | 7 | 13 | 0 | 0 | 0 | 0 | 0 | 0 | 3 | 13.7
| 1138 | 50 | 27 | 7 | 13 | 0 | 0 | 0 | 0 | 0 | 0 | 3 | 13.7136
| 1136 | 50 | 27 | 7 | 13 | 0 | 0 | 0 | 0 | 0 | 0 | 3 | 13.6912
| 1134 | 50 | 27 | 7 | 13 | 0 | 0 | 0 | 0 | 0 | 0 | 3 | 13.8765
| 1132 | 50 | 27 | 7 | 13 | 0 | 0 | 0 | 0 | 0 | 0 | 3 | 13.8967
| 1130 | 50 | 27 | 7 | 13 | 0 | 0 | 0 | 0 | 0 | 0 | 3 | 14.2227
| 1128 | 50 | 27 | 7 | 13 | 0 | 0 | 0 | 0 | 0 | 0 | 3 | 14.0132
| 1126 | 50 | 27 | 7 | 13 | 0 | 0 | 0 | 0 | 0 | 0 | 3 | 14.1958
| 1124 | 50 | 27 | 7 | 13 | 0 | 0 | 0 | 0 | 0 | 0 | 3 | 14.5242
| 1122 | 50 | 27 | 7 | 13 | 0 | 0 | 0 | 0 | 0 | 0 | 3 | 14.75
| 1120 | 50 | 27 | 7 | 13 | 0 | 0 | 0 | 0 | 0 | 0 | 3 | 14.9884
| 1118 | 50 | 27 | 7 | 13 | 0 | 0 | 0 | 0 | 0 | 0 | 3 | 15.2132
| 1116 | 50 | 27 | 7 | 13 | 0 | 0 | 0 | 0 | 0 | 0 | 3 | 15.396
| 1114 | 50 | 27 | 7 | 13 | 0 | 0 | 0 | 0 | 0 | 0 | 3 | 15.6567
| 1112 | 50 | 27 | 7 | 13 | 0 | 0 | 0 | 0 | 0 | 0 | 3 | 16.0366
| 1110 | 50 | 27 | 7 | 13 | 0 | 0 | 0 | 0 | 0 | 0 | 3 | 16.1903
| 1108 | 50 | 27 | 7 | 13 | 0 | 0 | 0 | 0 | 0 | 0 | 3 | 16.4688
| 1106 | 50 | 27 | 7 | 13 | 0 | 0 | 0 | 0 | 0 | 0 | 3 | 16.8389
| 1104 | 50 | 27 | 7 | 13 | 0 | 0 | 0 | 0 | 0 | 0 | 3 | 16.9894
| 1102 | 50 | 27 | 7 | 13 | 0 | 0 | 0 | 0 | 0 | 0 | 3 | 17.4527
| 1100 | 50 | 27 | 7 | 13 | 0 | 0 | 0 | 0 | 0 | 0 | 3 | 18.0286
| 1098 | 50 | 27 | 7 | 13 | 0 | 0 | 0 | 0 | 0 | 0 | 3 | 19.172
| 1096 | 50 | 27 | 7 | 13 | 0 | 0 | 0 | 0 | 0 | 0 | 3 | 19.8508
| 1094 | 50 | 27 | 7 | 13 | 0 | 0 | 0 | 0 | 0 | 0 | 3 | 20.195
| 1092 | 50 | 27 | 7 | 13 | 0 | 0 | 0 | 0 | 0 | 0 | 3 | 20.8397
| 1090 | 50 | 27 | 7 | 13 | 0 | 0 | 0 | 0 | 0 | 0 | 3 | 21.3448
| 1088 | 50 | 27 | 7 | 13 | 0 | 0 | 0 | 0 | 0 | 0 | 3 | 21.9484
| 1086 | 50 | 27 | 7 | 13 | 0 | 0 | 0 | 0 | 0 | 0 | 3 | 22.475
| 1084 | 50 | 27 | 7 | 13 | 0 | 0 | 0 | 0 | 0 | 0 | 3 | 23.1404
| 1082 | 50 | 27 | 7 | 13 | 0 | 0 | 0 | 0 | 0 | 0 | 3 | 23.7874
| 1080 | 50 | 27 | 7 | 13 | 0 | 0 | 0 | 0 | 0 | 0 | 3 | 24.394
| 1078 | 50 | 27 | 7 | 13 | 0 | 0 | 0 | 0 | 0 | 0 | 3 | 24.8246
| 1076 | 50 | 27 | 7 | 13 | 0 | 0 | 0 | 0 | 0 | 0 | 3 | 25.4629
| 1074 | 50 | 27 | 7 | 13 | 0 | 0 | 0 | 0 | 0 | 0 | 3 | 25.947
| 1072 | 50 | 27 | 7 | 13 | 0 | 0 | 0 | 0 | 0 | 0 | 3 | 26.4655
| 1070 | 50 | 27 | 7 | 13 | 0 | 0 | 0 | 0 | 0 | 0 | 3 | 27.2392
| 1068 | 50 | 27 | 7 | 13 | 0 | 0 | 0 | 0 | 0 | 0 | 3 | 28.0737
| 1066 | 50 | 27 | 7 | 13 | 0 | 0 | 0 | 0 | 0 | 0 | 3 | 28.8864
| 1064 | 50 | 27 | 7 | 13 | 0 | 0 | 0 | 0 | 0 | 0 | 3 | 29.5809
| 1062 | 50 | 27 | 7 | 13 | 0 | 0 | 0 | 0 | 0 | 0 | 3 | 30.5153
| 1060 | 50 | 27 | 7 | 13 | 0 | 0 | 0 | 0 | 0 | 0 | 3 | 31.3897
| 1058 | 50 | 27 | 7 | 13 | 0 | 0 | 0 | 0 | 0 | 0 | 3 | 32.2672
| 1056 | 50 | 27 | 7 | 13 | 0 | 0 | 0 | 0 | 0 | 0 | 3 | 33.2524
| 1054 | 50 | 27 | 7 | 13 | 0 | 0 | 0 | 0 | 0 | 0 | 3 | 34.0425
| 1052 | 50 | 27 | 7 | 13 | 0 | 0 | 0 | 0 | 0 | 0 | 3 | 34.9157
| 1050 | 50 | 27 | 7 | 13 | 0 | 0 | 0 | 0 | 0 | 0 | 3 | 36.0032
| 1048 | 50 | 27 | 7 | 13 | 0 | 0 | 0 | 0 | 0 | 0 | 3 | 36.9184
| 1046 | 50 | 27 | 7 | 13 | 0 | 0 | 0 | 0 | 0 | 0 | 3 | 37.925
| 1044 | 50 | 27 | 7 | 13 | 0 | 0 | 0 | 0 | 0 | 0 | 3 | 38.968
| 1042 | 50 | 27 | 7 | 13 | 0 | 0 | 0 | 0 | 0 | 0 | 3 | 40.0286
| 1040 | 50 | 27 | 7 | 13 | 0 | 0 | 0 | 0 | 0 | 0 | 3 | 40.7569
| 1038 | 50 | 27 | 7 | 13 | 0 | 0 | 0 | 0 | 0 | 0 | 3 | 41.8549
| 1036 | 50 | 27 | 7 | 13 | 0 | 0 | 0 | 0 | 0 | 0 | 3 | 42.8307
| 1034 | 50 | 27 | 7 | 13 | 0 | 0 | 0 | 0 | 0 | 0 | 3 | 43.7283
| 1032 | 50 | 27 | 7 | 13 | 0 | 0 | 0 | 0 | 0 | 0 | 3 | 44.8964
| 1030 | 50 | 27 | 7 | 13 | 0 | 0 | 0 | 0 | 0 | 0 | 3 | 46.4846
| 1028 | 50 | 27 | 7 | 13 | 0 | 0 | 0 | 0 | 0 | 0 | 3 | 47.4427
| 1026 | 50 | 27 | 7 | 13 | 0 | 0 | 0 | 0 | 0 | 0 | 3 | 48.511
| 1024 | 50 | 27 | 7 | 13 | 0 | 0 | 0 | 0 | 0 | 0 | 3 | 49.726
| 1022 | 50 | 27 | 7 | 13 | 0 | 0 | 0 | 0 | 0 | 0 | 3 | 50.9321
| 1020 | 50 | 27 | 7 | 13 | 0 | 0 | 0 | 0 | 0 | 0 | 3 | 52.2122
| 1018 | 50 | 27 | 7 | 13 | 0 | 0 | 0 | 0 | 0 | 0 | 3 | 53.6711
| 1016 | 50 | 27 | 7 | 13 | 0 | 0 | 0 | 0 | 0 | 0 | 3 | 55.4678
| 1014 | 50 | 27 | 7 | 13 | 0 | 0 | 0 | 0 | 0 | 0 | 3 | 57.1002
| 1012 | 50 | 27 | 7 | 13 | 0 | 0 | 0 | 0 | 0 | 0 | 3 | 58.4406
| 1010 | 50 | 27 | 7 | 13 | 0 | 0 | 0 | 0 | 0 | 0 | 3 | 60.0619
| 1008 | 50 | 27 | 7 | 13 | 0 | 0 | 0 | 0 | 0 | 0 | 3 | 61.571
| 1006 | 50 | 27 | 7 | 13 | 0 | 0 | 0 | 0 | 0 | 0 | 3 | 63.5816
| 1004 | 50 | 27 | 7 | 13 | 0 | 0 | 0 | 0 | 0 | 0 | 3 | 65.5358
| 1002 | 50 | 27 | 7 | 13 | 0 | 0 | 0 | 0 | 0 | 0 | 3 | 67.6813
| 1000 | 50 | 27 | 7 | 13 | 0 | 0 | 0 | 0 | 0 | 0 | 3 | 69.471
| 998 | 50 | 27 | 7 | 13 | 0 | 0 | 0 | 0 | 0 | 0 | 3 | 71.5328
| 996 | 50 | 27 | 7 | 13 | 0 | 0 | 0 | 0 | 0 | 0 | 3 | 73.7777
| 994 | 50 | 27 | 7 | 13 | 0 | 0 | 0 | 0 | 0 | 0 | 3 | 76.624
| 992 | 50 | 27 | 7 | 13 | 0 | 0 | 0 | 0 | 0 | 0 | 3 | 78.8431
| 990 | 50 | 27 | 7 | 13 | 0 | 0 | 0 | 0 | 0 | 0 | 3 | 81.1957
| 988 | 50 | 27 | 7 | 13 | 0 | 0 | 0 | 0 | 0 | 0 | 3 | 83.6221
| 986 | 50 | 27 | 7 | 13 | 0 | 0 | 0 | 0 | 0 | 0 | 3 | 86.4511
| 984 | 50 | 27 | 7 | 13 | 0 | 0 | 0 | 0 | 0 | 0 | 3 | 88.9929
| 982 | 50 | 27 | 7 | 13 | 0 | 0 | 0 | 0 | 0 | 0 | 3 | 92.1549
| 980 | 50 | 27 | 7 | 13 | 0 | 0 | 0 | 0 | 0 | 0 | 3 | 94.7832
| 978 | 50 | 27 | 7 | 13 | 0 | 0 | 0 | 0 | 0 | 0 | 3 | 97.9862
| 976 | 50 | 27 | 7 | 13 | 0 | 0 | 0 | 0 | 0 | 0 | 3 | 101.244
| 974 | 50 | 27 | 7 | 13 | 0 | 0 | 0 | 0 | 0 | 0 | 3 | 104.637
| 972 | 50 | 27 | 7 | 13 | 0 | 0 | 0 | 0 | 0 | 0 | 3 | 107.811
| 970 | 50 | 27 | 7 | 13 | 0 | 0 | 0 | 0 | 0 | 0 | 3 | 111.616
| 968 | 50 | 27 | 7 | 13 | 0 | 0 | 0 | 0 | 0 | 0 | 3 | 115.626
| 966 | 50 | 27 | 7 | 13 | 0 | 0 | 0 | 0 | 0 | 0 | 3 | 118.62
| 964 | 50 | 27 | 7 | 13 | 0 | 0 | 0 | 0 | 0 | 0 | 3 | 122.986
| 962 | 50 | 27 | 7 | 13 | 0 | 0 | 0 | 0 | 0 | 0 | 3 | 127.282
| 960 | 50 | 27 | 7 | 13 | 0 | 0 | 0 | 0 | 0 | 0 | 3 | 132.213
| 958 | 50 | 27 | 7 | 13 | 0 | 0 | 0 | 0 | 0 | 0 | 3 | 136.996
| 956 | 50 | 27 | 7 | 13 | 0 | 0 | 0 | 0 | 0 | 0 | 3 | 142.078
| 954 | 50 | 27 | 7 | 13 | 0 | 0 | 0 | 0 | 0 | 0 | 3 | 148.093
| 952 | 50 | 27 | 7 | 13 | 0 | 0 | 0 | 0 | 0 | 0 | 3 | 153.625
| 950 | 50 | 27 | 7 | 13 | 0 | 0 | 0 | 0 | 0 | 0 | 3 | 160.05
| 948 | 50 | 27 | 7 | 13 | 0 | 0 | 0 | 0 | 0 | 0 | 3 | 165.638
| 946 | 50 | 27 | 7 | 13 | 0 | 0 | 0 | 0 | 0 | 0 | 3 | 172.718
| 944 | 50 | 27 | 7 | 13 | 0 | 0 | 0 | 0 | 0 | 0 | 3 | 179.683
| 942 | 50 | 27 | 7 | 13 | 0 | 0 | 0 | 0 | 0 | 0 | 3 | 187.97
| 940 | 50 | 27 | 7 | 13 | 0 | 0 | 0 | 0 | 0 | 0 | 3 | 195.52
WA6-2-3-1 | 1150 | 50.56 | 19.56 | 10.62 | 15.65 | 0 | 0 | 0 | 0 | 0 | 0 | 3.61 | 18.6337
| 1148 | 50.56 | 19.56 | 10.62 | 15.65 | 0 | 0 | 0 | 0 | 0 | 0 | 3.61 | 19.2129
| 1146 | 50.56 | 19.56 | 10.62 | 15.65 | 0 | 0 | 0 | 0 | 0 | 0 | 3.61 | 19.5302
| 1144 | 50.56 | 19.56 | 10.62 | 15.65 | 0 | 0 | 0 | 0 | 0 | 0 | 3.61 | 19.7513
| 1142 | 50.56 | 19.56 | 10.62 | 15.65 | 0 | 0 | 0 | 0 | 0 | 0 | 3.61 | 20.0366
| 1140 | 50.56 | 19.56 | 10.62 | 15.65 | 0 | 0 | 0 | 0 | 0 | 0 | 3.61 | 20.478
| 1138 | 50.56 | 19.56 | 10.62 | 15.65 | 0 | 0 | 0 | 0 | 0 | 0 | 3.61 | 21.1562
| 1136 | 50.56 | 19.56 | 10.62 | 15.65 | 0 | 0 | 0 | 0 | 0 | 0 | 3.61 | 21.7806
| 1134 | 50.56 | 19.56 | 10.62 | 15.65 | 0 | 0 | 0 | 0 | 0 | 0 | 3.61 | 22.2546
| 1132 | 50.56 | 19.56 | 10.62 | 15.65 | 0 | 0 | 0 | 0 | 0 | 0 | 3.61 | 22.3031
| 1130 | 50.56 | 19.56 | 10.62 | 15.65 | 0 | 0 | 0 | 0 | 0 | 0 | 3.61 | 22.6312
| 1128 | 50.56 | 19.56 | 10.62 | 15.65 | 0 | 0 | 0 | 0 | 0 | 0 | 3.61 | 23.1372
| 1126 | 50.56 | 19.56 | 10.62 | 15.65 | 0 | 0 | 0 | 0 | 0 | 0 | 3.61 | 23.848
| 1124 | 50.56 | 19.56 | 10.62 | 15.65 | 0 | 0 | 0 | 0 | 0 | 0 | 3.61 | 24.2195
| 1122 | 50.56 | 19.56 | 10.62 | 15.65 | 0 | 0 | 0 | 0 | 0 | 0 | 3.61 | 24.3631
| 1120 | 50.56 | 19.56 | 10.62 | 15.65 | 0 | 0 | 0 | 0 | 0 | 0 | 3.61 | 24.9244
| 1118 | 50.56 | 19.56 | 10.62 | 15.65 | 0 | 0 | 0 | 0 | 0 | 0 | 3.61 | 25.6009
| 1116 | 50.56 | 19.56 | 10.62 | 15.65 | 0 | 0 | 0 | 0 | 0 | 0 | 3.61 | 26.0603
| 1114 | 50.56 | 19.56 | 10.62 | 15.65 | 0 | 0 | 0 | 0 | 0 | 0 | 3.61 | 26.354
| 1112 | 50.56 | 19.56 | 10.62 | 15.65 | 0 | 0 | 0 | 0 | 0 | 0 | 3.61 | 27.1084
| 1110 | 50.56 | 19.56 | 10.62 | 15.65 | 0 | 0 | 0 | 0 | 0 | 0 | 3.61 | 27.5407
| 1108 | 50.56 | 19.56 | 10.62 | 15.65 | 0 | 0 | 0 | 0 | 0 | 0 | 3.61 | 27.9337
| 1106 | 50.56 | 19.56 | 10.62 | 15.65 | 0 | 0 | 0 | 0 | 0 | 0 | 3.61 | 28.3212
| 1104 | 50.56 | 19.56 | 10.62 | 15.65 | 0 | 0 | 0 | 0 | 0 | 0 | 3.61 | 29.0857
| 1102 | 50.56 | 19.56 | 10.62 | 15.65 | 0 | 0 | 0 | 0 | 0 | 0 | 3.61 | 29.9309
| 1100 | 50.56 | 19.56 | 10.62 | 15.65 | 0 | 0 | 0 | 0 | 0 | 0 | 3.61 | 30.9107
| 1098 | 50.56 | 19.56 | 10.62 | 15.65 | 0 | 0 | 0 | 0 | 0 | 0 | 3.61 | 31.6131
| 1096 | 50.56 | 19.56 | 10.62 | 15.65 | 0 | 0 | 0 | 0 | 0 | 0 | 3.61 | 32.1226
| 1094 | 50.56 | 19.56 | 10.62 | 15.65 | 0 | 0 | 0 | 0 | 0 | 0 | 3.61 | 32.3479
| 1092 | 50.56 | 19.56 | 10.62 | 15.65 | 0 | 0 | 0 | 0 | 0 | 0 | 3.61 | 32.3426
| 1090 | 50.56 | 19.56 | 10.62 | 15.65 | 0 | 0 | 0 | 0 | 0 | 0 | 3.61 | 32.8985
| 1088 | 50.56 | 19.56 | 10.62 | 15.65 | 0 | 0 | 0 | 0 | 0 | 0 | 3.61 | 33.4917
| 1086 | 50.56 | 19.56 | 10.62 | 15.65 | 0 | 0 | 0 | 0 | 0 | 0 | 3.61 | 34.5498
| 1084 | 50.56 | 19.56 | 10.62 | 15.65 | 0 | 0 | 0 | 0 | 0 | 0 | 3.61 | 35.1903
| 1082 | 50.56 | 19.56 | 10.62 | 15.65 | 0 | 0 | 0 | 0 | 0 | 0 | 3.61 | 35.9756
| 1080 | 50.56 | 19.56 | 10.62 | 15.65 | 0 | 0 | 0 | 0 | 0 | 0 | 3.61 | 37.2657
| 1078 | 50.56 | 19.56 | 10.62 | 15.65 | 0 | 0 | 0 | 0 | 0 | 0 | 3.61 | 38.431
| 1076 | 50.56 | 19.56 | 10.62 | 15.65 | 0 | 0 | 0 | 0 | 0 | 0 | 3.61 | 39.1901
| 1074 | 50.56 | 19.56 | 10.62 | 15.65 | 0 | 0 | 0 | 0 | 0 | 0 | 3.61 | 40.554
| 1072 | 50.56 | 19.56 | 10.62 | 15.65 | 0 | 0 | 0 | 0 | 0 | 0 | 3.61 | 41.4974
| 1070 | 50.56 | 19.56 | 10.62 | 15.65 | 0 | 0 | 0 | 0 | 0 | 0 | 3.61 | 42.6732
| 1068 | 50.56 | 19.56 | 10.62 | 15.65 | 0 | 0 | 0 | 0 | 0 | 0 | 3.61 | 43.6045
| 1066 | 50.56 | 19.56 | 10.62 | 15.65 | 0 | 0 | 0 | 0 | 0 | 0 | 3.61 | 44.2706
| 1064 | 50.56 | 19.56 | 10.62 | 15.65 | 0 | 0 | 0 | 0 | 0 | 0 | 3.61 | 45.2249
| 1062 | 50.56 | 19.56 | 10.62 | 15.65 | 0 | 0 | 0 | 0 | 0 | 0 | 3.61 | 45.876
| 1060 | 50.56 | 19.56 | 10.62 | 15.65 | 0 | 0 | 0 | 0 | 0 | 0 | 3.61 | 47.5342
| 1058 | 50.56 | 19.56 | 10.62 | 15.65 | 0 | 0 | 0 | 0 | 0 | 0 | 3.61 | 48.7455
| 1056 | 50.56 | 19.56 | 10.62 | 15.65 | 0 | 0 | 0 | 0 | 0 | 0 | 3.61 | 49.4722
| 1054 | 50.56 | 19.56 | 10.62 | 15.65 | 0 | 0 | 0 | 0 | 0 | 0 | 3.61 | 50.4358
| 1052 | 50.56 | 19.56 | 10.62 | 15.65 | 0 | 0 | 0 | 0 | 0 | 0 | 3.61 | 51.0466
| 1050 | 50.56 | 19.56 | 10.62 | 15.65 | 0 | 0 | 0 | 0 | 0 | 0 | 3.61 | 51.8407
| 1048 | 50.56 | 19.56 | 10.62 | 15.65 | 0 | 0 | 0 | 0 | 0 | 0 | 3.61 | 52.7665
| 1046 | 50.56 | 19.56 | 10.62 | 15.65 | 0 | 0 | 0 | 0 | 0 | 0 | 3.61 | 53.947
| 1044 | 50.56 | 19.56 | 10.62 | 15.65 | 0 | 0 | 0 | 0 | 0 | 0 | 3.61 | 54.9766
| 1042 | 50.56 | 19.56 | 10.62 | 15.65 | 0 | 0 | 0 | 0 | 0 | 0 | 3.61 | 56.481
| 1040 | 50.56 | 19.56 | 10.62 | 15.65 | 0 | 0 | 0 | 0 | 0 | 0 | 3.61 | 58.1877
| 1038 | 50.56 | 19.56 | 10.62 | 15.65 | 0 | 0 | 0 | 0 | 0 | 0 | 3.61 | 60.0397
| 1036 | 50.56 | 19.56 | 10.62 | 15.65 | 0 | 0 | 0 | 0 | 0 | 0 | 3.61 | 61.746
| 1034 | 50.56 | 19.56 | 10.62 | 15.65 | 0 | 0 | 0 | 0 | 0 | 0 | 3.61 | 63.727
| 1032 | 50.56 | 19.56 | 10.62 | 15.65 | 0 | 0 | 0 | 0 | 0 | 0 | 3.61 | 65.3034
| 1030 | 50.56 | 19.56 | 10.62 | 15.65 | 0 | 0 | 0 | 0 | 0 | 0 | 3.61 | 67.377
| 1028 | 50.56 | 19.56 | 10.62 | 15.65 | 0 | 0 | 0 | 0 | 0 | 0 | 3.61 | 69.6795
| 1026 | 50.56 | 19.56 | 10.62 | 15.65 | 0 | 0 | 0 | 0 | 0 | 0 | 3.61 | 71.7051
| 1024 | 50.56 | 19.56 | 10.62 | 15.65 | 0 | 0 | 0 | 0 | 0 | 0 | 3.61 | 73.7431
| 1022 | 50.56 | 19.56 | 10.62 | 15.65 | 0 | 0 | 0 | 0 | 0 | 0 | 3.61 | 75.7533
| 1020 | 50.56 | 19.56 | 10.62 | 15.65 | 0 | 0 | 0 | 0 | 0 | 0 | 3.61 | 77.963
| 1018 | 50.56 | 19.56 | 10.62 | 15.65 | 0 | 0 | 0 | 0 | 0 | 0 | 3.61 | 80.7411
| 1016 | 50.56 | 19.56 | 10.62 | 15.65 | 0 | 0 | 0 | 0 | 0 | 0 | 3.61 | 84.2557
| 1014 | 50.56 | 19.56 | 10.62 | 15.65 | 0 | 0 | 0 | 0 | 0 | 0 | 3.61 | 87.3837
| 1012 | 50.56 | 19.56 | 10.62 | 15.65 | 0 | 0 | 0 | 0 | 0 | 0 | 3.61 | 90.5696
| 1010 | 50.56 | 19.56 | 10.62 | 15.65 | 0 | 0 | 0 | 0 | 0 | 0 | 3.61 | 93.2058
| 1008 | 50.56 | 19.56 | 10.62 | 15.65 | 0 | 0 | 0 | 0 | 0 | 0 | 3.61 | 96.2528
| 1006 | 50.56 | 19.56 | 10.62 | 15.65 | 0 | 0 | 0 | 0 | 0 | 0 | 3.61 | 98.8796
| 1004 | 50.56 | 19.56 | 10.62 | 15.65 | 0 | 0 | 0 | 0 | 0 | 0 | 3.61 | 102.625
| 1002 | 50.56 | 19.56 | 10.62 | 15.65 | 0 | 0 | 0 | 0 | 0 | 0 | 3.61 | 105.635
| 1000 | 50.56 | 19.56 | 10.62 | 15.65 | 0 | 0 | 0 | 0 | 0 | 0 | 3.61 | 109.099
| 998 | 50.56 | 19.56 | 10.62 | 15.65 | 0 | 0 | 0 | 0 | 0 | 0 | 3.61 | 113.091
| 996 | 50.56 | 19.56 | 10.62 | 15.65 | 0 | 0 | 0 | 0 | 0 | 0 | 3.61 | 116.548
| 994 | 50.56 | 19.56 | 10.62 | 15.65 | 0 | 0 | 0 | 0 | 0 | 0 | 3.61 | 121.208
| 992 | 50.56 | 19.56 | 10.62 | 15.65 | 0 | 0 | 0 | 0 | 0 | 0 | 3.61 | 124.8
| 990 | 50.56 | 19.56 | 10.62 | 15.65 | 0 | 0 | 0 | 0 | 0 | 0 | 3.61 | 129.282
| 988 | 50.56 | 19.56 | 10.62 | 15.65 | 0 | 0 | 0 | 0 | 0 | 0 | 3.61 | 133.767
| 986 | 50.56 | 19.56 | 10.62 | 15.65 | 0 | 0 | 0 | 0 | 0 | 0 | 3.61 | 138.804
| 984 | 50.56 | 19.56 | 10.62 | 15.65 | 0 | 0 | 0 | 0 | 0 | 0 | 3.61 | 143.632
| 982 | 50.56 | 19.56 | 10.62 | 15.65 | 0 | 0 | 0 | 0 | 0 | 0 | 3.61 | 147.937
| 980 | 50.56 | 19.56 | 10.62 | 15.65 | 0 | 0 | 0 | 0 | 0 | 0 | 3.61 | 154.042
| 978 | 50.56 | 19.56 | 10.62 | 15.65 | 0 | 0 | 0 | 0 | 0 | 0 | 3.61 | 159.898
| 976 | 50.56 | 19.56 | 10.62 | 15.65 | 0 | 0 | 0 | 0 | 0 | 0 | 3.61 | 165.175
| 974 | 50.56 | 19.56 | 10.62 | 15.65 | 0 | 0 | 0 | 0 | 0 | 0 | 3.61 | 171.329
| 972 | 50.56 | 19.56 | 10.62 | 15.65 | 0 | 0 | 0 | 0 | 0 | 0 | 3.61 | 177.104
| 970 | 50.56 | 19.56 | 10.62 | 15.65 | 0 | 0 | 0 | 0 | 0 | 0 | 3.61 | 184.457
| 968 | 50.56 | 19.56 | 10.62 | 15.65 | 0 | 0 | 0 | 0 | 0 | 0 | 3.61 | 190.901
| 966 | 50.56 | 19.56 | 10.62 | 15.65 | 0 | 0 | 0 | 0 | 0 | 0 | 3.61 | 198.427
| 964 | 50.56 | 19.56 | 10.62 | 15.65 | 0 | 0 | 0 | 0 | 0 | 0 | 3.61 | 206.14
WA6-2-3-2 | 1150 | 51.12 | 19.79 | 9.62 | 15.82 | 0 | 0 | 0 | 0 | 0 | 0 | 3.65 | 14.8148
| 1148 | 51.12 | 19.79 | 9.62 | 15.82 | 0 | 0 | 0 | 0 | 0 | 0 | 3.65 | 14.768
| 1146 | 51.12 | 19.79 | 9.62 | 15.82 | 0 | 0 | 0 | 0 | 0 | 0 | 3.65 | 15.0244
| 1144 | 51.12 | 19.79 | 9.62 | 15.82 | 0 | 0 | 0 | 0 | 0 | 0 | 3.65 | 15.3258
| 1142 | 51.12 | 19.79 | 9.62 | 15.82 | 0 | 0 | 0 | 0 | 0 | 0 | 3.65 | 15.6804
| 1140 | 51.12 | 19.79 | 9.62 | 15.82 | 0 | 0 | 0 | 0 | 0 | 0 | 3.65 | 15.8754
| 1138 | 51.12 | 19.79 | 9.62 | 15.82 | 0 | 0 | 0 | 0 | 0 | 0 | 3.65 | 15.959
| 1136 | 51.12 | 19.79 | 9.62 | 15.82 | 0 | 0 | 0 | 0 | 0 | 0 | 3.65 | 16.2088
| 1134 | 51.12 | 19.79 | 9.62 | 15.82 | 0 | 0 | 0 | 0 | 0 | 0 | 3.65 | 16.341
| 1132 | 51.12 | 19.79 | 9.62 | 15.82 | 0 | 0 | 0 | 0 | 0 | 0 | 3.65 | 16.5374
| 1130 | 51.12 | 19.79 | 9.62 | 15.82 | 0 | 0 | 0 | 0 | 0 | 0 | 3.65 | 16.8571
| 1128 | 51.12 | 19.79 | 9.62 | 15.82 | 0 | 0 | 0 | 0 | 0 | 0 | 3.65 | 17.1728
| 1126 | 51.12 | 19.79 | 9.62 | 15.82 | 0 | 0 | 0 | 0 | 0 | 0 | 3.65 | 17.3242
| 1124 | 51.12 | 19.79 | 9.62 | 15.82 | 0 | 0 | 0 | 0 | 0 | 0 | 3.65 | 17.711
| 1122 | 51.12 | 19.79 | 9.62 | 15.82 | 0 | 0 | 0 | 0 | 0 | 0 | 3.65 | 18.3192
| 1120 | 51.12 | 19.79 | 9.62 | 15.82 | 0 | 0 | 0 | 0 | 0 | 0 | 3.65 | 18.7445
| 1118 | 51.12 | 19.79 | 9.62 | 15.82 | 0 | 0 | 0 | 0 | 0 | 0 | 3.65 | 19.0261
| 1116 | 51.12 | 19.79 | 9.62 | 15.82 | 0 | 0 | 0 | 0 | 0 | 0 | 3.65 | 19.3797
| 1114 | 51.12 | 19.79 | 9.62 | 15.82 | 0 | 0 | 0 | 0 | 0 | 0 | 3.65 | 19.8371
| 1112 | 51.12 | 19.79 | 9.62 | 15.82 | 0 | 0 | 0 | 0 | 0 | 0 | 3.65 | 20.3111
| 1110 | 51.12 | 19.79 | 9.62 | 15.82 | 0 | 0 | 0 | 0 | 0 | 0 | 3.65 | 20.9569
| 1108 | 51.12 | 19.79 | 9.62 | 15.82 | 0 | 0 | 0 | 0 | 0 | 0 | 3.65 | 21.4791
| 1106 | 51.12 | 19.79 | 9.62 | 15.82 | 0 | 0 | 0 | 0 | 0 | 0 | 3.65 | 21.7283
| 1104 | 51.12 | 19.79 | 9.62 | 15.82 | 0 | 0 | 0 | 0 | 0 | 0 | 3.65 | 22.1097
| 1102 | 51.12 | 19.79 | 9.62 | 15.82 | 0 | 0 | 0 | 0 | 0 | 0 | 3.65 | 22.3889
| 1100 | 51.12 | 19.79 | 9.62 | 15.82 | 0 | 0 | 0 | 0 | 0 | 0 | 3.65 | 23.0512
| 1098 | 51.12 | 19.79 | 9.62 | 15.82 | 0 | 0 | 0 | 0 | 0 | 0 | 3.65 | 23.7134
| 1096 | 51.12 | 19.79 | 9.62 | 15.82 | 0 | 0 | 0 | 0 | 0 | 0 | 3.65 | 24.4725
| 1094 | 51.12 | 19.79 | 9.62 | 15.82 | 0 | 0 | 0 | 0 | 0 | 0 | 3.65 | 24.9916
| 1092 | 51.12 | 19.79 | 9.62 | 15.82 | 0 | 0 | 0 | 0 | 0 | 0 | 3.65 | 25.4321
| 1090 | 51.12 | 19.79 | 9.62 | 15.82 | 0 | 0 | 0 | 0 | 0 | 0 | 3.65 | 25.8721
| 1088 | 51.12 | 19.79 | 9.62 | 15.82 | 0 | 0 | 0 | 0 | 0 | 0 | 3.65 | 26.3086
| 1086 | 51.12 | 19.79 | 9.62 | 15.82 | 0 | 0 | 0 | 0 | 0 | 0 | 3.65 | 26.876
| 1084 | 51.12 | 19.79 | 9.62 | 15.82 | 0 | 0 | 0 | 0 | 0 | 0 | 3.65 | 27.57
| 1082 | 51.12 | 19.79 | 9.62 | 15.82 | 0 | 0 | 0 | 0 | 0 | 0 | 3.65 | 28.1314
| 1080 | 51.12 | 19.79 | 9.62 | 15.82 | 0 | 0 | 0 | 0 | 0 | 0 | 3.65 | 28.8676
| 1078 | 51.12 | 19.79 | 9.62 | 15.82 | 0 | 0 | 0 | 0 | 0 | 0 | 3.65 | 29.4375
| 1076 | 51.12 | 19.79 | 9.62 | 15.82 | 0 | 0 | 0 | 0 | 0 | 0 | 3.65 | 30.1596
| 1074 | 51.12 | 19.79 | 9.62 | 15.82 | 0 | 0 | 0 | 0 | 0 | 0 | 3.65 | 30.6847
| 1072 | 51.12 | 19.79 | 9.62 | 15.82 | 0 | 0 | 0 | 0 | 0 | 0 | 3.65 | 31.3383
| 1070 | 51.12 | 19.79 | 9.62 | 15.82 | 0 | 0 | 0 | 0 | 0 | 0 | 3.65 | 32.4141
| 1068 | 51.12 | 19.79 | 9.62 | 15.82 | 0 | 0 | 0 | 0 | 0 | 0 | 3.65 | 32.9996
| 1066 | 51.12 | 19.79 | 9.62 | 15.82 | 0 | 0 | 0 | 0 | 0 | 0 | 3.65 | 33.8916
| 1064 | 51.12 | 19.79 | 9.62 | 15.82 | 0 | 0 | 0 | 0 | 0 | 0 | 3.65 | 34.6844
| 1062 | 51.12 | 19.79 | 9.62 | 15.82 | 0 | 0 | 0 | 0 | 0 | 0 | 3.65 | 35.3196
| 1060 | 51.12 | 19.79 | 9.62 | 15.82 | 0 | 0 | 0 | 0 | 0 | 0 | 3.65 | 36.2779
| 1058 | 51.12 | 19.79 | 9.62 | 15.82 | 0 | 0 | 0 | 0 | 0 | 0 | 3.65 | 37.053
| 1056 | 51.12 | 19.79 | 9.62 | 15.82 | 0 | 0 | 0 | 0 | 0 | 0 | 3.65 | 38.0596
| 1054 | 51.12 | 19.79 | 9.62 | 15.82 | 0 | 0 | 0 | 0 | 0 | 0 | 3.65 | 39.1562
| 1052 | 51.12 | 19.79 | 9.62 | 15.82 | 0 | 0 | 0 | 0 | 0 | 0 | 3.65 | 40.3129
| 1050 | 51.12 | 19.79 | 9.62 | 15.82 | 0 | 0 | 0 | 0 | 0 | 0 | 3.65 | 41.4281
| 1048 | 51.12 | 19.79 | 9.62 | 15.82 | 0 | 0 | 0 | 0 | 0 | 0 | 3.65 | 42.2183
| 1046 | 51.12 | 19.79 | 9.62 | 15.82 | 0 | 0 | 0 | 0 | 0 | 0 | 3.65 | 43.5021
| 1044 | 51.12 | 19.79 | 9.62 | 15.82 | 0 | 0 | 0 | 0 | 0 | 0 | 3.65 | 44.4226
| 1042 | 51.12 | 19.79 | 9.62 | 15.82 | 0 | 0 | 0 | 0 | 0 | 0 | 3.65 | 45.5638
| 1040 | 51.12 | 19.79 | 9.62 | 15.82 | 0 | 0 | 0 | 0 | 0 | 0 | 3.65 | 46.9285
| 1038 | 51.12 | 19.79 | 9.62 | 15.82 | 0 | 0 | 0 | 0 | 0 | 0 | 3.65 | 48.0509
| 1036 | 51.12 | 19.79 | 9.62 | 15.82 | 0 | 0 | 0 | 0 | 0 | 0 | 3.65 | 49.3968
| 1034 | 51.12 | 19.79 | 9.62 | 15.82 | 0 | 0 | 0 | 0 | 0 | 0 | 3.65 | 50.518
| 1032 | 51.12 | 19.79 | 9.62 | 15.82 | 0 | 0 | 0 | 0 | 0 | 0 | 3.65 | 51.8811
| 1030 | 51.12 | 19.79 | 9.62 | 15.82 | 0 | 0 | 0 | 0 | 0 | 0 | 3.65 | 53.3266
| 1028 | 51.12 | 19.79 | 9.62 | 15.82 | 0 | 0 | 0 | 0 | 0 | 0 | 3.65 | 54.7585
| 1026 | 51.12 | 19.79 | 9.62 | 15.82 | 0 | 0 | 0 | 0 | 0 | 0 | 3.65 | 56.2955
| 1024 | 51.12 | 19.79 | 9.62 | 15.82 | 0 | 0 | 0 | 0 | 0 | 0 | 3.65 | 57.5547
| 1022 | 51.12 | 19.79 | 9.62 | 15.82 | 0 | 0 | 0 | 0 | 0 | 0 | 3.65 | 58.993
| 1020 | 51.12 | 19.79 | 9.62 | 15.82 | 0 | 0 | 0 | 0 | 0 | 0 | 3.65 | 60.6156
| 1018 | 51.12 | 19.79 | 9.62 | 15.82 | 0 | 0 | 0 | 0 | 0 | 0 | 3.65 | 62.2767
| 1016 | 51.12 | 19.79 | 9.62 | 15.82 | 0 | 0 | 0 | 0 | 0 | 0 | 3.65 | 64.1629
| 1014 | 51.12 | 19.79 | 9.62 | 15.82 | 0 | 0 | 0 | 0 | 0 | 0 | 3.65 | 65.768
| 1012 | 51.12 | 19.79 | 9.62 | 15.82 | 0 | 0 | 0 | 0 | 0 | 0 | 3.65 | 67.4684
| 1010 | 51.12 | 19.79 | 9.62 | 15.82 | 0 | 0 | 0 | 0 | 0 | 0 | 3.65 | 69.3578
| 1008 | 51.12 | 19.79 | 9.62 | 15.82 | 0 | 0 | 0 | 0 | 0 | 0 | 3.65 | 71.3391
| 1006 | 51.12 | 19.79 | 9.62 | 15.82 | 0 | 0 | 0 | 0 | 0 | 0 | 3.65 | 73.207
| 1004 | 51.12 | 19.79 | 9.62 | 15.82 | 0 | 0 | 0 | 0 | 0 | 0 | 3.65 | 75.4733
| 1002 | 51.12 | 19.79 | 9.62 | 15.82 | 0 | 0 | 0 | 0 | 0 | 0 | 3.65 | 77.6751
| 1000 | 51.12 | 19.79 | 9.62 | 15.82 | 0 | 0 | 0 | 0 | 0 | 0 | 3.65 | 79.9037
| 998 | 51.12 | 19.79 | 9.62 | 15.82 | 0 | 0 | 0 | 0 | 0 | 0 | 3.65 | 82.2084
| 996 | 51.12 | 19.79 | 9.62 | 15.82 | 0 | 0 | 0 | 0 | 0 | 0 | 3.65 | 84.5942
| 994 | 51.12 | 19.79 | 9.62 | 15.82 | 0 | 0 | 0 | 0 | 0 | 0 | 3.65 | 87.3272
| 992 | 51.12 | 19.79 | 9.62 | 15.82 | 0 | 0 | 0 | 0 | 0 | 0 | 3.65 | 90.1535
| 990 | 51.12 | 19.79 | 9.62 | 15.82 | 0 | 0 | 0 | 0 | 0 | 0 | 3.65 | 92.9457
| 988 | 51.12 | 19.79 | 9.62 | 15.82 | 0 | 0 | 0 | 0 | 0 | 0 | 3.65 | 95.9889
| 986 | 51.12 | 19.79 | 9.62 | 15.82 | 0 | 0 | 0 | 0 | 0 | 0 | 3.65 | 99.1289
| 984 | 51.12 | 19.79 | 9.62 | 15.82 | 0 | 0 | 0 | 0 | 0 | 0 | 3.65 | 102.136
| 982 | 51.12 | 19.79 | 9.62 | 15.82 | 0 | 0 | 0 | 0 | 0 | 0 | 3.65 | 105.754
| 980 | 51.12 | 19.79 | 9.62 | 15.82 | 0 | 0 | 0 | 0 | 0 | 0 | 3.65 | 109.431
| 978 | 51.12 | 19.79 | 9.62 | 15.82 | 0 | 0 | 0 | 0 | 0 | 0 | 3.65 | 113.501
| 976 | 51.12 | 19.79 | 9.62 | 15.82 | 0 | 0 | 0 | 0 | 0 | 0 | 3.65 | 117.958
| 974 | 51.12 | 19.79 | 9.62 | 15.82 | 0 | 0 | 0 | 0 | 0 | 0 | 3.65 | 122.269
| 972 | 51.12 | 19.79 | 9.62 | 15.82 | 0 | 0 | 0 | 0 | 0 | 0 | 3.65 | 127.292
| 970 | 51.12 | 19.79 | 9.62 | 15.82 | 0 | 0 | 0 | 0 | 0 | 0 | 3.65 | 132.272
| 968 | 51.12 | 19.79 | 9.62 | 15.82 | 0 | 0 | 0 | 0 | 0 | 0 | 3.65 | 137.617
| 966 | 51.12 | 19.79 | 9.62 | 15.82 | 0 | 0 | 0 | 0 | 0 | 0 | 3.65 | 142.902
| 964 | 51.12 | 19.79 | 9.62 | 15.82 | 0 | 0 | 0 | 0 | 0 | 0 | 3.65 | 149.116
| 962 | 51.12 | 19.79 | 9.62 | 15.82 | 0 | 0 | 0 | 0 | 0 | 0 | 3.65 | 155.884
| 960 | 51.12 | 19.79 | 9.62 | 15.82 | 0 | 0 | 0 | 0 | 0 | 0 | 3.65 | 163.294
| 958 | 51.12 | 19.79 | 9.62 | 15.82 | 0 | 0 | 0 | 0 | 0 | 0 | 3.65 | 170.711
| 956 | 51.12 | 19.79 | 9.62 | 15.82 | 0 | 0 | 0 | 0 | 0 | 0 | 3.65 | 178.226
| 954 | 51.12 | 19.79 | 9.62 | 15.82 | 0 | 0 | 0 | 0 | 0 | 0 | 3.65 | 185.62
| 952 | 51.12 | 19.79 | 9.62 | 15.82 | 0 | 0 | 0 | 0 | 0 | 0 | 3.65 | 193.649
| 950 | 51.12 | 19.79 | 9.62 | 15.82 | 0 | 0 | 0 | 0 | 0 | 0 | 3.65 | 204.079
WB-6-2-3-1 | 1150 | 50.14 | 19.4 | 8.36 | 15.52 | 0 | 0 | 0 | 3 | 0 | 0 | 3.58 | 10.3479
| 1148 | 50.14 | 19.4 | 8.36 | 15.52 | 0 | 0 | 0 | 3 | 0 | 0 | 3.58 | 10.7388
| 1146 | 50.14 | 19.4 | 8.36 | 15.52 | 0 | 0 | 0 | 3 | 0 | 0 | 3.58 | 10.922
| 1144 | 50.14 | 19.4 | 8.36 | 15.52 | 0 | 0 | 0 | 3 | 0 | 0 | 3.58 | 11.1254
| 1142 | 50.14 | 19.4 | 8.36 | 15.52 | 0 | 0 | 0 | 3 | 0 | 0 | 3.58 | 11.3752
| 1140 | 50.14 | 19.4 | 8.36 | 15.52 | 0 | 0 | 0 | 3 | 0 | 0 | 3.58 | 11.4753
| 1138 | 50.14 | 19.4 | 8.36 | 15.52 | 0 | 0 | 0 | 3 | 0 | 0 | 3.58 | 11.9186
| 1136 | 50.14 | 19.4 | 8.36 | 15.52 | 0 | 0 | 0 | 3 | 0 | 0 | 3.58 | 12.2034
| 1134 | 50.14 | 19.4 | 8.36 | 15.52 | 0 | 0 | 0 | 3 | 0 | 0 | 3.58 | 12.6506
| 1132 | 50.14 | 19.4 | 8.36 | 15.52 | 0 | 0 | 0 | 3 | 0 | 0 | 3.58 | 13.0919
| 1130 | 50.14 | 19.4 | 8.36 | 15.52 | 0 | 0 | 0 | 3 | 0 | 0 | 3.58 | 13.5928
| 1128 | 50.14 | 19.4 | 8.36 | 15.52 | 0 | 0 | 0 | 3 | 0 | 0 | 3.58 | 14.0446
| 1126 | 50.14 | 19.4 | 8.36 | 15.52 | 0 | 0 | 0 | 3 | 0 | 0 | 3.58 | 14.3732
| 1124 | 50.14 | 19.4 | 8.36 | 15.52 | 0 | 0 | 0 | 3 | 0 | 0 | 3.58 | 14.7015
| 1122 | 50.14 | 19.4 | 8.36 | 15.52 | 0 | 0 | 0 | 3 | 0 | 0 | 3.58 | 15.0784
| 1120 | 50.14 | 19.4 | 8.36 | 15.52 | 0 | 0 | 0 | 3 | 0 | 0 | 3.58 | 15.3883
| 1118 | 50.14 | 19.4 | 8.36 | 15.52 | 0 | 0 | 0 | 3 | 0 | 0 | 3.58 | 15.6488
| 1116 | 50.14 | 19.4 | 8.36 | 15.52 | 0 | 0 | 0 | 3 | 0 | 0 | 3.58 | 16.0573
| 1114 | 50.14 | 19.4 | 8.36 | 15.52 | 0 | 0 | 0 | 3 | 0 | 0 | 3.58 | 16.5266
| 1112 | 50.14 | 19.4 | 8.36 | 15.52 | 0 | 0 | 0 | 3 | 0 | 0 | 3.58 | 16.8067
| 1110 | 50.14 | 19.4 | 8.36 | 15.52 | 0 | 0 | 0 | 3 | 0 | 0 | 3.58 | 17.0164
| 1108 | 50.14 | 19.4 | 8.36 | 15.52 | 0 | 0 | 0 | 3 | 0 | 0 | 3.58 | 17.4726
| 1106 | 50.14 | 19.4 | 8.36 | 15.52 | 0 | 0 | 0 | 3 | 0 | 0 | 3.58 | 17.8142
| 1104 | 50.14 | 19.4 | 8.36 | 15.52 | 0 | 0 | 0 | 3 | 0 | 0 | 3.58 | 18.2275
| 1102 | 50.14 | 19.4 | 8.36 | 15.52 | 0 | 0 | 0 | 3 | 0 | 0 | 3.58 | 18.5183
| 1100 | 50.14 | 19.4 | 8.36 | 15.52 | 0 | 0 | 0 | 3 | 0 | 0 | 3.58 | 18.7609
| 1098 | 50.14 | 19.4 | 8.36 | 15.52 | 0 | 0 | 0 | 3 | 0 | 0 | 3.58 | 19.198
| 1096 | 50.14 | 19.4 | 8.36 | 15.52 | 0 | 0 | 0 | 3 | 0 | 0 | 3.58 | 19.518
| 1094 | 50.14 | 19.4 | 8.36 | 15.52 | 0 | 0 | 0 | 3 | 0 | 0 | 3.58 | 19.6814
| 1092 | 50.14 | 19.4 | 8.36 | 15.52 | 0 | 0 | 0 | 3 | 0 | 0 | 3.58 | 19.8802
| 1090 | 50.14 | 19.4 | 8.36 | 15.52 | 0 | 0 | 0 | 3 | 0 | 0 | 3.58 | 20.0903
| 1088 | 50.14 | 19.4 | 8.36 | 15.52 | 0 | 0 | 0 | 3 | 0 | 0 | 3.58 | 20.3643
| 1086 | 50.14 | 19.4 | 8.36 | 15.52 | 0 | 0 | 0 | 3 | 0 | 0 | 3.58 | 20.8254
| 1084 | 50.14 | 19.4 | 8.36 | 15.52 | 0 | 0 | 0 | 3 | 0 | 0 | 3.58 | 21.2032
| 1082 | 50.14 | 19.4 | 8.36 | 15.52 | 0 | 0 | 0 | 3 | 0 | 0 | 3.58 | 21.71
| 1080 | 50.14 | 19.4 | 8.36 | 15.52 | 0 | 0 | 0 | 3 | 0 | 0 | 3.58 | 22.2713
| 1078 | 50.14 | 19.4 | 8.36 | 15.52 | 0 | 0 | 0 | 3 | 0 | 0 | 3.58 | 22.8655
| 1076 | 50.14 | 19.4 | 8.36 | 15.52 | 0 | 0 | 0 | 3 | 0 | 0 | 3.58 | 23.471
| 1074 | 50.14 | 19.4 | 8.36 | 15.52 | 0 | 0 | 0 | 3 | 0 | 0 | 3.58 | 23.7133
| 1072 | 50.14 | 19.4 | 8.36 | 15.52 | 0 | 0 | 0 | 3 | 0 | 0 | 3.58 | 24.2248
| 1070 | 50.14 | 19.4 | 8.36 | 15.52 | 0 | 0 | 0 | 3 | 0 | 0 | 3.58 | 24.8783
| 1068 | 50.14 | 19.4 | 8.36 | 15.52 | 0 | 0 | 0 | 3 | 0 | 0 | 3.58 | 25.3334
| 1066 | 50.14 | 19.4 | 8.36 | 15.52 | 0 | 0 | 0 | 3 | 0 | 0 | 3.58 | 25.6175
| 1064 | 50.14 | 19.4 | 8.36 | 15.52 | 0 | 0 | 0 | 3 | 0 | 0 | 3.58 | 26.2314
| 1062 | 50.14 | 19.4 | 8.36 | 15.52 | 0 | 0 | 0 | 3 | 0 | 0 | 3.58 | 26.6901
| 1060 | 50.14 | 19.4 | 8.36 | 15.52 | 0 | 0 | 0 | 3 | 0 | 0 | 3.58 | 27.247
| 1058 | 50.14 | 19.4 | 8.36 | 15.52 | 0 | 0 | 0 | 3 | 0 | 0 | 3.58 | 27.8851
| 1056 | 50.14 | 19.4 | 8.36 | 15.52 | 0 | 0 | 0 | 3 | 0 | 0 | 3.58 | 28.4543
| 1054 | 50.14 | 19.4 | 8.36 | 15.52 | 0 | 0 | 0 | 3 | 0 | 0 | 3.58 | 28.9466
| 1052 | 50.14 | 19.4 | 8.36 | 15.52 | 0 | 0 | 0 | 3 | 0 | 0 | 3.58 | 29.5327
| 1050 | 50.14 | 19.4 | 8.36 | 15.52 | 0 | 0 | 0 | 3 | 0 | 0 | 3.58 | 29.9201
| 1048 | 50.14 | 19.4 | 8.36 | 15.52 | 0 | 0 | 0 | 3 | 0 | 0 | 3.58 | 30.752
| 1046 | 50.14 | 19.4 | 8.36 | 15.52 | 0 | 0 | 0 | 3 | 0 | 0 | 3.58 | 31.6614
| 1044 | 50.14 | 19.4 | 8.36 | 15.52 | 0 | 0 | 0 | 3 | 0 | 0 | 3.58 | 32.4126
| 1042 | 50.14 | 19.4 | 8.36 | 15.52 | 0 | 0 | 0 | 3 | 0 | 0 | 3.58 | 33.5593
| 1040 | 50.14 | 19.4 | 8.36 | 15.52 | 0 | 0 | 0 | 3 | 0 | 0 | 3.58 | 34.3319
| 1038 | 50.14 | 19.4 | 8.36 | 15.52 | 0 | 0 | 0 | 3 | 0 | 0 | 3.58 | 35.3519
| 1036 | 50.14 | 19.4 | 8.36 | 15.52 | 0 | 0 | 0 | 3 | 0 | 0 | 3.58 | 35.9534
| 1034 | 50.14 | 19.4 | 8.36 | 15.52 | 0 | 0 | 0 | 3 | 0 | 0 | 3.58 | 36.9991
| 1032 | 50.14 | 19.4 | 8.36 | 15.52 | 0 | 0 | 0 | 3 | 0 | 0 | 3.58 | 37.9211
| 1030 | 50.14 | 19.4 | 8.36 | 15.52 | 0 | 0 | 0 | 3 | 0 | 0 | 3.58 | 38.9747
| 1028 | 50.14 | 19.4 | 8.36 | 15.52 | 0 | 0 | 0 | 3 | 0 | 0 | 3.58 | 40.0649
| 1026 | 50.14 | 19.4 | 8.36 | 15.52 | 0 | 0 | 0 | 3 | 0 | 0 | 3.58 | 40.9127
| 1024 | 50.14 | 19.4 | 8.36 | 15.52 | 0 | 0 | 0 | 3 | 0 | 0 | 3.58 | 41.6394
| 1022 | 50.14 | 19.4 | 8.36 | 15.52 | 0 | 0 | 0 | 3 | 0 | 0 | 3.58 | 42.7029
| 1020 | 50.14 | 19.4 | 8.36 | 15.52 | 0 | 0 | 0 | 3 | 0 | 0 | 3.58 | 43.3967
| 1018 | 50.14 | 19.4 | 8.36 | 15.52 | 0 | 0 | 0 | 3 | 0 | 0 | 3.58 | 44.4197
| 1016 | 50.14 | 19.4 | 8.36 | 15.52 | 0 | 0 | 0 | 3 | 0 | 0 | 3.58 | 45.4347
| 1014 | 50.14 | 19.4 | 8.36 | 15.52 | 0 | 0 | 0 | 3 | 0 | 0 | 3.58 | 46.5423
| 1012 | 50.14 | 19.4 | 8.36 | 15.52 | 0 | 0 | 0 | 3 | 0 | 0 | 3.58 | 48.0456
| 1010 | 50.14 | 19.4 | 8.36 | 15.52 | 0 | 0 | 0 | 3 | 0 | 0 | 3.58 | 49.1008
| 1008 | 50.14 | 19.4 | 8.36 | 15.52 | 0 | 0 | 0 | 3 | 0 | 0 | 3.58 | 50.3173
| 1006 | 50.14 | 19.4 | 8.36 | 15.52 | 0 | 0 | 0 | 3 | 0 | 0 | 3.58 | 51.787
| 1004 | 50.14 | 19.4 | 8.36 | 15.52 | 0 | 0 | 0 | 3 | 0 | 0 | 3.58 | 53.0327
| 1002 | 50.14 | 19.4 | 8.36 | 15.52 | 0 | 0 | 0 | 3 | 0 | 0 | 3.58 | 54.6872
| 1000 | 50.14 | 19.4 | 8.36 | 15.52 | 0 | 0 | 0 | 3 | 0 | 0 | 3.58 | 56.3088
| 998 | 50.14 | 19.4 | 8.36 | 15.52 | 0 | 0 | 0 | 3 | 0 | 0 | 3.58 | 58.0585
| 996 | 50.14 | 19.4 | 8.36 | 15.52 | 0 | 0 | 0 | 3 | 0 | 0 | 3.58 | 59.439
| 994 | 50.14 | 19.4 | 8.36 | 15.52 | 0 | 0 | 0 | 3 | 0 | 0 | 3.58 | 60.7541
| 992 | 50.14 | 19.4 | 8.36 | 15.52 | 0 | 0 | 0 | 3 | 0 | 0 | 3.58 | 62.9371
| 990 | 50.14 | 19.4 | 8.36 | 15.52 | 0 | 0 | 0 | 3 | 0 | 0 | 3.58 | 64.6529
| 988 | 50.14 | 19.4 | 8.36 | 15.52 | 0 | 0 | 0 | 3 | 0 | 0 | 3.58 | 66.2302
| 986 | 50.14 | 19.4 | 8.36 | 15.52 | 0 | 0 | 0 | 3 | 0 | 0 | 3.58 | 68.5289
| 984 | 50.14 | 19.4 | 8.36 | 15.52 | 0 | 0 | 0 | 3 | 0 | 0 | 3.58 | 70.4399
| 982 | 50.14 | 19.4 | 8.36 | 15.52 | 0 | 0 | 0 | 3 | 0 | 0 | 3.58 | 72.7979
| 980 | 50.14 | 19.4 | 8.36 | 15.52 | 0 | 0 | 0 | 3 | 0 | 0 | 3.58 | 74.612
| 978 | 50.14 | 19.4 | 8.36 | 15.52 | 0 | 0 | 0 | 3 | 0 | 0 | 3.58 | 77.0269
| 976 | 50.14 | 19.4 | 8.36 | 15.52 | 0 | 0 | 0 | 3 | 0 | 0 | 3.58 | 79.0155
| 974 | 50.14 | 19.4 | 8.36 | 15.52 | 0 | 0 | 0 | 3 | 0 | 0 | 3.58 | 81.3303
| 972 | 50.14 | 19.4 | 8.36 | 15.52 | 0 | 0 | 0 | 3 | 0 | 0 | 3.58 | 84.0636
| 970 | 50.14 | 19.4 | 8.36 | 15.52 | 0 | 0 | 0 | 3 | 0 | 0 | 3.58 | 86.832
| 968 | 50.14 | 19.4 | 8.36 | 15.52 | 0 | 0 | 0 | 3 | 0 | 0 | 3.58 | 89.3459
| 966 | 50.14 | 19.4 | 8.36 | 15.52 | 0 | 0 | 0 | 3 | 0 | 0 | 3.58 | 92.4074
| 964 | 50.14 | 19.4 | 8.36 | 15.52 | 0 | 0 | 0 | 3 | 0 | 0 | 3.58 | 95.129
| 962 | 50.14 | 19.4 | 8.36 | 15.52 | 0 | 0 | 0 | 3 | 0 | 0 | 3.58 | 98.383
| 960 | 50.14 | 19.4 | 8.36 | 15.52 | 0 | 0 | 0 | 3 | 0 | 0 | 3.58 | 101.804
| 958 | 50.14 | 19.4 | 8.36 | 15.52 | 0 | 0 | 0 | 3 | 0 | 0 | 3.58 | 104.699
| 956 | 50.14 | 19.4 | 8.36 | 15.52 | 0 | 0 | 0 | 3 | 0 | 0 | 3.58 | 108.681
| 954 | 50.14 | 19.4 | 8.36 | 15.52 | 0 | 0 | 0 | 3 | 0 | 0 | 3.58 | 112.248
| 952 | 50.14 | 19.4 | 8.36 | 15.52 | 0 | 0 | 0 | 3 | 0 | 0 | 3.58 | 115.788
| 950 | 50.14 | 19.4 | 8.36 | 15.52 | 0 | 0 | 0 | 3 | 0 | 0 | 3.58 | 119.455
| 948 | 50.14 | 19.4 | 8.36 | 15.52 | 0 | 0 | 0 | 3 | 0 | 0 | 3.58 | 123.566
| 946 | 50.14 | 19.4 | 8.36 | 15.52 | 0 | 0 | 0 | 3 | 0 | 0 | 3.58 | 128.314
| 944 | 50.14 | 19.4 | 8.36 | 15.52 | 0 | 0 | 0 | 3 | 0 | 0 | 3.58 | 132.413
| 942 | 50.14 | 19.4 | 8.36 | 15.52 | 0 | 0 | 0 | 3 | 0 | 0 | 3.58 | 137.139
| 940 | 50.14 | 19.4 | 8.36 | 15.52 | 0 | 0 | 0 | 3 | 0 | 0 | 3.58 | 141.641
| 938 | 50.14 | 19.4 | 8.36 | 15.52 | 0 | 0 | 0 | 3 | 0 | 0 | 3.58 | 146.871
| 936 | 50.14 | 19.4 | 8.36 | 15.52 | 0 | 0 | 0 | 3 | 0 | 0 | 3.58 | 152.438
| 934 | 50.14 | 19.4 | 8.36 | 15.52 | 0 | 0 | 0 | 3 | 0 | 0 | 3.58 | 158.02
| 932 | 50.14 | 19.4 | 8.36 | 15.52 | 0 | 0 | 0 | 3 | 0 | 0 | 3.58 | 162.574
| 930 | 50.14 | 19.4 | 8.36 | 15.52 | 0 | 0 | 0 | 3 | 0 | 0 | 3.58 | 168.9
| 928 | 50.14 | 19.4 | 8.36 | 15.52 | 0 | 0 | 0 | 3 | 0 | 0 | 3.58 | 176.517
| 926 | 50.14 | 19.4 | 8.36 | 15.52 | 0 | 0 | 0 | 3 | 0 | 0 | 3.58 | 182.703
| 924 | 50.14 | 19.4 | 8.36 | 15.52 | 0 | 0 | 0 | 3 | 0 | 0 | 3.58 | 190.105
| 922 | 50.14 | 19.4 | 8.36 | 15.52 | 0 | 0 | 0 | 3 | 0 | 0 | 3.58 | 196.94
WBB-6-2-3-1 | 1130 | 53.25 | 14.4 | 8.88 | 16.48 | 0 | 0 | 0 | 3.19 | 0 | 0 | 3.8 | 22.6797
| 1128 | 53.25 | 14.4 | 8.88 | 16.48 | 0 | 0 | 0 | 3.19 | 0 | 0 | 3.8 | 22.6681
| 1126 | 53.25 | 14.4 | 8.88 | 16.48 | 0 | 0 | 0 | 3.19 | 0 | 0 | 3.8 | 23.0357
| 1124 | 53.25 | 14.4 | 8.88 | 16.48 | 0 | 0 | 0 | 3.19 | 0 | 0 | 3.8 | 23.4941
| 1122 | 53.25 | 14.4 | 8.88 | 16.48 | 0 | 0 | 0 | 3.19 | 0 | 0 | 3.8 | 23.8749
| 1120 | 53.25 | 14.4 | 8.88 | 16.48 | 0 | 0 | 0 | 3.19 | 0 | 0 | 3.8 | 24.1782
| 1118 | 53.25 | 14.4 | 8.88 | 16.48 | 0 | 0 | 0 | 3.19 | 0 | 0 | 3.8 | 24.241
| 1116 | 53.25 | 14.4 | 8.88 | 16.48 | 0 | 0 | 0 | 3.19 | 0 | 0 | 3.8 | 24.4323
| 1114 | 53.25 | 14.4 | 8.88 | 16.48 | 0 | 0 | 0 | 3.19 | 0 | 0 | 3.8 | 24.7315
| 1112 | 53.25 | 14.4 | 8.88 | 16.48 | 0 | 0 | 0 | 3.19 | 0 | 0 | 3.8 | 25.122
| 1110 | 53.25 | 14.4 | 8.88 | 16.48 | 0 | 0 | 0 | 3.19 | 0 | 0 | 3.8 | 25.7905
| 1108 | 53.25 | 14.4 | 8.88 | 16.48 | 0 | 0 | 0 | 3.19 | 0 | 0 | 3.8 | 26.4241
| 1106 | 53.25 | 14.4 | 8.88 | 16.48 | 0 | 0 | 0 | 3.19 | 0 | 0 | 3.8 | 26.7547
| 1104 | 53.25 | 14.4 | 8.88 | 16.48 | 0 | 0 | 0 | 3.19 | 0 | 0 | 3.8 | 27.0346
| 1102 | 53.25 | 14.4 | 8.88 | 16.48 | 0 | 0 | 0 | 3.19 | 0 | 0 | 3.8 | 27.7346
| 1100 | 53.25 | 14.4 | 8.88 | 16.48 | 0 | 0 | 0 | 3.19 | 0 | 0 | 3.8 | 28.3877
| 1098 | 53.25 | 14.4 | 8.88 | 16.48 | 0 | 0 | 0 | 3.19 | 0 | 0 | 3.8 | 28.8918
| 1096 | 53.25 | 14.4 | 8.88 | 16.48 | 0 | 0 | 0 | 3.19 | 0 | 0 | 3.8 | 29.2984
| 1094 | 53.25 | 14.4 | 8.88 | 16.48 | 0 | 0 | 0 | 3.19 | 0 | 0 | 3.8 | 30.2204
| 1092 | 53.25 | 14.4 | 8.88 | 16.48 | 0 | 0 | 0 | 3.19 | 0 | 0 | 3.8 | 30.7183
| 1090 | 53.25 | 14.4 | 8.88 | 16.48 | 0 | 0 | 0 | 3.19 | 0 | 0 | 3.8 | 31.469
| 1088 | 53.25 | 14.4 | 8.88 | 16.48 | 0 | 0 | 0 | 3.19 | 0 | 0 | 3.8 | 32.017
| 1086 | 53.25 | 14.4 | 8.88 | 16.48 | 0 | 0 | 0 | 3.19 | 0 | 0 | 3.8 | 32.6562
| 1084 | 53.25 | 14.4 | 8.88 | 16.48 | 0 | 0 | 0 | 3.19 | 0 | 0 | 3.8 | 33.5002
| 1082 | 53.25 | 14.4 | 8.88 | 16.48 | 0 | 0 | 0 | 3.19 | 0 | 0 | 3.8 | 34.2579
| 1080 | 53.25 | 14.4 | 8.88 | 16.48 | 0 | 0 | 0 | 3.19 | 0 | 0 | 3.8 | 35.068
| 1078 | 53.25 | 14.4 | 8.88 | 16.48 | 0 | 0 | 0 | 3.19 | 0 | 0 | 3.8 | 36.0989
| 1076 | 53.25 | 14.4 | 8.88 | 16.48 | 0 | 0 | 0 | 3.19 | 0 | 0 | 3.8 | 36.714
| 1074 | 53.25 | 14.4 | 8.88 | 16.48 | 0 | 0 | 0 | 3.19 | 0 | 0 | 3.8 | 37.7688
| 1072 | 53.25 | 14.4 | 8.88 | 16.48 | 0 | 0 | 0 | 3.19 | 0 | 0 | 3.8 | 38.8671
| 1070 | 53.25 | 14.4 | 8.88 | 16.48 | 0 | 0 | 0 | 3.19 | 0 | 0 | 3.8 | 39.3361
| 1068 | 53.25 | 14.4 | 8.88 | 16.48 | 0 | 0 | 0 | 3.19 | 0 | 0 | 3.8 | 40.4713
| 1066 | 53.25 | 14.4 | 8.88 | 16.48 | 0 | 0 | 0 | 3.19 | 0 | 0 | 3.8 | 41.1925
| 1064 | 53.25 | 14.4 | 8.88 | 16.48 | 0 | 0 | 0 | 3.19 | 0 | 0 | 3.8 | 41.8547
| 1062 | 53.25 | 14.4 | 8.88 | 16.48 | 0 | 0 | 0 | 3.19 | 0 | 0 | 3.8 | 42.7269
| 1060 | 53.25 | 14.4 | 8.88 | 16.48 | 0 | 0 | 0 | 3.19 | 0 | 0 | 3.8 | 43.8061
| 1058 | 53.25 | 14.4 | 8.88 | 16.48 | 0 | 0 | 0 | 3.19 | 0 | 0 | 3.8 | 44.934
| 1056 | 53.25 | 14.4 | 8.88 | 16.48 | 0 | 0 | 0 | 3.19 | 0 | 0 | 3.8 | 45.8961
| 1054 | 53.25 | 14.4 | 8.88 | 16.48 | 0 | 0 | 0 | 3.19 | 0 | 0 | 3.8 | 46.9583
| 1052 | 53.25 | 14.4 | 8.88 | 16.48 | 0 | 0 | 0 | 3.19 | 0 | 0 | 3.8 | 47.9985
| 1050 | 53.25 | 14.4 | 8.88 | 16.48 | 0 | 0 | 0 | 3.19 | 0 | 0 | 3.8 | 49.2644
| 1048 | 53.25 | 14.4 | 8.88 | 16.48 | 0 | 0 | 0 | 3.19 | 0 | 0 | 3.8 | 50.2796
| 1046 | 53.25 | 14.4 | 8.88 | 16.48 | 0 | 0 | 0 | 3.19 | 0 | 0 | 3.8 | 51.5716
| 1044 | 53.25 | 14.4 | 8.88 | 16.48 | 0 | 0 | 0 | 3.19 | 0 | 0 | 3.8 | 52.982
| 1042 | 53.25 | 14.4 | 8.88 | 16.48 | 0 | 0 | 0 | 3.19 | 0 | 0 | 3.8 | 54.2324
| 1040 | 53.25 | 14.4 | 8.88 | 16.48 | 0 | 0 | 0 | 3.19 | 0 | 0 | 3.8 | 55.5083
| 1038 | 53.25 | 14.4 | 8.88 | 16.48 | 0 | 0 | 0 | 3.19 | 0 | 0 | 3.8 | 56.8096
| 1036 | 53.25 | 14.4 | 8.88 | 16.48 | 0 | 0 | 0 | 3.19 | 0 | 0 | 3.8 | 58.1527
| 1034 | 53.25 | 14.4 | 8.88 | 16.48 | 0 | 0 | 0 | 3.19 | 0 | 0 | 3.8 | 59.6646
| 1032 | 53.25 | 14.4 | 8.88 | 16.48 | 0 | 0 | 0 | 3.19 | 0 | 0 | 3.8 | 61.0386
| 1030 | 53.25 | 14.4 | 8.88 | 16.48 | 0 | 0 | 0 | 3.19 | 0 | 0 | 3.8 | 62.0084
| 1028 | 53.25 | 14.4 | 8.88 | 16.48 | 0 | 0 | 0 | 3.19 | 0 | 0 | 3.8 | 63.4901
| 1026 | 53.25 | 14.4 | 8.88 | 16.48 | 0 | 0 | 0 | 3.19 | 0 | 0 | 3.8 | 64.7282
| 1024 | 53.25 | 14.4 | 8.88 | 16.48 | 0 | 0 | 0 | 3.19 | 0 | 0 | 3.8 | 66.2294
| 1022 | 53.25 | 14.4 | 8.88 | 16.48 | 0 | 0 | 0 | 3.19 | 0 | 0 | 3.8 | 67.3986
| 1020 | 53.25 | 14.4 | 8.88 | 16.48 | 0 | 0 | 0 | 3.19 | 0 | 0 | 3.8 | 69.1673
| 1018 | 53.25 | 14.4 | 8.88 | 16.48 | 0 | 0 | 0 | 3.19 | 0 | 0 | 3.8 | 70.9675
| 1016 | 53.25 | 14.4 | 8.88 | 16.48 | 0 | 0 | 0 | 3.19 | 0 | 0 | 3.8 | 72.878
| 1014 | 53.25 | 14.4 | 8.88 | 16.48 | 0 | 0 | 0 | 3.19 | 0 | 0 | 3.8 | 75.6549
| 1012 | 53.25 | 14.4 | 8.88 | 16.48 | 0 | 0 | 0 | 3.19 | 0 | 0 | 3.8 | 77.9657
| 1010 | 53.25 | 14.4 | 8.88 | 16.48 | 0 | 0 | 0 | 3.19 | 0 | 0 | 3.8 | 79.8552
| 1008 | 53.25 | 14.4 | 8.88 | 16.48 | 0 | 0 | 0 | 3.19 | 0 | 0 | 3.8 | 81.6641
| 1006 | 53.25 | 14.4 | 8.88 | 16.48 | 0 | 0 | 0 | 3.19 | 0 | 0 | 3.8 | 83.8327
| 1004 | 53.25 | 14.4 | 8.88 | 16.48 | 0 | 0 | 0 | 3.19 | 0 | 0 | 3.8 | 85.9841
| 1002 | 53.25 | 14.4 | 8.88 | 16.48 | 0 | 0 | 0 | 3.19 | 0 | 0 | 3.8 | 88.49
| 1000 | 53.25 | 14.4 | 8.88 | 16.48 | 0 | 0 | 0 | 3.19 | 0 | 0 | 3.8 | 91.1427
| 998 | 53.25 | 14.4 | 8.88 | 16.48 | 0 | 0 | 0 | 3.19 | 0 | 0 | 3.8 | 94.4493
| 996 | 53.25 | 14.4 | 8.88 | 16.48 | 0 | 0 | 0 | 3.19 | 0 | 0 | 3.8 | 97.1544
| 994 | 53.25 | 14.4 | 8.88 | 16.48 | 0 | 0 | 0 | 3.19 | 0 | 0 | 3.8 | 99.998
| 992 | 53.25 | 14.4 | 8.88 | 16.48 | 0 | 0 | 0 | 3.19 | 0 | 0 | 3.8 | 104.295
| 990 | 53.25 | 14.4 | 8.88 | 16.48 | 0 | 0 | 0 | 3.19 | 0 | 0 | 3.8 | 107.859
| 988 | 53.25 | 14.4 | 8.88 | 16.48 | 0 | 0 | 0 | 3.19 | 0 | 0 | 3.8 | 111.043
| 986 | 53.25 | 14.4 | 8.88 | 16.48 | 0 | 0 | 0 | 3.19 | 0 | 0 | 3.8 | 114.986
| 984 | 53.25 | 14.4 | 8.88 | 16.48 | 0 | 0 | 0 | 3.19 | 0 | 0 | 3.8 | 118.787
| 982 | 53.25 | 14.4 | 8.88 | 16.48 | 0 | 0 | 0 | 3.19 | 0 | 0 | 3.8 | 122.927
| 980 | 53.25 | 14.4 | 8.88 | 16.48 | 0 | 0 | 0 | 3.19 | 0 | 0 | 3.8 | 128.406
| 978 | 53.25 | 14.4 | 8.88 | 16.48 | 0 | 0 | 0 | 3.19 | 0 | 0 | 3.8 | 133.968
| 976 | 53.25 | 14.4 | 8.88 | 16.48 | 0 | 0 | 0 | 3.19 | 0 | 0 | 3.8 | 138.441
| 974 | 53.25 | 14.4 | 8.88 | 16.48 | 0 | 0 | 0 | 3.19 | 0 | 0 | 3.8 | 144.352
| 972 | 53.25 | 14.4 | 8.88 | 16.48 | 0 | 0 | 0 | 3.19 | 0 | 0 | 3.8 | 149.659
| 970 | 53.25 | 14.4 | 8.88 | 16.48 | 0 | 0 | 0 | 3.19 | 0 | 0 | 3.8 | 156.109
| 968 | 53.25 | 14.4 | 8.88 | 16.48 | 0 | 0 | 0 | 3.19 | 0 | 0 | 3.8 | 162.009
| 966 | 53.25 | 14.4 | 8.88 | 16.48 | 0 | 0 | 0 | 3.19 | 0 | 0 | 3.8 | 167.473
| 964 | 53.25 | 14.4 | 8.88 | 16.48 | 0 | 0 | 0 | 3.19 | 0 | 0 | 3.8 | 173.897
| 962 | 53.25 | 14.4 | 8.88 | 16.48 | 0 | 0 | 0 | 3.19 | 0 | 0 | 3.8 | 180.885
| 960 | 53.25 | 14.4 | 8.88 | 16.48 | 0 | 0 | 0 | 3.19 | 0 | 0 | 3.8 | 188.562
WBN6-2-3-1 | 1144 | 50.73 | 19.63 | 8.46 | 14.52 | 0 | 0 | 0 | 3.04 | 0 | 0 | 3.62 | 13.1406
| 1142 | 50.73 | 19.63 | 8.46 | 14.52 | 0 | 0 | 0 | 3.04 | 0 | 0 | 3.62 | 13.449
| 1140 | 50.73 | 19.63 | 8.46 | 14.52 | 0 | 0 | 0 | 3.04 | 0 | 0 | 3.62 | 13.7768
| 1138 | 50.73 | 19.63 | 8.46 | 14.52 | 0 | 0 | 0 | 3.04 | 0 | 0 | 3.62 | 13.8994
| 1136 | 50.73 | 19.63 | 8.46 | 14.52 | 0 | 0 | 0 | 3.04 | 0 | 0 | 3.62 | 13.9856
| 1134 | 50.73 | 19.63 | 8.46 | 14.52 | 0 | 0 | 0 | 3.04 | 0 | 0 | 3.62 | 14.4756
| 1132 | 50.73 | 19.63 | 8.46 | 14.52 | 0 | 0 | 0 | 3.04 | 0 | 0 | 3.62 | 14.7015
| 1130 | 50.73 | 19.63 | 8.46 | 14.52 | 0 | 0 | 0 | 3.04 | 0 | 0 | 3.62 | 14.9473
| 1128 | 50.73 | 19.63 | 8.46 | 14.52 | 0 | 0 | 0 | 3.04 | 0 | 0 | 3.62 | 15.3259
| 1126 | 50.73 | 19.63 | 8.46 | 14.52 | 0 | 0 | 0 | 3.04 | 0 | 0 | 3.62 | 15.6653
| 1124 | 50.73 | 19.63 | 8.46 | 14.52 | 0 | 0 | 0 | 3.04 | 0 | 0 | 3.62 | 15.6814
| 1122 | 50.73 | 19.63 | 8.46 | 14.52 | 0 | 0 | 0 | 3.04 | 0 | 0 | 3.62 | 15.719
| 1120 | 50.73 | 19.63 | 8.46 | 14.52 | 0 | 0 | 0 | 3.04 | 0 | 0 | 3.62 | 16.2977
| 1118 | 50.73 | 19.63 | 8.46 | 14.52 | 0 | 0 | 0 | 3.04 | 0 | 0 | 3.62 | 16.5307
| 1116 | 50.73 | 19.63 | 8.46 | 14.52 | 0 | 0 | 0 | 3.04 | 0 | 0 | 3.62 | 16.914
| 1114 | 50.73 | 19.63 | 8.46 | 14.52 | 0 | 0 | 0 | 3.04 | 0 | 0 | 3.62 | 17.4189
| 1112 | 50.73 | 19.63 | 8.46 | 14.52 | 0 | 0 | 0 | 3.04 | 0 | 0 | 3.62 | 17.6723
| 1110 | 50.73 | 19.63 | 8.46 | 14.52 | 0 | 0 | 0 | 3.04 | 0 | 0 | 3.62 | 18.4031
| 1108 | 50.73 | 19.63 | 8.46 | 14.52 | 0 | 0 | 0 | 3.04 | 0 | 0 | 3.62 | 18.836
| 1106 | 50.73 | 19.63 | 8.46 | 14.52 | 0 | 0 | 0 | 3.04 | 0 | 0 | 3.62 | 19.2398
| 1104 | 50.73 | 19.63 | 8.46 | 14.52 | 0 | 0 | 0 | 3.04 | 0 | 0 | 3.62 | 19.9585
| 1102 | 50.73 | 19.63 | 8.46 | 14.52 | 0 | 0 | 0 | 3.04 | 0 | 0 | 3.62 | 20.6072
| 1100 | 50.73 | 19.63 | 8.46 | 14.52 | 0 | 0 | 0 | 3.04 | 0 | 0 | 3.62 | 21.0003
| 1098 | 50.73 | 19.63 | 8.46 | 14.52 | 0 | 0 | 0 | 3.04 | 0 | 0 | 3.62 | 21.3125
| 1096 | 50.73 | 19.63 | 8.46 | 14.52 | 0 | 0 | 0 | 3.04 | 0 | 0 | 3.62 | 21.5061
| 1094 | 50.73 | 19.63 | 8.46 | 14.52 | 0 | 0 | 0 | 3.04 | 0 | 0 | 3.62 | 22.1483
| 1092 | 50.73 | 19.63 | 8.46 | 14.52 | 0 | 0 | 0 | 3.04 | 0 | 0 | 3.62 | 22.5828
| 1090 | 50.73 | 19.63 | 8.46 | 14.52 | 0 | 0 | 0 | 3.04 | 0 | 0 | 3.62 | 23.5428
| 1088 | 50.73 | 19.63 | 8.46 | 14.52 | 0 | 0 | 0 | 3.04 | 0 | 0 | 3.62 | 24.2111
| 1086 | 50.73 | 19.63 | 8.46 | 14.52 | 0 | 0 | 0 | 3.04 | 0 | 0 | 3.62 | 24.7833
| 1084 | 50.73 | 19.63 | 8.46 | 14.52 | 0 | 0 | 0 | 3.04 | 0 | 0 | 3.62 | 25.3551
| 1082 | 50.73 | 19.63 | 8.46 | 14.52 | 0 | 0 | 0 | 3.04 | 0 | 0 | 3.62 | 26.247
| 1080 | 50.73 | 19.63 | 8.46 | 14.52 | 0 | 0 | 0 | 3.04 | 0 | 0 | 3.62 | 26.9429
| 1078 | 50.73 | 19.63 | 8.46 | 14.52 | 0 | 0 | 0 | 3.04 | 0 | 0 | 3.62 | 27.3699
| 1076 | 50.73 | 19.63 | 8.46 | 14.52 | 0 | 0 | 0 | 3.04 | 0 | 0 | 3.62 | 28.2382
| 1074 | 50.73 | 19.63 | 8.46 | 14.52 | 0 | 0 | 0 | 3.04 | 0 | 0 | 3.62 | 29.056
| 1072 | 50.73 | 19.63 | 8.46 | 14.52 | 0 | 0 | 0 | 3.04 | 0 | 0 | 3.62 | 29.737
| 1070 | 50.73 | 19.63 | 8.46 | 14.52 | 0 | 0 | 0 | 3.04 | 0 | 0 | 3.62 | 30.9806
| 1068 | 50.73 | 19.63 | 8.46 | 14.52 | 0 | 0 | 0 | 3.04 | 0 | 0 | 3.62 | 31.9459
| 1066 | 50.73 | 19.63 | 8.46 | 14.52 | 0 | 0 | 0 | 3.04 | 0 | 0 | 3.62 | 32.8514
| 1064 | 50.73 | 19.63 | 8.46 | 14.52 | 0 | 0 | 0 | 3.04 | 0 | 0 | 3.62 | 33.8498
| 1062 | 50.73 | 19.63 | 8.46 | 14.52 | 0 | 0 | 0 | 3.04 | 0 | 0 | 3.62 | 34.7328
| 1060 | 50.73 | 19.63 | 8.46 | 14.52 | 0 | 0 | 0 | 3.04 | 0 | 0 | 3.62 | 35.7665
| 1058 | 50.73 | 19.63 | 8.46 | 14.52 | 0 | 0 | 0 | 3.04 | 0 | 0 | 3.62 | 36.9601
| 1056 | 50.73 | 19.63 | 8.46 | 14.52 | 0 | 0 | 0 | 3.04 | 0 | 0 | 3.62 | 37.9035
| 1054 | 50.73 | 19.63 | 8.46 | 14.52 | 0 | 0 | 0 | 3.04 | 0 | 0 | 3.62 | 38.8726
| 1052 | 50.73 | 19.63 | 8.46 | 14.52 | 0 | 0 | 0 | 3.04 | 0 | 0 | 3.62 | 40.2974
| 1050 | 50.73 | 19.63 | 8.46 | 14.52 | 0 | 0 | 0 | 3.04 | 0 | 0 | 3.62 | 40.9776
| 1048 | 50.73 | 19.63 | 8.46 | 14.52 | 0 | 0 | 0 | 3.04 | 0 | 0 | 3.62 | 42.4954
| 1046 | 50.73 | 19.63 | 8.46 | 14.52 | 0 | 0 | 0 | 3.04 | 0 | 0 | 3.62 | 44.2384
| 1044 | 50.73 | 19.63 | 8.46 | 14.52 | 0 | 0 | 0 | 3.04 | 0 | 0 | 3.62 | 46.2476
| 1042 | 50.73 | 19.63 | 8.46 | 14.52 | 0 | 0 | 0 | 3.04 | 0 | 0 | 3.62 | 47.2584
| 1040 | 50.73 | 19.63 | 8.46 | 14.52 | 0 | 0 | 0 | 3.04 | 0 | 0 | 3.62 | 47.8571
| 1038 | 50.73 | 19.63 | 8.46 | 14.52 | 0 | 0 | 0 | 3.04 | 0 | 0 | 3.62 | 49.7413
| 1036 | 50.73 | 19.63 | 8.46 | 14.52 | 0 | 0 | 0 | 3.04 | 0 | 0 | 3.62 | 51.8622
| 1034 | 50.73 | 19.63 | 8.46 | 14.52 | 0 | 0 | 0 | 3.04 | 0 | 0 | 3.62 | 52.9481
| 1032 | 50.73 | 19.63 | 8.46 | 14.52 | 0 | 0 | 0 | 3.04 | 0 | 0 | 3.62 | 53.6873
| 1030 | 50.73 | 19.63 | 8.46 | 14.52 | 0 | 0 | 0 | 3.04 | 0 | 0 | 3.62 | 55.609
| 1028 | 50.73 | 19.63 | 8.46 | 14.52 | 0 | 0 | 0 | 3.04 | 0 | 0 | 3.62 | 57.0759
| 1026 | 50.73 | 19.63 | 8.46 | 14.52 | 0 | 0 | 0 | 3.04 | 0 | 0 | 3.62 | 59.6466
| 1024 | 50.73 | 19.63 | 8.46 | 14.52 | 0 | 0 | 0 | 3.04 | 0 | 0 | 3.62 | 61.4177
| 1022 | 50.73 | 19.63 | 8.46 | 14.52 | 0 | 0 | 0 | 3.04 | 0 | 0 | 3.62 | 63.1672
| 1020 | 50.73 | 19.63 | 8.46 | 14.52 | 0 | 0 | 0 | 3.04 | 0 | 0 | 3.62 | 64.7296
| 1018 | 50.73 | 19.63 | 8.46 | 14.52 | 0 | 0 | 0 | 3.04 | 0 | 0 | 3.62 | 66.7417
| 1016 | 50.73 | 19.63 | 8.46 | 14.52 | 0 | 0 | 0 | 3.04 | 0 | 0 | 3.62 | 68.459
| 1014 | 50.73 | 19.63 | 8.46 | 14.52 | 0 | 0 | 0 | 3.04 | 0 | 0 | 3.62 | 70.0899
| 1012 | 50.73 | 19.63 | 8.46 | 14.52 | 0 | 0 | 0 | 3.04 | 0 | 0 | 3.62 | 73.2178
| 1010 | 50.73 | 19.63 | 8.46 | 14.52 | 0 | 0 | 0 | 3.04 | 0 | 0 | 3.62 | 75.204
| 1008 | 50.73 | 19.63 | 8.46 | 14.52 | 0 | 0 | 0 | 3.04 | 0 | 0 | 3.62 | 77.676
| 1006 | 50.73 | 19.63 | 8.46 | 14.52 | 0 | 0 | 0 | 3.04 | 0 | 0 | 3.62 | 79.9569
| 1004 | 50.73 | 19.63 | 8.46 | 14.52 | 0 | 0 | 0 | 3.04 | 0 | 0 | 3.62 | 83.0021
| 1002 | 50.73 | 19.63 | 8.46 | 14.52 | 0 | 0 | 0 | 3.04 | 0 | 0 | 3.62 | 85.5871
| 1000 | 50.73 | 19.63 | 8.46 | 14.52 | 0 | 0 | 0 | 3.04 | 0 | 0 | 3.62 | 87.9287
| 998 | 50.73 | 19.63 | 8.46 | 14.52 | 0 | 0 | 0 | 3.04 | 0 | 0 | 3.62 | 91.8977
| 996 | 50.73 | 19.63 | 8.46 | 14.52 | 0 | 0 | 0 | 3.04 | 0 | 0 | 3.62 | 94.95
| 994 | 50.73 | 19.63 | 8.46 | 14.52 | 0 | 0 | 0 | 3.04 | 0 | 0 | 3.62 | 97.9833
| 992 | 50.73 | 19.63 | 8.46 | 14.52 | 0 | 0 | 0 | 3.04 | 0 | 0 | 3.62 | 101.442
| 990 | 50.73 | 19.63 | 8.46 | 14.52 | 0 | 0 | 0 | 3.04 | 0 | 0 | 3.62 | 105.289
| 988 | 50.73 | 19.63 | 8.46 | 14.52 | 0 | 0 | 0 | 3.04 | 0 | 0 | 3.62 | 109.173
| 986 | 50.73 | 19.63 | 8.46 | 14.52 | 0 | 0 | 0 | 3.04 | 0 | 0 | 3.62 | 113.226
| 984 | 50.73 | 19.63 | 8.46 | 14.52 | 0 | 0 | 0 | 3.04 | 0 | 0 | 3.62 | 116.795
| 982 | 50.73 | 19.63 | 8.46 | 14.52 | 0 | 0 | 0 | 3.04 | 0 | 0 | 3.62 | 121.306
| 980 | 50.73 | 19.63 | 8.46 | 14.52 | 0 | 0 | 0 | 3.04 | 0 | 0 | 3.62 | 125.753
| 978 | 50.73 | 19.63 | 8.46 | 14.52 | 0 | 0 | 0 | 3.04 | 0 | 0 | 3.62 | 130.496
| 976 | 50.73 | 19.63 | 8.46 | 14.52 | 0 | 0 | 0 | 3.04 | 0 | 0 | 3.62 | 134.678
| 974 | 50.73 | 19.63 | 8.46 | 14.52 | 0 | 0 | 0 | 3.04 | 0 | 0 | 3.62 | 139.171
| 972 | 50.73 | 19.63 | 8.46 | 14.52 | 0 | 0 | 0 | 3.04 | 0 | 0 | 3.62 | 145.8
| 970 | 50.73 | 19.63 | 8.46 | 14.52 | 0 | 0 | 0 | 3.04 | 0 | 0 | 3.62 | 150.796
| 968 | 50.73 | 19.63 | 8.46 | 14.52 | 0 | 0 | 0 | 3.04 | 0 | 0 | 3.62 | 156.822
| 966 | 50.73 | 19.63 | 8.46 | 14.52 | 0 | 0 | 0 | 3.04 | 0 | 0 | 3.62 | 160.99
| 964 | 50.73 | 19.63 | 8.46 | 14.52 | 0 | 0 | 0 | 3.04 | 0 | 0 | 3.62 | 165.885
| 962 | 50.73 | 19.63 | 8.46 | 14.52 | 0 | 0 | 0 | 3.04 | 0 | 0 | 3.62 | 172.367
| 960 | 50.73 | 19.63 | 8.46 | 14.52 | 0 | 0 | 0 | 3.04 | 0 | 0 | 3.62 | 179.178
| 958 | 50.73 | 19.63 | 8.46 | 14.52 | 0 | 0 | 0 | 3.04 | 0 | 0 | 3.62 | 184.284
| 956 | 50.73 | 19.63 | 8.46 | 14.52 | 0 | 0 | 0 | 3.04 | 0 | 0 | 3.62 | 191.116
| 954 | 50.73 | 19.63 | 8.46 | 14.52 | 0 | 0 | 0 | 3.04 | 0 | 0 | 3.62 | 198.901

## data
SiO2 | B2O3 | Al2O3 | Na2O | K2O | CaO | MgO | BaO | CaF2 | ZnO | TiO2 | Temp | Viscosity
45 | 30 | 10 | 15 | 0 | 0 | 0 | 0 | 0 | 0 | 0 | 1150 | 5.9111
45 | 30 | 10 | 15 | 0 | 0 | 0 | 0 | 0 | 0 | 0 | 1148 | 5.98769
45 | 30 | 10 | 15 | 0 | 0 | 0 | 0 | 0 | 0 | 0 | 1146 | 6.074
45 | 30 | 10 | 15 | 0 | 0 | 0 | 0 | 0 | 0 | 0 | 1144 | 6.1865
45 | 30 | 10 | 15 | 0 | 0 | 0 | 0 | 0 | 0 | 0 | 1142 | 6.27158
45 | 30 | 10 | 15 | 0 | 0 | 0 | 0 | 0 | 0 | 0 | 1140 | 6.32886
45 | 30 | 10 | 15 | 0 | 0 | 0 | 0 | 0 | 0 | 0 | 1138 | 6.4816
45 | 30 | 10 | 15 | 0 | 0 | 0 | 0 | 0 | 0 | 0 | 1136 | 6.54737
45 | 30 | 10 | 15 | 0 | 0 | 0 | 0 | 0 | 0 | 0 | 1134 | 6.6482
45 | 30 | 10 | 15 | 0 | 0 | 0 | 0 | 0 | 0 | 0 | 1132 | 6.85033
45 | 30 | 10 | 15 | 0 | 0 | 0 | 0 | 0 | 0 | 0 | 1130 | 7.0682
45 | 30 | 10 | 15 | 0 | 0 | 0 | 0 | 0 | 0 | 0 | 1128 | 7.18989
45 | 30 | 10 | 15 | 0 | 0 | 0 | 0 | 0 | 0 | 0 | 1126 | 7.3858
45 | 30 | 10 | 15 | 0 | 0 | 0 | 0 | 0 | 0 | 0 | 1124 | 7.569
45 | 30 | 10 | 15 | 0 | 0 | 0 | 0 | 0 | 0 | 0 | 1122 | 7.73657
45 | 30 | 10 | 15 | 0 | 0 | 0 | 0 | 0 | 0 | 0 | 1120 | 7.94386
45 | 30 | 10 | 15 | 0 | 0 | 0 | 0 | 0 | 0 | 0 | 1118 | 8.0426
45 | 30 | 10 | 15 | 0 | 0 | 0 | 0 | 0 | 0 | 0 | 1116 | 8.2149
45 | 30 | 10 | 15 | 0 | 0 | 0 | 0 | 0 | 0 | 0 | 1114 | 8.4304
45 | 30 | 10 | 15 | 0 | 0 | 0 | 0 | 0 | 0 | 0 | 1112 | 8.61975
45 | 30 | 10 | 15 | 0 | 0 | 0 | 0 | 0 | 0 | 0 | 1110 | 8.7857
45 | 30 | 10 | 15 | 0 | 0 | 0 | 0 | 0 | 0 | 0 | 1108 | 9.0116
45 | 30 | 10 | 15 | 0 | 0 | 0 | 0 | 0 | 0 | 0 | 1106 | 9.2995
45 | 30 | 10 | 15 | 0 | 0 | 0 | 0 | 0 | 0 | 0 | 1104 | 9.49771
45 | 30 | 10 | 15 | 0 | 0 | 0 | 0 | 0 | 0 | 0 | 1102 | 9.663
45 | 30 | 10 | 15 | 0 | 0 | 0 | 0 | 0 | 0 | 0 | 1100 | 9.8299
45 | 30 | 10 | 15 | 0 | 0 | 0 | 0 | 0 | 0 | 0 | 1098 | 10.0723
45 | 30 | 10 | 15 | 0 | 0 | 0 | 0 | 0 | 0 | 0 | 1096 | 10.2982
45 | 30 | 10 | 15 | 0 | 0 | 0 | 0 | 0 | 0 | 0 | 1094 | 10.5915
45 | 30 | 10 | 15 | 0 | 0 | 0 | 0 | 0 | 0 | 0 | 1092 | 10.7613
45 | 30 | 10 | 15 | 0 | 0 | 0 | 0 | 0 | 0 | 0 | 1090 | 11.0144
45 | 30 | 10 | 15 | 0 | 0 | 0 | 0 | 0 | 0 | 0 | 1088 | 11.2294
45 | 30 | 10 | 15 | 0 | 0 | 0 | 0 | 0 | 0 | 0 | 1086 | 11.4609
45 | 30 | 10 | 15 | 0 | 0 | 0 | 0 | 0 | 0 | 0 | 1084 | 11.705
45 | 30 | 10 | 15 | 0 | 0 | 0 | 0 | 0 | 0 | 0 | 1082 | 11.9983
45 | 30 | 10 | 15 | 0 | 0 | 0 | 0 | 0 | 0 | 0 | 1080 | 12.2509
45 | 30 | 10 | 15 | 0 | 0 | 0 | 0 | 0 | 0 | 0 | 1078 | 12.5295
45 | 30 | 10 | 15 | 0 | 0 | 0 | 0 | 0 | 0 | 0 | 1076 | 12.866
45 | 30 | 10 | 15 | 0 | 0 | 0 | 0 | 0 | 0 | 0 | 1074 | 12.979
45 | 30 | 10 | 15 | 0 | 0 | 0 | 0 | 0 | 0 | 0 | 1072 | 13.2548
45 | 30 | 10 | 15 | 0 | 0 | 0 | 0 | 0 | 0 | 0 | 1070 | 13.6089
45 | 30 | 10 | 15 | 0 | 0 | 0 | 0 | 0 | 0 | 0 | 1068 | 13.9024
45 | 30 | 10 | 15 | 0 | 0 | 0 | 0 | 0 | 0 | 0 | 1066 | 14.1503
45 | 30 | 10 | 15 | 0 | 0 | 0 | 0 | 0 | 0 | 0 | 1064 | 14.5041
45 | 30 | 10 | 15 | 0 | 0 | 0 | 0 | 0 | 0 | 0 | 1062 | 14.9855
45 | 30 | 10 | 15 | 0 | 0 | 0 | 0 | 0 | 0 | 0 | 1060 | 15.2705
45 | 30 | 10 | 15 | 0 | 0 | 0 | 0 | 0 | 0 | 0 | 1058 | 15.7406
45 | 30 | 10 | 15 | 0 | 0 | 0 | 0 | 0 | 0 | 0 | 1056 | 15.9649
45 | 30 | 10 | 15 | 0 | 0 | 0 | 0 | 0 | 0 | 0 | 1054 | 16.06
45 | 30 | 10 | 15 | 0 | 0 | 0 | 0 | 0 | 0 | 0 | 1052 | 16.3112
45 | 30 | 10 | 15 | 0 | 0 | 0 | 0 | 0 | 0 | 0 | 1050 | 16.6177
45 | 30 | 10 | 15 | 0 | 0 | 0 | 0 | 0 | 0 | 0 | 1048 | 16.7034
45 | 30 | 10 | 15 | 0 | 0 | 0 | 0 | 0 | 0 | 0 | 1046 | 16.8924
45 | 30 | 10 | 15 | 0 | 0 | 0 | 0 | 0 | 0 | 0 | 1044 | 17.5441
45 | 30 | 10 | 15 | 0 | 0 | 0 | 0 | 0 | 0 | 0 | 1042 | 18.0571
45 | 30 | 10 | 15 | 0 | 0 | 0 | 0 | 0 | 0 | 0 | 1040 | 18.626
45 | 30 | 10 | 15 | 0 | 0 | 0 | 0 | 0 | 0 | 0 | 1038 | 19.2048
45 | 30 | 10 | 15 | 0 | 0 | 0 | 0 | 0 | 0 | 0 | 1036 | 19.7027
45 | 30 | 10 | 15 | 0 | 0 | 0 | 0 | 0 | 0 | 0 | 1034 | 20.2006
45 | 30 | 10 | 15 | 0 | 0 | 0 | 0 | 0 | 0 | 0 | 1032 | 20.7381
45 | 30 | 10 | 15 | 0 | 0 | 0 | 0 | 0 | 0 | 0 | 1030 | 21.2208
45 | 30 | 10 | 15 | 0 | 0 | 0 | 0 | 0 | 0 | 0 | 1028 | 21.6857
45 | 30 | 10 | 15 | 0 | 0 | 0 | 0 | 0 | 0 | 0 | 1026 | 22.2706
45 | 30 | 10 | 15 | 0 | 0 | 0 | 0 | 0 | 0 | 0 | 1024 | 22.9328
45 | 30 | 10 | 15 | 0 | 0 | 0 | 0 | 0 | 0 | 0 | 1022 | 23.444
45 | 30 | 10 | 15 | 0 | 0 | 0 | 0 | 0 | 0 | 0 | 1020 | 24.0095
45 | 30 | 10 | 15 | 0 | 0 | 0 | 0 | 0 | 0 | 0 | 1018 | 24.3725
45 | 30 | 10 | 15 | 0 | 0 | 0 | 0 | 0 | 0 | 0 | 1016 | 24.7542
45 | 30 | 10 | 15 | 0 | 0 | 0 | 0 | 0 | 0 | 0 | 1014 | 25.0266
45 | 30 | 10 | 15 | 0 | 0 | 0 | 0 | 0 | 0 | 0 | 1012 | 25.635
45 | 30 | 10 | 15 | 0 | 0 | 0 | 0 | 0 | 0 | 0 | 1010 | 26.3134
45 | 30 | 10 | 15 | 0 | 0 | 0 | 0 | 0 | 0 | 0 | 1008 | 27.0724
45 | 30 | 10 | 15 | 0 | 0 | 0 | 0 | 0 | 0 | 0 | 1006 | 27.7642
45 | 30 | 10 | 15 | 0 | 0 | 0 | 0 | 0 | 0 | 0 | 1004 | 28.3652
45 | 30 | 10 | 15 | 0 | 0 | 0 | 0 | 0 | 0 | 0 | 1002 | 29.0541
45 | 30 | 10 | 15 | 0 | 0 | 0 | 0 | 0 | 0 | 0 | 1000 | 29.48
45 | 30 | 10 | 15 | 0 | 0 | 0 | 0 | 0 | 0 | 0 | 998 | 30.0708
45 | 30 | 10 | 15 | 0 | 0 | 0 | 0 | 0 | 0 | 0 | 996 | 30.8352
45 | 30 | 10 | 15 | 0 | 0 | 0 | 0 | 0 | 0 | 0 | 994 | 31.729
45 | 30 | 10 | 15 | 0 | 0 | 0 | 0 | 0 | 0 | 0 | 992 | 32.8042
45 | 30 | 10 | 15 | 0 | 0 | 0 | 0 | 0 | 0 | 0 | 990 | 33.8446
45 | 30 | 10 | 15 | 0 | 0 | 0 | 0 | 0 | 0 | 0 | 988 | 34.6548
45 | 30 | 10 | 15 | 0 | 0 | 0 | 0 | 0 | 0 | 0 | 986 | 35.8407
45 | 30 | 10 | 15 | 0 | 0 | 0 | 0 | 0 | 0 | 0 | 984 | 36.7139
45 | 30 | 10 | 15 | 0 | 0 | 0 | 0 | 0 | 0 | 0 | 982 | 38.1673
45 | 30 | 10 | 15 | 0 | 0 | 0 | 0 | 0 | 0 | 0 | 980 | 38.9454
45 | 30 | 10 | 15 | 0 | 0 | 0 | 0 | 0 | 0 | 0 | 978 | 40.1804
45 | 30 | 10 | 15 | 0 | 0 | 0 | 0 | 0 | 0 | 0 | 976 | 41.5965
45 | 30 | 10 | 15 | 0 | 0 | 0 | 0 | 0 | 0 | 0 | 974 | 42.9353
45 | 30 | 10 | 15 | 0 | 0 | 0 | 0 | 0 | 0 | 0 | 972 | 44.4173
45 | 30 | 10 | 15 | 0 | 0 | 0 | 0 | 0 | 0 | 0 | 970 | 45.8224
45 | 30 | 10 | 15 | 0 | 0 | 0 | 0 | 0 | 0 | 0 | 968 | 47.1253
45 | 30 | 10 | 15 | 0 | 0 | 0 | 0 | 0 | 0 | 0 | 966 | 48.4673
45 | 30 | 10 | 15 | 0 | 0 | 0 | 0 | 0 | 0 | 0 | 964 | 49.8867
45 | 30 | 10 | 15 | 0 | 0 | 0 | 0 | 0 | 0 | 0 | 962 | 51.8869
45 | 30 | 10 | 15 | 0 | 0 | 0 | 0 | 0 | 0 | 0 | 960 | 53.3481
45 | 30 | 10 | 15 | 0 | 0 | 0 | 0 | 0 | 0 | 0 | 958 | 55.2214
45 | 30 | 10 | 15 | 0 | 0 | 0 | 0 | 0 | 0 | 0 | 956 | 57.2375
45 | 30 | 10 | 15 | 0 | 0 | 0 | 0 | 0 | 0 | 0 | 954 | 58.6668
45 | 30 | 10 | 15 | 0 | 0 | 0 | 0 | 0 | 0 | 0 | 952 | 60.9588
45 | 30 | 10 | 15 | 0 | 0 | 0 | 0 | 0 | 0 | 0 | 950 | 62.9687
45 | 30 | 10 | 15 | 0 | 0 | 0 | 0 | 0 | 0 | 0 | 948 | 64.722
45 | 30 | 10 | 15 | 0 | 0 | 0 | 0 | 0 | 0 | 0 | 946 | 67.083
45 | 30 | 10 | 15 | 0 | 0 | 0 | 0 | 0 | 0 | 0 | 944 | 69.2441
45 | 30 | 10 | 15 | 0 | 0 | 0 | 0 | 0 | 0 | 0 | 942 | 71.4837
45 | 30 | 10 | 15 | 0 | 0 | 0 | 0 | 0 | 0 | 0 | 940 | 73.872
45 | 30 | 10 | 15 | 0 | 0 | 0 | 0 | 0 | 0 | 0 | 938 | 76.1664
45 | 30 | 10 | 15 | 0 | 0 | 0 | 0 | 0 | 0 | 0 | 936 | 79.1879
45 | 30 | 10 | 15 | 0 | 0 | 0 | 0 | 0 | 0 | 0 | 934 | 81.9563
45 | 30 | 10 | 15 | 0 | 0 | 0 | 0 | 0 | 0 | 0 | 932 | 84.8618
45 | 30 | 10 | 15 | 0 | 0 | 0 | 0 | 0 | 0 | 0 | 930 | 87.2533
45 | 30 | 10 | 15 | 0 | 0 | 0 | 0 | 0 | 0 | 0 | 928 | 90.2449
45 | 30 | 10 | 15 | 0 | 0 | 0 | 0 | 0 | 0 | 0 | 926 | 93.7301
45 | 30 | 10 | 15 | 0 | 0 | 0 | 0 | 0 | 0 | 0 | 924 | 96.6417
45 | 30 | 10 | 15 | 0 | 0 | 0 | 0 | 0 | 0 | 0 | 922 | 100.546
45 | 30 | 10 | 15 | 0 | 0 | 0 | 0 | 0 | 0 | 0 | 920 | 103.983
45 | 30 | 10 | 15 | 0 | 0 | 0 | 0 | 0 | 0 | 0 | 918 | 107.908
45 | 30 | 10 | 15 | 0 | 0 | 0 | 0 | 0 | 0 | 0 | 916 | 111.521
45 | 30 | 10 | 15 | 0 | 0 | 0 | 0 | 0 | 0 | 0 | 914 | 115.248
45 | 30 | 10 | 15 | 0 | 0 | 0 | 0 | 0 | 0 | 0 | 912 | 120.623
45 | 30 | 10 | 15 | 0 | 0 | 0 | 0 | 0 | 0 | 0 | 910 | 125.15
45 | 30 | 10 | 15 | 0 | 0 | 0 | 0 | 0 | 0 | 0 | 908 | 129.716
45 | 30 | 10 | 15 | 0 | 0 | 0 | 0 | 0 | 0 | 0 | 906 | 135.098
45 | 30 | 10 | 15 | 0 | 0 | 0 | 0 | 0 | 0 | 0 | 904 | 139.244
45 | 30 | 10 | 15 | 0 | 0 | 0 | 0 | 0 | 0 | 0 | 902 | 145.294
45 | 30 | 10 | 15 | 0 | 0 | 0 | 0 | 0 | 0 | 0 | 900 | 150.624
45 | 30 | 10 | 15 | 0 | 0 | 0 | 0 | 0 | 0 | 0 | 898 | 156.33
45 | 30 | 10 | 15 | 0 | 0 | 0 | 0 | 0 | 0 | 0 | 896 | 163.35
45 | 30 | 10 | 15 | 0 | 0 | 0 | 0 | 0 | 0 | 0 | 894 | 169.66
45 | 30 | 10 | 15 | 0 | 0 | 0 | 0 | 0 | 0 | 0 | 892 | 176.463
45 | 30 | 10 | 15 | 0 | 0 | 0 | 0 | 0 | 0 | 0 | 890 | 182.286
45 | 30 | 7 | 15 | 0 | 0 | 0 | 0 | 0 | 0 | 3 | 1150 | 3.669
45 | 30 | 7 | 15 | 0 | 0 | 0 | 0 | 0 | 0 | 3 | 1148 | 3.517
45 | 30 | 7 | 15 | 0 | 0 | 0 | 0 | 0 | 0 | 3 | 1146 | 3.4522
45 | 30 | 7 | 15 | 0 | 0 | 0 | 0 | 0 | 0 | 3 | 1144 | 3.4765
45 | 30 | 7 | 15 | 0 | 0 | 0 | 0 | 0 | 0 | 3 | 1142 | 3.61531
45 | 30 | 7 | 15 | 0 | 0 | 0 | 0 | 0 | 0 | 3 | 1140 | 3.6714
45 | 30 | 7 | 15 | 0 | 0 | 0 | 0 | 0 | 0 | 3 | 1138 | 3.69656
45 | 30 | 7 | 15 | 0 | 0 | 0 | 0 | 0 | 0 | 3 | 1136 | 3.69425
45 | 30 | 7 | 15 | 0 | 0 | 0 | 0 | 0 | 0 | 3 | 1134 | 3.7572
45 | 30 | 7 | 15 | 0 | 0 | 0 | 0 | 0 | 0 | 3 | 1132 | 3.7635
45 | 30 | 7 | 15 | 0 | 0 | 0 | 0 | 0 | 0 | 3 | 1130 | 3.75458
45 | 30 | 7 | 15 | 0 | 0 | 0 | 0 | 0 | 0 | 3 | 1128 | 3.8328
45 | 30 | 7 | 15 | 0 | 0 | 0 | 0 | 0 | 0 | 3 | 1126 | 3.8814
45 | 30 | 7 | 15 | 0 | 0 | 0 | 0 | 0 | 0 | 3 | 1124 | 3.9138
45 | 30 | 7 | 15 | 0 | 0 | 0 | 0 | 0 | 0 | 3 | 1122 | 4.03729
45 | 30 | 7 | 15 | 0 | 0 | 0 | 0 | 0 | 0 | 3 | 1120 | 4.044
45 | 30 | 7 | 15 | 0 | 0 | 0 | 0 | 0 | 0 | 3 | 1118 | 4.199
45 | 30 | 7 | 15 | 0 | 0 | 0 | 0 | 0 | 0 | 3 | 1116 | 4.2206
45 | 30 | 7 | 15 | 0 | 0 | 0 | 0 | 0 | 0 | 3 | 1114 | 4.262
45 | 30 | 7 | 15 | 0 | 0 | 0 | 0 | 0 | 0 | 3 | 1112 | 4.3924
45 | 30 | 7 | 15 | 0 | 0 | 0 | 0 | 0 | 0 | 3 | 1110 | 4.441
45 | 30 | 7 | 15 | 0 | 0 | 0 | 0 | 0 | 0 | 3 | 1108 | 4.549
45 | 30 | 7 | 15 | 0 | 0 | 0 | 0 | 0 | 0 | 3 | 1106 | 4.6673
45 | 30 | 7 | 15 | 0 | 0 | 0 | 0 | 0 | 0 | 3 | 1104 | 4.833
45 | 30 | 7 | 15 | 0 | 0 | 0 | 0 | 0 | 0 | 3 | 1102 | 4.911
45 | 30 | 7 | 15 | 0 | 0 | 0 | 0 | 0 | 0 | 3 | 1100 | 5.1464
45 | 30 | 7 | 15 | 0 | 0 | 0 | 0 | 0 | 0 | 3 | 1098 | 5.28912
45 | 30 | 7 | 15 | 0 | 0 | 0 | 0 | 0 | 0 | 3 | 1096 | 5.42929
45 | 30 | 7 | 15 | 0 | 0 | 0 | 0 | 0 | 0 | 3 | 1094 | 5.491
45 | 30 | 7 | 15 | 0 | 0 | 0 | 0 | 0 | 0 | 3 | 1092 | 5.6577
45 | 30 | 7 | 15 | 0 | 0 | 0 | 0 | 0 | 0 | 3 | 1090 | 5.8464
45 | 30 | 7 | 15 | 0 | 0 | 0 | 0 | 0 | 0 | 3 | 1088 | 6.07625
45 | 30 | 7 | 15 | 0 | 0 | 0 | 0 | 0 | 0 | 3 | 1086 | 6.22943
45 | 30 | 7 | 15 | 0 | 0 | 0 | 0 | 0 | 0 | 3 | 1084 | 6.43975
45 | 30 | 7 | 15 | 0 | 0 | 0 | 0 | 0 | 0 | 3 | 1082 | 6.5625
45 | 30 | 7 | 15 | 0 | 0 | 0 | 0 | 0 | 0 | 3 | 1080 | 6.6912
45 | 30 | 7 | 15 | 0 | 0 | 0 | 0 | 0 | 0 | 3 | 1078 | 6.88314
45 | 30 | 7 | 15 | 0 | 0 | 0 | 0 | 0 | 0 | 3 | 1076 | 7.0198
45 | 30 | 7 | 15 | 0 | 0 | 0 | 0 | 0 | 0 | 3 | 1074 | 7.267
45 | 30 | 7 | 15 | 0 | 0 | 0 | 0 | 0 | 0 | 3 | 1072 | 7.472
45 | 30 | 7 | 15 | 0 | 0 | 0 | 0 | 0 | 0 | 3 | 1070 | 7.6441
45 | 30 | 7 | 15 | 0 | 0 | 0 | 0 | 0 | 0 | 3 | 1068 | 7.81275
45 | 30 | 7 | 15 | 0 | 0 | 0 | 0 | 0 | 0 | 3 | 1066 | 8.0615
45 | 30 | 7 | 15 | 0 | 0 | 0 | 0 | 0 | 0 | 3 | 1064 | 8.31025
45 | 30 | 7 | 15 | 0 | 0 | 0 | 0 | 0 | 0 | 3 | 1062 | 8.621
45 | 30 | 7 | 15 | 0 | 0 | 0 | 0 | 0 | 0 | 3 | 1060 | 8.775
45 | 30 | 7 | 15 | 0 | 0 | 0 | 0 | 0 | 0 | 3 | 1058 | 9.02375
45 | 30 | 7 | 15 | 0 | 0 | 0 | 0 | 0 | 0 | 3 | 1056 | 9.3023
45 | 30 | 7 | 15 | 0 | 0 | 0 | 0 | 0 | 0 | 3 | 1054 | 9.45914
45 | 30 | 7 | 15 | 0 | 0 | 0 | 0 | 0 | 0 | 3 | 1052 | 9.73189
45 | 30 | 7 | 15 | 0 | 0 | 0 | 0 | 0 | 0 | 3 | 1050 | 9.97443
45 | 30 | 7 | 15 | 0 | 0 | 0 | 0 | 0 | 0 | 3 | 1048 | 10.2875
45 | 30 | 7 | 15 | 0 | 0 | 0 | 0 | 0 | 0 | 3 | 1046 | 10.4204
45 | 30 | 7 | 15 | 0 | 0 | 0 | 0 | 0 | 0 | 3 | 1044 | 10.908
45 | 30 | 7 | 15 | 0 | 0 | 0 | 0 | 0 | 0 | 3 | 1042 | 11.1587
45 | 30 | 7 | 15 | 0 | 0 | 0 | 0 | 0 | 0 | 3 | 1040 | 11.4999
45 | 30 | 7 | 15 | 0 | 0 | 0 | 0 | 0 | 0 | 3 | 1038 | 11.8755
45 | 30 | 7 | 15 | 0 | 0 | 0 | 0 | 0 | 0 | 3 | 1036 | 12.1814
45 | 30 | 7 | 15 | 0 | 0 | 0 | 0 | 0 | 0 | 3 | 1034 | 12.57
45 | 30 | 7 | 15 | 0 | 0 | 0 | 0 | 0 | 0 | 3 | 1032 | 12.9149
45 | 30 | 7 | 15 | 0 | 0 | 0 | 0 | 0 | 0 | 3 | 1030 | 13.255
45 | 30 | 7 | 15 | 0 | 0 | 0 | 0 | 0 | 0 | 3 | 1028 | 13.6273
45 | 30 | 7 | 15 | 0 | 0 | 0 | 0 | 0 | 0 | 3 | 1026 | 13.9697
45 | 30 | 7 | 15 | 0 | 0 | 0 | 0 | 0 | 0 | 3 | 1024 | 14.4809
45 | 30 | 7 | 15 | 0 | 0 | 0 | 0 | 0 | 0 | 3 | 1022 | 14.8349
45 | 30 | 7 | 15 | 0 | 0 | 0 | 0 | 0 | 0 | 3 | 1020 | 15.3962
45 | 30 | 7 | 15 | 0 | 0 | 0 | 0 | 0 | 0 | 3 | 1018 | 15.819
45 | 30 | 7 | 15 | 0 | 0 | 0 | 0 | 0 | 0 | 3 | 1016 | 16.3447
45 | 30 | 7 | 15 | 0 | 0 | 0 | 0 | 0 | 0 | 3 | 1014 | 16.8121
45 | 30 | 7 | 15 | 0 | 0 | 0 | 0 | 0 | 0 | 3 | 1012 | 17.3771
45 | 30 | 7 | 15 | 0 | 0 | 0 | 0 | 0 | 0 | 3 | 1010 | 17.6647
45 | 30 | 7 | 15 | 0 | 0 | 0 | 0 | 0 | 0 | 3 | 1008 | 18.2116
45 | 30 | 7 | 15 | 0 | 0 | 0 | 0 | 0 | 0 | 3 | 1006 | 18.6954
45 | 30 | 7 | 15 | 0 | 0 | 0 | 0 | 0 | 0 | 3 | 1004 | 19.3422
45 | 30 | 7 | 15 | 0 | 0 | 0 | 0 | 0 | 0 | 3 | 1002 | 19.9027
45 | 30 | 7 | 15 | 0 | 0 | 0 | 0 | 0 | 0 | 3 | 1000 | 20.4411
45 | 30 | 7 | 15 | 0 | 0 | 0 | 0 | 0 | 0 | 3 | 998 | 21.1406
45 | 30 | 7 | 15 | 0 | 0 | 0 | 0 | 0 | 0 | 3 | 996 | 21.756
45 | 30 | 7 | 15 | 0 | 0 | 0 | 0 | 0 | 0 | 3 | 994 | 22.4212
45 | 30 | 7 | 15 | 0 | 0 | 0 | 0 | 0 | 0 | 3 | 992 | 23.1751
45 | 30 | 7 | 15 | 0 | 0 | 0 | 0 | 0 | 0 | 3 | 990 | 23.902
45 | 30 | 7 | 15 | 0 | 0 | 0 | 0 | 0 | 0 | 3 | 988 | 24.5814
45 | 30 | 7 | 15 | 0 | 0 | 0 | 0 | 0 | 0 | 3 | 986 | 25.3658
45 | 30 | 7 | 15 | 0 | 0 | 0 | 0 | 0 | 0 | 3 | 984 | 26.0347
45 | 30 | 7 | 15 | 0 | 0 | 0 | 0 | 0 | 0 | 3 | 982 | 26.9917
45 | 30 | 7 | 15 | 0 | 0 | 0 | 0 | 0 | 0 | 3 | 980 | 27.7453
45 | 30 | 7 | 15 | 0 | 0 | 0 | 0 | 0 | 0 | 3 | 978 | 28.5612
45 | 30 | 7 | 15 | 0 | 0 | 0 | 0 | 0 | 0 | 3 | 976 | 29.6281
45 | 30 | 7 | 15 | 0 | 0 | 0 | 0 | 0 | 0 | 3 | 974 | 30.6616
45 | 30 | 7 | 15 | 0 | 0 | 0 | 0 | 0 | 0 | 3 | 972 | 31.492
45 | 30 | 7 | 15 | 0 | 0 | 0 | 0 | 0 | 0 | 3 | 970 | 32.6817
45 | 30 | 7 | 15 | 0 | 0 | 0 | 0 | 0 | 0 | 3 | 968 | 33.6873
45 | 30 | 7 | 15 | 0 | 0 | 0 | 0 | 0 | 0 | 3 | 966 | 34.9374
45 | 30 | 7 | 15 | 0 | 0 | 0 | 0 | 0 | 0 | 3 | 964 | 35.8957
45 | 30 | 7 | 15 | 0 | 0 | 0 | 0 | 0 | 0 | 3 | 962 | 37.1175
45 | 30 | 7 | 15 | 0 | 0 | 0 | 0 | 0 | 0 | 3 | 960 | 38.1673
45 | 30 | 7 | 15 | 0 | 0 | 0 | 0 | 0 | 0 | 3 | 958 | 39.6638
45 | 30 | 7 | 15 | 0 | 0 | 0 | 0 | 0 | 0 | 3 | 956 | 41.0589
45 | 30 | 7 | 15 | 0 | 0 | 0 | 0 | 0 | 0 | 3 | 954 | 42.1509
45 | 30 | 7 | 15 | 0 | 0 | 0 | 0 | 0 | 0 | 3 | 952 | 43.7076
45 | 30 | 7 | 15 | 0 | 0 | 0 | 0 | 0 | 0 | 3 | 950 | 45.0741
45 | 30 | 7 | 15 | 0 | 0 | 0 | 0 | 0 | 0 | 3 | 948 | 46.5814
45 | 30 | 7 | 15 | 0 | 0 | 0 | 0 | 0 | 0 | 3 | 946 | 48.2263
45 | 30 | 7 | 15 | 0 | 0 | 0 | 0 | 0 | 0 | 3 | 944 | 49.9163
45 | 30 | 7 | 15 | 0 | 0 | 0 | 0 | 0 | 0 | 3 | 942 | 51.7224
45 | 30 | 7 | 15 | 0 | 0 | 0 | 0 | 0 | 0 | 3 | 940 | 53.2835
45 | 30 | 7 | 15 | 0 | 0 | 0 | 0 | 0 | 0 | 3 | 938 | 55.2753
45 | 30 | 7 | 15 | 0 | 0 | 0 | 0 | 0 | 0 | 3 | 936 | 57.208
45 | 30 | 7 | 15 | 0 | 0 | 0 | 0 | 0 | 0 | 3 | 934 | 59.3989
45 | 30 | 7 | 15 | 0 | 0 | 0 | 0 | 0 | 0 | 3 | 932 | 61.2615
45 | 30 | 7 | 15 | 0 | 0 | 0 | 0 | 0 | 0 | 3 | 930 | 63.5761
45 | 30 | 7 | 15 | 0 | 0 | 0 | 0 | 0 | 0 | 3 | 928 | 66.0042
45 | 30 | 7 | 15 | 0 | 0 | 0 | 0 | 0 | 0 | 3 | 926 | 68.2461
45 | 30 | 7 | 15 | 0 | 0 | 0 | 0 | 0 | 0 | 3 | 924 | 71.036
45 | 30 | 7 | 15 | 0 | 0 | 0 | 0 | 0 | 0 | 3 | 922 | 73.6354
45 | 30 | 7 | 15 | 0 | 0 | 0 | 0 | 0 | 0 | 3 | 920 | 76.7976
45 | 30 | 7 | 15 | 0 | 0 | 0 | 0 | 0 | 0 | 3 | 918 | 79.434
45 | 30 | 7 | 15 | 0 | 0 | 0 | 0 | 0 | 0 | 3 | 916 | 82.6652
45 | 30 | 7 | 15 | 0 | 0 | 0 | 0 | 0 | 0 | 3 | 914 | 85.9035
45 | 30 | 7 | 15 | 0 | 0 | 0 | 0 | 0 | 0 | 3 | 912 | 89.6851
45 | 30 | 7 | 15 | 0 | 0 | 0 | 0 | 0 | 0 | 3 | 910 | 92.8209
45 | 30 | 7 | 15 | 0 | 0 | 0 | 0 | 0 | 0 | 3 | 908 | 96.861
45 | 30 | 7 | 15 | 0 | 0 | 0 | 0 | 0 | 0 | 3 | 906 | 100.33
45 | 30 | 7 | 15 | 0 | 0 | 0 | 0 | 0 | 0 | 3 | 904 | 104.566
45 | 30 | 7 | 15 | 0 | 0 | 0 | 0 | 0 | 0 | 3 | 902 | 109.56
45 | 30 | 7 | 15 | 0 | 0 | 0 | 0 | 0 | 0 | 3 | 900 | 114.248
45 | 30 | 7 | 15 | 0 | 0 | 0 | 0 | 0 | 0 | 3 | 898 | 119.155
45 | 30 | 7 | 15 | 0 | 0 | 0 | 0 | 0 | 0 | 3 | 896 | 124.984
45 | 30 | 7 | 15 | 0 | 0 | 0 | 0 | 0 | 0 | 3 | 894 | 130.162
45 | 30 | 7 | 15 | 0 | 0 | 0 | 0 | 0 | 0 | 3 | 892 | 134.937
45 | 30 | 7 | 15 | 0 | 0 | 0 | 0 | 0 | 0 | 3 | 890 | 140.099
45 | 30 | 7 | 15 | 0 | 0 | 0 | 0 | 0 | 0 | 3 | 888 | 149.073
45 | 30 | 7 | 15 | 0 | 0 | 0 | 0 | 0 | 0 | 3 | 886 | 155.645
45 | 30 | 7 | 15 | 0 | 0 | 0 | 0 | 0 | 0 | 3 | 884 | 162.87
45 | 30 | 7 | 15 | 0 | 0 | 0 | 0 | 0 | 0 | 3 | 882 | 170.563
45 | 30 | 7 | 15 | 0 | 0 | 0 | 0 | 0 | 0 | 3 | 880 | 178.509
39 | 30 | 7 | 15 | 0 | 0 | 0 | 0 | 0 | 0 | 9 | 1132 | 2.16
39 | 30 | 7 | 15 | 0 | 0 | 0 | 0 | 0 | 0 | 9 | 1128 | 2.2115
39 | 30 | 7 | 15 | 0 | 0 | 0 | 0 | 0 | 0 | 9 | 1126 | 2.27
39 | 30 | 7 | 15 | 0 | 0 | 0 | 0 | 0 | 0 | 9 | 1124 | 2.2556
39 | 30 | 7 | 15 | 0 | 0 | 0 | 0 | 0 | 0 | 9 | 1122 | 2.33292
39 | 30 | 7 | 15 | 0 | 0 | 0 | 0 | 0 | 0 | 9 | 1120 | 2.3526
39 | 30 | 7 | 15 | 0 | 0 | 0 | 0 | 0 | 0 | 9 | 1118 | 2.53
39 | 30 | 7 | 15 | 0 | 0 | 0 | 0 | 0 | 0 | 9 | 1116 | 2.5084
39 | 30 | 7 | 15 | 0 | 0 | 0 | 0 | 0 | 0 | 9 | 1114 | 2.6056
39 | 30 | 7 | 15 | 0 | 0 | 0 | 0 | 0 | 0 | 9 | 1112 | 2.6218
39 | 30 | 7 | 15 | 0 | 0 | 0 | 0 | 0 | 0 | 9 | 1110 | 2.7184
39 | 30 | 7 | 15 | 0 | 0 | 0 | 0 | 0 | 0 | 9 | 1108 | 2.7397
39 | 30 | 7 | 15 | 0 | 0 | 0 | 0 | 0 | 0 | 9 | 1106 | 2.7612
39 | 30 | 7 | 15 | 0 | 0 | 0 | 0 | 0 | 0 | 9 | 1104 | 2.8692
39 | 30 | 7 | 15 | 0 | 0 | 0 | 0 | 0 | 0 | 9 | 1102 | 2.94075
39 | 30 | 7 | 15 | 0 | 0 | 0 | 0 | 0 | 0 | 9 | 1100 | 3.1058
39 | 30 | 7 | 15 | 0 | 0 | 0 | 0 | 0 | 0 | 9 | 1098 | 3.16829
39 | 30 | 7 | 15 | 0 | 0 | 0 | 0 | 0 | 0 | 9 | 1096 | 3.23675
39 | 30 | 7 | 15 | 0 | 0 | 0 | 0 | 0 | 0 | 9 | 1094 | 3.30425
39 | 30 | 7 | 15 | 0 | 0 | 0 | 0 | 0 | 0 | 9 | 1092 | 3.46814
39 | 30 | 7 | 15 | 0 | 0 | 0 | 0 | 0 | 0 | 9 | 1090 | 3.46043
39 | 30 | 7 | 15 | 0 | 0 | 0 | 0 | 0 | 0 | 9 | 1088 | 3.5125
39 | 30 | 7 | 15 | 0 | 0 | 0 | 0 | 0 | 0 | 9 | 1086 | 3.63786
39 | 30 | 7 | 15 | 0 | 0 | 0 | 0 | 0 | 0 | 9 | 1084 | 3.822
39 | 30 | 7 | 15 | 0 | 0 | 0 | 0 | 0 | 0 | 9 | 1082 | 3.9138
39 | 30 | 7 | 15 | 0 | 0 | 0 | 0 | 0 | 0 | 9 | 1080 | 4.1396
39 | 30 | 7 | 15 | 0 | 0 | 0 | 0 | 0 | 0 | 9 | 1078 | 4.172
39 | 30 | 7 | 15 | 0 | 0 | 0 | 0 | 0 | 0 | 9 | 1076 | 4.2907
39 | 30 | 7 | 15 | 0 | 0 | 0 | 0 | 0 | 0 | 9 | 1074 | 4.4248
39 | 30 | 7 | 15 | 0 | 0 | 0 | 0 | 0 | 0 | 9 | 1072 | 4.55286
39 | 30 | 7 | 15 | 0 | 0 | 0 | 0 | 0 | 0 | 9 | 1070 | 4.7235
39 | 30 | 7 | 15 | 0 | 0 | 0 | 0 | 0 | 0 | 9 | 1068 | 4.85271
39 | 30 | 7 | 15 | 0 | 0 | 0 | 0 | 0 | 0 | 9 | 1066 | 4.946
39 | 30 | 7 | 15 | 0 | 0 | 0 | 0 | 0 | 0 | 9 | 1064 | 5.1896
39 | 30 | 7 | 15 | 0 | 0 | 0 | 0 | 0 | 0 | 9 | 1062 | 5.2543
39 | 30 | 7 | 15 | 0 | 0 | 0 | 0 | 0 | 0 | 9 | 1060 | 5.35214
39 | 30 | 7 | 15 | 0 | 0 | 0 | 0 | 0 | 0 | 9 | 1058 | 5.5234
39 | 30 | 7 | 15 | 0 | 0 | 0 | 0 | 0 | 0 | 9 | 1056 | 5.58357
39 | 30 | 7 | 15 | 0 | 0 | 0 | 0 | 0 | 0 | 9 | 1054 | 5.82171
39 | 30 | 7 | 15 | 0 | 0 | 0 | 0 | 0 | 0 | 9 | 1052 | 5.999
39 | 30 | 7 | 15 | 0 | 0 | 0 | 0 | 0 | 0 | 9 | 1050 | 6.2875
39 | 30 | 7 | 15 | 0 | 0 | 0 | 0 | 0 | 0 | 9 | 1048 | 6.406
39 | 30 | 7 | 15 | 0 | 0 | 0 | 0 | 0 | 0 | 9 | 1046 | 6.64429
39 | 30 | 7 | 15 | 0 | 0 | 0 | 0 | 0 | 0 | 9 | 1044 | 6.87062
39 | 30 | 7 | 15 | 0 | 0 | 0 | 0 | 0 | 0 | 9 | 1042 | 7.0574
39 | 30 | 7 | 15 | 0 | 0 | 0 | 0 | 0 | 0 | 9 | 1040 | 7.3642
39 | 30 | 7 | 15 | 0 | 0 | 0 | 0 | 0 | 0 | 9 | 1038 | 7.5957
39 | 30 | 7 | 15 | 0 | 0 | 0 | 0 | 0 | 0 | 9 | 1036 | 7.7304
39 | 30 | 7 | 15 | 0 | 0 | 0 | 0 | 0 | 0 | 9 | 1034 | 7.90675
39 | 30 | 7 | 15 | 0 | 0 | 0 | 0 | 0 | 0 | 9 | 1032 | 8.1933
39 | 30 | 7 | 15 | 0 | 0 | 0 | 0 | 0 | 0 | 9 | 1030 | 8.3656
39 | 30 | 7 | 15 | 0 | 0 | 0 | 0 | 0 | 0 | 9 | 1028 | 8.5862
39 | 30 | 7 | 15 | 0 | 0 | 0 | 0 | 0 | 0 | 9 | 1026 | 8.80863
39 | 30 | 7 | 15 | 0 | 0 | 0 | 0 | 0 | 0 | 9 | 1024 | 9.0602
39 | 30 | 7 | 15 | 0 | 0 | 0 | 0 | 0 | 0 | 9 | 1022 | 9.213
39 | 30 | 7 | 15 | 0 | 0 | 0 | 0 | 0 | 0 | 9 | 1020 | 9.51286
39 | 30 | 7 | 15 | 0 | 0 | 0 | 0 | 0 | 0 | 9 | 1018 | 9.7439
39 | 30 | 7 | 15 | 0 | 0 | 0 | 0 | 0 | 0 | 9 | 1016 | 9.9806
39 | 30 | 7 | 15 | 0 | 0 | 0 | 0 | 0 | 0 | 9 | 1014 | 10.3144
39 | 30 | 7 | 15 | 0 | 0 | 0 | 0 | 0 | 0 | 9 | 1012 | 10.4921
39 | 30 | 7 | 15 | 0 | 0 | 0 | 0 | 0 | 0 | 9 | 1010 | 10.9334
39 | 30 | 7 | 15 | 0 | 0 | 0 | 0 | 0 | 0 | 9 | 1008 | 11.1366
39 | 30 | 7 | 15 | 0 | 0 | 0 | 0 | 0 | 0 | 9 | 1006 | 11.4179
39 | 30 | 7 | 15 | 0 | 0 | 0 | 0 | 0 | 0 | 9 | 1004 | 11.6346
39 | 30 | 7 | 15 | 0 | 0 | 0 | 0 | 0 | 0 | 9 | 1002 | 12.0477
39 | 30 | 7 | 15 | 0 | 0 | 0 | 0 | 0 | 0 | 9 | 1000 | 12.3975
39 | 30 | 7 | 15 | 0 | 0 | 0 | 0 | 0 | 0 | 9 | 998 | 12.7178
39 | 30 | 7 | 15 | 0 | 0 | 0 | 0 | 0 | 0 | 9 | 996 | 13.0581
39 | 30 | 7 | 15 | 0 | 0 | 0 | 0 | 0 | 0 | 9 | 994 | 13.286
39 | 30 | 7 | 15 | 0 | 0 | 0 | 0 | 0 | 0 | 9 | 992 | 13.7541
39 | 30 | 7 | 15 | 0 | 0 | 0 | 0 | 0 | 0 | 9 | 990 | 14.0071
39 | 30 | 7 | 15 | 0 | 0 | 0 | 0 | 0 | 0 | 9 | 988 | 14.418
39 | 30 | 7 | 15 | 0 | 0 | 0 | 0 | 0 | 0 | 9 | 986 | 14.828
39 | 30 | 7 | 15 | 0 | 0 | 0 | 0 | 0 | 0 | 9 | 984 | 15.2668
39 | 30 | 7 | 15 | 0 | 0 | 0 | 0 | 0 | 0 | 9 | 982 | 15.6384
39 | 30 | 7 | 15 | 0 | 0 | 0 | 0 | 0 | 0 | 9 | 980 | 15.9614
39 | 30 | 7 | 15 | 0 | 0 | 0 | 0 | 0 | 0 | 9 | 978 | 16.519
39 | 30 | 7 | 15 | 0 | 0 | 0 | 0 | 0 | 0 | 9 | 976 | 16.9034
39 | 30 | 7 | 15 | 0 | 0 | 0 | 0 | 0 | 0 | 9 | 974 | 17.2879
39 | 30 | 7 | 15 | 0 | 0 | 0 | 0 | 0 | 0 | 9 | 972 | 17.8956
39 | 30 | 7 | 15 | 0 | 0 | 0 | 0 | 0 | 0 | 9 | 970 | 18.2599
39 | 30 | 7 | 15 | 0 | 0 | 0 | 0 | 0 | 0 | 9 | 968 | 18.8567
39 | 30 | 7 | 15 | 0 | 0 | 0 | 0 | 0 | 0 | 9 | 966 | 19.3474
39 | 30 | 7 | 15 | 0 | 0 | 0 | 0 | 0 | 0 | 9 | 964 | 19.8104
39 | 30 | 7 | 15 | 0 | 0 | 0 | 0 | 0 | 0 | 9 | 962 | 20.3164
39 | 30 | 7 | 15 | 0 | 0 | 0 | 0 | 0 | 0 | 9 | 960 | 20.8026
39 | 30 | 7 | 15 | 0 | 0 | 0 | 0 | 0 | 0 | 9 | 958 | 21.5653
39 | 30 | 7 | 15 | 0 | 0 | 0 | 0 | 0 | 0 | 9 | 956 | 22.1414
39 | 30 | 7 | 15 | 0 | 0 | 0 | 0 | 0 | 0 | 9 | 954 | 22.6691
39 | 30 | 7 | 15 | 0 | 0 | 0 | 0 | 0 | 0 | 9 | 952 | 23.3941
39 | 30 | 7 | 15 | 0 | 0 | 0 | 0 | 0 | 0 | 9 | 950 | 24.0161
39 | 30 | 7 | 15 | 0 | 0 | 0 | 0 | 0 | 0 | 9 | 948 | 24.7469
39 | 30 | 7 | 15 | 0 | 0 | 0 | 0 | 0 | 0 | 9 | 946 | 25.495
39 | 30 | 7 | 15 | 0 | 0 | 0 | 0 | 0 | 0 | 9 | 944 | 26.0549
39 | 30 | 7 | 15 | 0 | 0 | 0 | 0 | 0 | 0 | 9 | 942 | 26.8892
39 | 30 | 7 | 15 | 0 | 0 | 0 | 0 | 0 | 0 | 9 | 940 | 27.5838
39 | 30 | 7 | 15 | 0 | 0 | 0 | 0 | 0 | 0 | 9 | 938 | 28.5204
39 | 30 | 7 | 15 | 0 | 0 | 0 | 0 | 0 | 0 | 9 | 936 | 29.386
39 | 30 | 7 | 15 | 0 | 0 | 0 | 0 | 0 | 0 | 9 | 934 | 30.2693
39 | 30 | 7 | 15 | 0 | 0 | 0 | 0 | 0 | 0 | 9 | 932 | 31.083
39 | 30 | 7 | 15 | 0 | 0 | 0 | 0 | 0 | 0 | 9 | 930 | 31.9604
39 | 30 | 7 | 15 | 0 | 0 | 0 | 0 | 0 | 0 | 9 | 928 | 33.0907
39 | 30 | 7 | 15 | 0 | 0 | 0 | 0 | 0 | 0 | 9 | 926 | 34.0358
39 | 30 | 7 | 15 | 0 | 0 | 0 | 0 | 0 | 0 | 9 | 924 | 35.2373
39 | 30 | 7 | 15 | 0 | 0 | 0 | 0 | 0 | 0 | 9 | 922 | 36.2294
39 | 30 | 7 | 15 | 0 | 0 | 0 | 0 | 0 | 0 | 9 | 920 | 37.3974
39 | 30 | 7 | 15 | 0 | 0 | 0 | 0 | 0 | 0 | 9 | 918 | 38.5171
39 | 30 | 7 | 15 | 0 | 0 | 0 | 0 | 0 | 0 | 9 | 916 | 39.7824
39 | 30 | 7 | 15 | 0 | 0 | 0 | 0 | 0 | 0 | 9 | 914 | 41.2088
39 | 30 | 7 | 15 | 0 | 0 | 0 | 0 | 0 | 0 | 9 | 912 | 42.4269
39 | 30 | 7 | 15 | 0 | 0 | 0 | 0 | 0 | 0 | 9 | 910 | 43.6798
39 | 30 | 7 | 15 | 0 | 0 | 0 | 0 | 0 | 0 | 9 | 908 | 45.1601
39 | 30 | 7 | 15 | 0 | 0 | 0 | 0 | 0 | 0 | 9 | 906 | 46.6512
39 | 30 | 7 | 15 | 0 | 0 | 0 | 0 | 0 | 0 | 9 | 904 | 48.3257
39 | 30 | 7 | 15 | 0 | 0 | 0 | 0 | 0 | 0 | 9 | 902 | 49.9363
39 | 30 | 7 | 15 | 0 | 0 | 0 | 0 | 0 | 0 | 9 | 900 | 51.8624
39 | 30 | 7 | 15 | 0 | 0 | 0 | 0 | 0 | 0 | 9 | 898 | 53.5971
39 | 30 | 7 | 15 | 0 | 0 | 0 | 0 | 0 | 0 | 9 | 896 | 55.4367
39 | 30 | 7 | 15 | 0 | 0 | 0 | 0 | 0 | 0 | 9 | 894 | 57.2471
39 | 30 | 7 | 15 | 0 | 0 | 0 | 0 | 0 | 0 | 9 | 892 | 59.6851
39 | 30 | 7 | 15 | 0 | 0 | 0 | 0 | 0 | 0 | 9 | 890 | 61.6844
39 | 30 | 7 | 15 | 0 | 0 | 0 | 0 | 0 | 0 | 9 | 888 | 64.2359
39 | 30 | 7 | 15 | 0 | 0 | 0 | 0 | 0 | 0 | 9 | 886 | 66.4986
39 | 30 | 7 | 15 | 0 | 0 | 0 | 0 | 0 | 0 | 9 | 884 | 68.9219
39 | 30 | 7 | 15 | 0 | 0 | 0 | 0 | 0 | 0 | 9 | 882 | 71.5705
39 | 30 | 7 | 15 | 0 | 0 | 0 | 0 | 0 | 0 | 9 | 880 | 74.7196
39 | 30 | 7 | 15 | 0 | 0 | 0 | 0 | 0 | 0 | 9 | 878 | 77.5592
39 | 30 | 7 | 15 | 0 | 0 | 0 | 0 | 0 | 0 | 9 | 876 | 80.9306
39 | 30 | 7 | 15 | 0 | 0 | 0 | 0 | 0 | 0 | 9 | 874 | 84.1189
39 | 30 | 7 | 15 | 0 | 0 | 0 | 0 | 0 | 0 | 9 | 872 | 87.8279
39 | 30 | 7 | 15 | 0 | 0 | 0 | 0 | 0 | 0 | 9 | 870 | 91.6392
39 | 30 | 7 | 15 | 0 | 0 | 0 | 0 | 0 | 0 | 9 | 868 | 95.9244
39 | 30 | 7 | 15 | 0 | 0 | 0 | 0 | 0 | 0 | 9 | 866 | 100.282
39 | 30 | 7 | 15 | 0 | 0 | 0 | 0 | 0 | 0 | 9 | 864 | 105.02
39 | 30 | 7 | 15 | 0 | 0 | 0 | 0 | 0 | 0 | 9 | 862 | 109.065
39 | 30 | 7 | 15 | 0 | 0 | 0 | 0 | 0 | 0 | 9 | 860 | 114.733
39 | 30 | 7 | 15 | 0 | 0 | 0 | 0 | 0 | 0 | 9 | 858 | 119.185
39 | 30 | 7 | 15 | 0 | 0 | 0 | 0 | 0 | 0 | 9 | 856 | 124.492
39 | 30 | 7 | 15 | 0 | 0 | 0 | 0 | 0 | 0 | 9 | 854 | 128.714
39 | 30 | 7 | 15 | 0 | 0 | 0 | 0 | 0 | 0 | 9 | 852 | 135.039
39 | 30 | 7 | 15 | 0 | 0 | 0 | 0 | 0 | 0 | 9 | 850 | 141.099
39 | 30 | 7 | 15 | 0 | 0 | 0 | 0 | 0 | 0 | 9 | 848 | 147.636
39 | 30 | 7 | 15 | 0 | 0 | 0 | 0 | 0 | 0 | 9 | 846 | 153.961
39 | 30 | 7 | 15 | 0 | 0 | 0 | 0 | 0 | 0 | 9 | 844 | 160.954
39 | 30 | 7 | 15 | 0 | 0 | 0 | 0 | 0 | 0 | 9 | 842 | 169.25
39 | 32 | 8 | 10 | 0 | 0 | 0 | 0 | 0 | 0 | 11 | 1134 | 9.62812
39 | 32 | 8 | 10 | 0 | 0 | 0 | 0 | 0 | 0 | 11 | 1132 | 9.714
39 | 32 | 8 | 10 | 0 | 0 | 0 | 0 | 0 | 0 | 11 | 1130 | 9.91175
39 | 32 | 8 | 10 | 0 | 0 | 0 | 0 | 0 | 0 | 11 | 1128 | 9.82119
39 | 32 | 8 | 10 | 0 | 0 | 0 | 0 | 0 | 0 | 11 | 1126 | 10.0545
39 | 32 | 8 | 10 | 0 | 0 | 0 | 0 | 0 | 0 | 11 | 1124 | 10.3198
39 | 32 | 8 | 10 | 0 | 0 | 0 | 0 | 0 | 0 | 11 | 1122 | 10.56
39 | 32 | 8 | 10 | 0 | 0 | 0 | 0 | 0 | 0 | 11 | 1120 | 10.8275
39 | 32 | 8 | 10 | 0 | 0 | 0 | 0 | 0 | 0 | 11 | 1118 | 11.2511
39 | 32 | 8 | 10 | 0 | 0 | 0 | 0 | 0 | 0 | 11 | 1116 | 11.8973
39 | 32 | 8 | 10 | 0 | 0 | 0 | 0 | 0 | 0 | 11 | 1114 | 12.5383
39 | 32 | 8 | 10 | 0 | 0 | 0 | 0 | 0 | 0 | 11 | 1112 | 13.081
39 | 32 | 8 | 10 | 0 | 0 | 0 | 0 | 0 | 0 | 11 | 1110 | 13.8296
39 | 32 | 8 | 10 | 0 | 0 | 0 | 0 | 0 | 0 | 11 | 1108 | 14.723
39 | 32 | 8 | 10 | 0 | 0 | 0 | 0 | 0 | 0 | 11 | 1106 | 15.7864
39 | 32 | 8 | 10 | 0 | 0 | 0 | 0 | 0 | 0 | 11 | 1104 | 16.6342
39 | 32 | 8 | 10 | 0 | 0 | 0 | 0 | 0 | 0 | 11 | 1102 | 17.6801
39 | 32 | 8 | 10 | 0 | 0 | 0 | 0 | 0 | 0 | 11 | 1100 | 19.1576
39 | 32 | 8 | 10 | 0 | 0 | 0 | 0 | 0 | 0 | 11 | 1098 | 20.541
39 | 32 | 8 | 10 | 0 | 0 | 0 | 0 | 0 | 0 | 11 | 1096 | 22.031
39 | 32 | 8 | 10 | 0 | 0 | 0 | 0 | 0 | 0 | 11 | 1094 | 23.9285
39 | 32 | 8 | 10 | 0 | 0 | 0 | 0 | 0 | 0 | 11 | 1092 | 26.0172
39 | 32 | 8 | 10 | 0 | 0 | 0 | 0 | 0 | 0 | 11 | 1090 | 27.7853
39 | 32 | 8 | 10 | 0 | 0 | 0 | 0 | 0 | 0 | 11 | 1088 | 29.3619
39 | 32 | 8 | 10 | 0 | 0 | 0 | 0 | 0 | 0 | 11 | 1086 | 30.5307
39 | 32 | 8 | 10 | 0 | 0 | 0 | 0 | 0 | 0 | 11 | 1084 | 32.0734
39 | 32 | 8 | 10 | 0 | 0 | 0 | 0 | 0 | 0 | 11 | 1082 | 33.3629
39 | 32 | 8 | 10 | 0 | 0 | 0 | 0 | 0 | 0 | 11 | 1080 | 34.6836
39 | 32 | 8 | 10 | 0 | 0 | 0 | 0 | 0 | 0 | 11 | 1078 | 36.3371
39 | 32 | 8 | 10 | 0 | 0 | 0 | 0 | 0 | 0 | 11 | 1076 | 38.3691
39 | 32 | 8 | 10 | 0 | 0 | 0 | 0 | 0 | 0 | 11 | 1074 | 39.8253
39 | 32 | 8 | 10 | 0 | 0 | 0 | 0 | 0 | 0 | 11 | 1072 | 41.4203
39 | 32 | 8 | 10 | 0 | 0 | 0 | 0 | 0 | 0 | 11 | 1070 | 43.0814
39 | 32 | 8 | 10 | 0 | 0 | 0 | 0 | 0 | 0 | 11 | 1068 | 44.7887
39 | 32 | 8 | 10 | 0 | 0 | 0 | 0 | 0 | 0 | 11 | 1066 | 46.3553
39 | 32 | 8 | 10 | 0 | 0 | 0 | 0 | 0 | 0 | 11 | 1064 | 48.2179
39 | 32 | 8 | 10 | 0 | 0 | 0 | 0 | 0 | 0 | 11 | 1062 | 49.849
39 | 32 | 8 | 10 | 0 | 0 | 0 | 0 | 0 | 0 | 11 | 1060 | 51.6522
39 | 32 | 8 | 10 | 0 | 0 | 0 | 0 | 0 | 0 | 11 | 1058 | 53.4933
39 | 32 | 8 | 10 | 0 | 0 | 0 | 0 | 0 | 0 | 11 | 1056 | 55.1707
39 | 32 | 8 | 10 | 0 | 0 | 0 | 0 | 0 | 0 | 11 | 1054 | 56.6184
39 | 32 | 8 | 10 | 0 | 0 | 0 | 0 | 0 | 0 | 11 | 1052 | 58.2009
39 | 32 | 8 | 10 | 0 | 0 | 0 | 0 | 0 | 0 | 11 | 1050 | 60.1904
39 | 32 | 8 | 10 | 0 | 0 | 0 | 0 | 0 | 0 | 11 | 1048 | 62.2677
39 | 32 | 8 | 10 | 0 | 0 | 0 | 0 | 0 | 0 | 11 | 1046 | 63.9314
39 | 32 | 8 | 10 | 0 | 0 | 0 | 0 | 0 | 0 | 11 | 1044 | 65.9381
39 | 32 | 8 | 10 | 0 | 0 | 0 | 0 | 0 | 0 | 11 | 1042 | 67.4306
39 | 32 | 8 | 10 | 0 | 0 | 0 | 0 | 0 | 0 | 11 | 1040 | 69.1534
39 | 32 | 8 | 10 | 0 | 0 | 0 | 0 | 0 | 0 | 11 | 1038 | 71.2359
39 | 32 | 8 | 10 | 0 | 0 | 0 | 0 | 0 | 0 | 11 | 1036 | 72.9056
39 | 32 | 8 | 10 | 0 | 0 | 0 | 0 | 0 | 0 | 11 | 1034 | 74.4909
39 | 32 | 8 | 10 | 0 | 0 | 0 | 0 | 0 | 0 | 11 | 1032 | 76.5015
39 | 32 | 8 | 10 | 0 | 0 | 0 | 0 | 0 | 0 | 11 | 1030 | 78.7786
39 | 32 | 8 | 10 | 0 | 0 | 0 | 0 | 0 | 0 | 11 | 1028 | 80.8404
39 | 32 | 8 | 10 | 0 | 0 | 0 | 0 | 0 | 0 | 11 | 1026 | 82.8484
39 | 32 | 8 | 10 | 0 | 0 | 0 | 0 | 0 | 0 | 11 | 1024 | 84.9103
39 | 32 | 8 | 10 | 0 | 0 | 0 | 0 | 0 | 0 | 11 | 1022 | 86.8697
39 | 32 | 8 | 10 | 0 | 0 | 0 | 0 | 0 | 0 | 11 | 1020 | 89.1534
39 | 32 | 8 | 10 | 0 | 0 | 0 | 0 | 0 | 0 | 11 | 1018 | 91.4923
39 | 32 | 8 | 10 | 0 | 0 | 0 | 0 | 0 | 0 | 11 | 1016 | 93.5395
39 | 32 | 8 | 10 | 0 | 0 | 0 | 0 | 0 | 0 | 11 | 1014 | 95.5596
39 | 32 | 8 | 10 | 0 | 0 | 0 | 0 | 0 | 0 | 11 | 1012 | 98.266
39 | 32 | 8 | 10 | 0 | 0 | 0 | 0 | 0 | 0 | 11 | 1010 | 101.121
39 | 32 | 8 | 10 | 0 | 0 | 0 | 0 | 0 | 0 | 11 | 1008 | 103.353
39 | 32 | 8 | 10 | 0 | 0 | 0 | 0 | 0 | 0 | 11 | 1006 | 105.681
39 | 32 | 8 | 10 | 0 | 0 | 0 | 0 | 0 | 0 | 11 | 1004 | 108.613
39 | 32 | 8 | 10 | 0 | 0 | 0 | 0 | 0 | 0 | 11 | 1002 | 111.186
39 | 32 | 8 | 10 | 0 | 0 | 0 | 0 | 0 | 0 | 11 | 1000 | 114.443
39 | 32 | 8 | 10 | 0 | 0 | 0 | 0 | 0 | 0 | 11 | 998 | 117.318
39 | 32 | 8 | 10 | 0 | 0 | 0 | 0 | 0 | 0 | 11 | 996 | 120.058
39 | 32 | 8 | 10 | 0 | 0 | 0 | 0 | 0 | 0 | 11 | 994 | 123.307
39 | 32 | 8 | 10 | 0 | 0 | 0 | 0 | 0 | 0 | 11 | 992 | 126.656
39 | 32 | 8 | 10 | 0 | 0 | 0 | 0 | 0 | 0 | 11 | 990 | 130.181
39 | 32 | 8 | 10 | 0 | 0 | 0 | 0 | 0 | 0 | 11 | 988 | 133.015
39 | 32 | 8 | 10 | 0 | 0 | 0 | 0 | 0 | 0 | 11 | 986 | 136.686
39 | 32 | 8 | 10 | 0 | 0 | 0 | 0 | 0 | 0 | 11 | 984 | 140.438
39 | 32 | 8 | 10 | 0 | 0 | 0 | 0 | 0 | 0 | 11 | 982 | 144.045
39 | 32 | 8 | 10 | 0 | 0 | 0 | 0 | 0 | 0 | 11 | 980 | 146.974
39 | 32 | 8 | 10 | 0 | 0 | 0 | 0 | 0 | 0 | 11 | 978 | 151.092
39 | 32 | 8 | 10 | 0 | 0 | 0 | 0 | 0 | 0 | 11 | 976 | 154.58
39 | 32 | 8 | 10 | 0 | 0 | 0 | 0 | 0 | 0 | 11 | 974 | 159.15
39 | 32 | 8 | 10 | 0 | 0 | 0 | 0 | 0 | 0 | 11 | 972 | 162.262
39 | 32 | 8 | 10 | 0 | 0 | 0 | 0 | 0 | 0 | 11 | 970 | 165.76
47 | 30 | 7 | 15 | 0 | 0 | 0 | 0 | 0 | 0 | 1 | 1130 | 6.54
47 | 30 | 7 | 15 | 0 | 0 | 0 | 0 | 0 | 0 | 1 | 1128 | 6.7506
47 | 30 | 7 | 15 | 0 | 0 | 0 | 0 | 0 | 0 | 1 | 1126 | 6.7128
47 | 30 | 7 | 15 | 0 | 0 | 0 | 0 | 0 | 0 | 1 | 1124 | 6.8747
47 | 30 | 7 | 15 | 0 | 0 | 0 | 0 | 0 | 0 | 1 | 1122 | 7.0385
47 | 30 | 7 | 15 | 0 | 0 | 0 | 0 | 0 | 0 | 1 | 1120 | 7.1222
47 | 30 | 7 | 15 | 0 | 0 | 0 | 0 | 0 | 0 | 1 | 1118 | 7.2193
47 | 30 | 7 | 15 | 0 | 0 | 0 | 0 | 0 | 0 | 1 | 1116 | 7.42069
47 | 30 | 7 | 15 | 0 | 0 | 0 | 0 | 0 | 0 | 1 | 1114 | 7.5208
47 | 30 | 7 | 15 | 0 | 0 | 0 | 0 | 0 | 0 | 1 | 1112 | 7.595
47 | 30 | 7 | 15 | 0 | 0 | 0 | 0 | 0 | 0 | 1 | 1110 | 7.7925
47 | 30 | 7 | 15 | 0 | 0 | 0 | 0 | 0 | 0 | 1 | 1108 | 8.021
47 | 30 | 7 | 15 | 0 | 0 | 0 | 0 | 0 | 0 | 1 | 1106 | 8.2041
47 | 30 | 7 | 15 | 0 | 0 | 0 | 0 | 0 | 0 | 1 | 1104 | 8.51189
47 | 30 | 7 | 15 | 0 | 0 | 0 | 0 | 0 | 0 | 1 | 1102 | 8.6778
47 | 30 | 7 | 15 | 0 | 0 | 0 | 0 | 0 | 0 | 1 | 1100 | 8.9252
47 | 30 | 7 | 15 | 0 | 0 | 0 | 0 | 0 | 0 | 1 | 1098 | 9.15189
47 | 30 | 7 | 15 | 0 | 0 | 0 | 0 | 0 | 0 | 1 | 1096 | 9.37471
47 | 30 | 7 | 15 | 0 | 0 | 0 | 0 | 0 | 0 | 1 | 1094 | 9.562
47 | 30 | 7 | 15 | 0 | 0 | 0 | 0 | 0 | 0 | 1 | 1092 | 9.8837
47 | 30 | 7 | 15 | 0 | 0 | 0 | 0 | 0 | 0 | 1 | 1090 | 10.1046
47 | 30 | 7 | 15 | 0 | 0 | 0 | 0 | 0 | 0 | 1 | 1088 | 10.417
47 | 30 | 7 | 15 | 0 | 0 | 0 | 0 | 0 | 0 | 1 | 1086 | 10.6359
47 | 30 | 7 | 15 | 0 | 0 | 0 | 0 | 0 | 0 | 1 | 1084 | 10.8025
47 | 30 | 7 | 15 | 0 | 0 | 0 | 0 | 0 | 0 | 1 | 1082 | 11.2132
47 | 30 | 7 | 15 | 0 | 0 | 0 | 0 | 0 | 0 | 1 | 1080 | 11.5269
47 | 30 | 7 | 15 | 0 | 0 | 0 | 0 | 0 | 0 | 1 | 1078 | 11.7589
47 | 30 | 7 | 15 | 0 | 0 | 0 | 0 | 0 | 0 | 1 | 1076 | 11.9819
47 | 30 | 7 | 15 | 0 | 0 | 0 | 0 | 0 | 0 | 1 | 1074 | 12.1728
47 | 30 | 7 | 15 | 0 | 0 | 0 | 0 | 0 | 0 | 1 | 1072 | 12.5737
47 | 30 | 7 | 15 | 0 | 0 | 0 | 0 | 0 | 0 | 1 | 1070 | 12.785
47 | 30 | 7 | 15 | 0 | 0 | 0 | 0 | 0 | 0 | 1 | 1068 | 12.9584
47 | 30 | 7 | 15 | 0 | 0 | 0 | 0 | 0 | 0 | 1 | 1066 | 13.3571
47 | 30 | 7 | 15 | 0 | 0 | 0 | 0 | 0 | 0 | 1 | 1064 | 13.6501
47 | 30 | 7 | 15 | 0 | 0 | 0 | 0 | 0 | 0 | 1 | 1062 | 13.9213
47 | 30 | 7 | 15 | 0 | 0 | 0 | 0 | 0 | 0 | 1 | 1060 | 14.2724
47 | 30 | 7 | 15 | 0 | 0 | 0 | 0 | 0 | 0 | 1 | 1058 | 14.5887
47 | 30 | 7 | 15 | 0 | 0 | 0 | 0 | 0 | 0 | 1 | 1056 | 14.9576
47 | 30 | 7 | 15 | 0 | 0 | 0 | 0 | 0 | 0 | 1 | 1054 | 15.2777
47 | 30 | 7 | 15 | 0 | 0 | 0 | 0 | 0 | 0 | 1 | 1052 | 15.571
47 | 30 | 7 | 15 | 0 | 0 | 0 | 0 | 0 | 0 | 1 | 1050 | 15.9957
47 | 30 | 7 | 15 | 0 | 0 | 0 | 0 | 0 | 0 | 1 | 1048 | 16.419
47 | 30 | 7 | 15 | 0 | 0 | 0 | 0 | 0 | 0 | 1 | 1046 | 16.8094
47 | 30 | 7 | 15 | 0 | 0 | 0 | 0 | 0 | 0 | 1 | 1044 | 17.2209
47 | 30 | 7 | 15 | 0 | 0 | 0 | 0 | 0 | 0 | 1 | 1042 | 17.5491
47 | 30 | 7 | 15 | 0 | 0 | 0 | 0 | 0 | 0 | 1 | 1040 | 17.9639
47 | 30 | 7 | 15 | 0 | 0 | 0 | 0 | 0 | 0 | 1 | 1038 | 18.503
47 | 30 | 7 | 15 | 0 | 0 | 0 | 0 | 0 | 0 | 1 | 1036 | 19.023
47 | 30 | 7 | 15 | 0 | 0 | 0 | 0 | 0 | 0 | 1 | 1034 | 19.6428
47 | 30 | 7 | 15 | 0 | 0 | 0 | 0 | 0 | 0 | 1 | 1032 | 20.0873
47 | 30 | 7 | 15 | 0 | 0 | 0 | 0 | 0 | 0 | 1 | 1030 | 20.5209
47 | 30 | 7 | 15 | 0 | 0 | 0 | 0 | 0 | 0 | 1 | 1028 | 21.133
47 | 30 | 7 | 15 | 0 | 0 | 0 | 0 | 0 | 0 | 1 | 1026 | 21.5329
47 | 30 | 7 | 15 | 0 | 0 | 0 | 0 | 0 | 0 | 1 | 1024 | 22.179
47 | 30 | 7 | 15 | 0 | 0 | 0 | 0 | 0 | 0 | 1 | 1022 | 22.825
47 | 30 | 7 | 15 | 0 | 0 | 0 | 0 | 0 | 0 | 1 | 1020 | 23.2404
47 | 30 | 7 | 15 | 0 | 0 | 0 | 0 | 0 | 0 | 1 | 1018 | 23.7334
47 | 30 | 7 | 15 | 0 | 0 | 0 | 0 | 0 | 0 | 1 | 1016 | 24.4222
47 | 30 | 7 | 15 | 0 | 0 | 0 | 0 | 0 | 0 | 1 | 1014 | 25.156
47 | 30 | 7 | 15 | 0 | 0 | 0 | 0 | 0 | 0 | 1 | 1012 | 25.8449
47 | 30 | 7 | 15 | 0 | 0 | 0 | 0 | 0 | 0 | 1 | 1010 | 26.378
47 | 30 | 7 | 15 | 0 | 0 | 0 | 0 | 0 | 0 | 1 | 1008 | 27.0857
47 | 30 | 7 | 15 | 0 | 0 | 0 | 0 | 0 | 0 | 1 | 1006 | 27.845
47 | 30 | 7 | 15 | 0 | 0 | 0 | 0 | 0 | 0 | 1 | 1004 | 28.5314
47 | 30 | 7 | 15 | 0 | 0 | 0 | 0 | 0 | 0 | 1 | 1002 | 29.2742
47 | 30 | 7 | 15 | 0 | 0 | 0 | 0 | 0 | 0 | 1 | 1000 | 30.1771
47 | 30 | 7 | 15 | 0 | 0 | 0 | 0 | 0 | 0 | 1 | 998 | 31.1421
47 | 30 | 7 | 15 | 0 | 0 | 0 | 0 | 0 | 0 | 1 | 996 | 32.1717
47 | 30 | 7 | 15 | 0 | 0 | 0 | 0 | 0 | 0 | 1 | 994 | 32.9379
47 | 30 | 7 | 15 | 0 | 0 | 0 | 0 | 0 | 0 | 1 | 992 | 33.9686
47 | 30 | 7 | 15 | 0 | 0 | 0 | 0 | 0 | 0 | 1 | 990 | 34.7705
47 | 30 | 7 | 15 | 0 | 0 | 0 | 0 | 0 | 0 | 1 | 988 | 35.7516
47 | 30 | 7 | 15 | 0 | 0 | 0 | 0 | 0 | 0 | 1 | 986 | 36.906
47 | 30 | 7 | 15 | 0 | 0 | 0 | 0 | 0 | 0 | 1 | 984 | 37.9318
47 | 30 | 7 | 15 | 0 | 0 | 0 | 0 | 0 | 0 | 1 | 982 | 39.1092
47 | 30 | 7 | 15 | 0 | 0 | 0 | 0 | 0 | 0 | 1 | 980 | 40.1215
47 | 30 | 7 | 15 | 0 | 0 | 0 | 0 | 0 | 0 | 1 | 978 | 41.0633
47 | 30 | 7 | 15 | 0 | 0 | 0 | 0 | 0 | 0 | 1 | 976 | 42.4847
47 | 30 | 7 | 15 | 0 | 0 | 0 | 0 | 0 | 0 | 1 | 974 | 43.4273
47 | 30 | 7 | 15 | 0 | 0 | 0 | 0 | 0 | 0 | 1 | 972 | 44.9412
47 | 30 | 7 | 15 | 0 | 0 | 0 | 0 | 0 | 0 | 1 | 970 | 46.3654
47 | 30 | 7 | 15 | 0 | 0 | 0 | 0 | 0 | 0 | 1 | 968 | 48.0403
47 | 30 | 7 | 15 | 0 | 0 | 0 | 0 | 0 | 0 | 1 | 966 | 49.6392
47 | 30 | 7 | 15 | 0 | 0 | 0 | 0 | 0 | 0 | 1 | 964 | 50.9324
47 | 30 | 7 | 15 | 0 | 0 | 0 | 0 | 0 | 0 | 1 | 962 | 52.7694
47 | 30 | 7 | 15 | 0 | 0 | 0 | 0 | 0 | 0 | 1 | 960 | 54.2418
47 | 30 | 7 | 15 | 0 | 0 | 0 | 0 | 0 | 0 | 1 | 958 | 55.889
47 | 30 | 7 | 15 | 0 | 0 | 0 | 0 | 0 | 0 | 1 | 956 | 58.0047
47 | 30 | 7 | 15 | 0 | 0 | 0 | 0 | 0 | 0 | 1 | 954 | 60.5134
47 | 30 | 7 | 15 | 0 | 0 | 0 | 0 | 0 | 0 | 1 | 952 | 62.215
47 | 30 | 7 | 15 | 0 | 0 | 0 | 0 | 0 | 0 | 1 | 950 | 64.3175
47 | 30 | 7 | 15 | 0 | 0 | 0 | 0 | 0 | 0 | 1 | 948 | 66.6124
47 | 30 | 7 | 15 | 0 | 0 | 0 | 0 | 0 | 0 | 1 | 946 | 69.1681
47 | 30 | 7 | 15 | 0 | 0 | 0 | 0 | 0 | 0 | 1 | 944 | 71.2283
47 | 30 | 7 | 15 | 0 | 0 | 0 | 0 | 0 | 0 | 1 | 942 | 74.2084
47 | 30 | 7 | 15 | 0 | 0 | 0 | 0 | 0 | 0 | 1 | 940 | 76.663
47 | 30 | 7 | 15 | 0 | 0 | 0 | 0 | 0 | 0 | 1 | 938 | 79.4246
47 | 30 | 7 | 15 | 0 | 0 | 0 | 0 | 0 | 0 | 1 | 936 | 82.6563
47 | 30 | 7 | 15 | 0 | 0 | 0 | 0 | 0 | 0 | 1 | 934 | 85.7957
47 | 30 | 7 | 15 | 0 | 0 | 0 | 0 | 0 | 0 | 1 | 932 | 88.9448
47 | 30 | 7 | 15 | 0 | 0 | 0 | 0 | 0 | 0 | 1 | 930 | 91.8708
47 | 30 | 7 | 15 | 0 | 0 | 0 | 0 | 0 | 0 | 1 | 928 | 95.3429
47 | 30 | 7 | 15 | 0 | 0 | 0 | 0 | 0 | 0 | 1 | 926 | 98.5273
47 | 30 | 7 | 15 | 0 | 0 | 0 | 0 | 0 | 0 | 1 | 924 | 102.457
47 | 30 | 7 | 15 | 0 | 0 | 0 | 0 | 0 | 0 | 1 | 922 | 107.036
47 | 30 | 7 | 15 | 0 | 0 | 0 | 0 | 0 | 0 | 1 | 920 | 110.448
47 | 30 | 7 | 15 | 0 | 0 | 0 | 0 | 0 | 0 | 1 | 918 | 114.706
47 | 30 | 7 | 15 | 0 | 0 | 0 | 0 | 0 | 0 | 1 | 916 | 119.37
47 | 30 | 7 | 15 | 0 | 0 | 0 | 0 | 0 | 0 | 1 | 914 | 124.079
47 | 30 | 7 | 15 | 0 | 0 | 0 | 0 | 0 | 0 | 1 | 912 | 128.768
47 | 30 | 7 | 15 | 0 | 0 | 0 | 0 | 0 | 0 | 1 | 910 | 134.804
47 | 30 | 7 | 15 | 0 | 0 | 0 | 0 | 0 | 0 | 1 | 908 | 139.739
47 | 30 | 7 | 15 | 0 | 0 | 0 | 0 | 0 | 0 | 1 | 906 | 146.29
47 | 30 | 7 | 15 | 0 | 0 | 0 | 0 | 0 | 0 | 1 | 904 | 152.4
47 | 30 | 7 | 15 | 0 | 0 | 0 | 0 | 0 | 0 | 1 | 902 | 158.174
47 | 30 | 7 | 15 | 0 | 0 | 0 | 0 | 0 | 0 | 1 | 900 | 165.212
47 | 30 | 7 | 15 | 0 | 0 | 0 | 0 | 0 | 0 | 1 | 898 | 172.248
47 | 30 | 7 | 15 | 0 | 0 | 0 | 0 | 0 | 0 | 1 | 896 | 179.925
47 | 30 | 7 | 13 | 0 | 0 | 0 | 0 | 0 | 0 | 3 | 1140 | 7.078
47 | 30 | 7 | 13 | 0 | 0 | 0 | 0 | 0 | 0 | 3 | 1138 | 7.29711
47 | 30 | 7 | 13 | 0 | 0 | 0 | 0 | 0 | 0 | 3 | 1136 | 7.57533
47 | 30 | 7 | 13 | 0 | 0 | 0 | 0 | 0 | 0 | 3 | 1134 | 7.7466
47 | 30 | 7 | 13 | 0 | 0 | 0 | 0 | 0 | 0 | 3 | 1132 | 7.79641
47 | 30 | 7 | 13 | 0 | 0 | 0 | 0 | 0 | 0 | 3 | 1130 | 8.19625
47 | 30 | 7 | 13 | 0 | 0 | 0 | 0 | 0 | 0 | 3 | 1128 | 8.4556
47 | 30 | 7 | 13 | 0 | 0 | 0 | 0 | 0 | 0 | 3 | 1126 | 8.7615
47 | 30 | 7 | 13 | 0 | 0 | 0 | 0 | 0 | 0 | 3 | 1124 | 8.8982
47 | 30 | 7 | 13 | 0 | 0 | 0 | 0 | 0 | 0 | 3 | 1122 | 9.02323
47 | 30 | 7 | 13 | 0 | 0 | 0 | 0 | 0 | 0 | 3 | 1120 | 9.26731
47 | 30 | 7 | 13 | 0 | 0 | 0 | 0 | 0 | 0 | 3 | 1118 | 9.38777
47 | 30 | 7 | 13 | 0 | 0 | 0 | 0 | 0 | 0 | 3 | 1116 | 9.40557
47 | 30 | 7 | 13 | 0 | 0 | 0 | 0 | 0 | 0 | 3 | 1114 | 9.8459
47 | 30 | 7 | 13 | 0 | 0 | 0 | 0 | 0 | 0 | 3 | 1112 | 9.959
47 | 30 | 7 | 13 | 0 | 0 | 0 | 0 | 0 | 0 | 3 | 1110 | 10.1422
47 | 30 | 7 | 13 | 0 | 0 | 0 | 0 | 0 | 0 | 3 | 1108 | 10.1742
47 | 30 | 7 | 13 | 0 | 0 | 0 | 0 | 0 | 0 | 3 | 1106 | 10.4598
47 | 30 | 7 | 13 | 0 | 0 | 0 | 0 | 0 | 0 | 3 | 1104 | 10.8162
47 | 30 | 7 | 13 | 0 | 0 | 0 | 0 | 0 | 0 | 3 | 1102 | 11.0629
47 | 30 | 7 | 13 | 0 | 0 | 0 | 0 | 0 | 0 | 3 | 1100 | 11.181
47 | 30 | 7 | 13 | 0 | 0 | 0 | 0 | 0 | 0 | 3 | 1098 | 11.5147
47 | 30 | 7 | 13 | 0 | 0 | 0 | 0 | 0 | 0 | 3 | 1096 | 11.5875
47 | 30 | 7 | 13 | 0 | 0 | 0 | 0 | 0 | 0 | 3 | 1094 | 11.8323
47 | 30 | 7 | 13 | 0 | 0 | 0 | 0 | 0 | 0 | 3 | 1092 | 12.0969
47 | 30 | 7 | 13 | 0 | 0 | 0 | 0 | 0 | 0 | 3 | 1090 | 12.2875
47 | 30 | 7 | 13 | 0 | 0 | 0 | 0 | 0 | 0 | 3 | 1088 | 12.5121
47 | 30 | 7 | 13 | 0 | 0 | 0 | 0 | 0 | 0 | 3 | 1086 | 12.7734
47 | 30 | 7 | 13 | 0 | 0 | 0 | 0 | 0 | 0 | 3 | 1084 | 12.8997
47 | 30 | 7 | 13 | 0 | 0 | 0 | 0 | 0 | 0 | 3 | 1082 | 13.1674
47 | 30 | 7 | 13 | 0 | 0 | 0 | 0 | 0 | 0 | 3 | 1080 | 13.518
47 | 30 | 7 | 13 | 0 | 0 | 0 | 0 | 0 | 0 | 3 | 1078 | 13.9349
47 | 30 | 7 | 13 | 0 | 0 | 0 | 0 | 0 | 0 | 3 | 1076 | 14.1311
47 | 30 | 7 | 13 | 0 | 0 | 0 | 0 | 0 | 0 | 3 | 1074 | 14.415
47 | 30 | 7 | 13 | 0 | 0 | 0 | 0 | 0 | 0 | 3 | 1072 | 14.858
47 | 30 | 7 | 13 | 0 | 0 | 0 | 0 | 0 | 0 | 3 | 1070 | 15.1324
47 | 30 | 7 | 13 | 0 | 0 | 0 | 0 | 0 | 0 | 3 | 1068 | 15.5361
47 | 30 | 7 | 13 | 0 | 0 | 0 | 0 | 0 | 0 | 3 | 1066 | 15.9076
47 | 30 | 7 | 13 | 0 | 0 | 0 | 0 | 0 | 0 | 3 | 1064 | 16.1499
47 | 30 | 7 | 13 | 0 | 0 | 0 | 0 | 0 | 0 | 3 | 1062 | 16.5482
47 | 30 | 7 | 13 | 0 | 0 | 0 | 0 | 0 | 0 | 3 | 1060 | 17.0178
47 | 30 | 7 | 13 | 0 | 0 | 0 | 0 | 0 | 0 | 3 | 1058 | 17.3649
47 | 30 | 7 | 13 | 0 | 0 | 0 | 0 | 0 | 0 | 3 | 1056 | 17.8669
47 | 30 | 7 | 13 | 0 | 0 | 0 | 0 | 0 | 0 | 3 | 1054 | 18.1486
47 | 30 | 7 | 13 | 0 | 0 | 0 | 0 | 0 | 0 | 3 | 1052 | 18.513
47 | 30 | 7 | 13 | 0 | 0 | 0 | 0 | 0 | 0 | 3 | 1050 | 19.1107
47 | 30 | 7 | 13 | 0 | 0 | 0 | 0 | 0 | 0 | 3 | 1048 | 19.5142
47 | 30 | 7 | 13 | 0 | 0 | 0 | 0 | 0 | 0 | 3 | 1046 | 19.8977
47 | 30 | 7 | 13 | 0 | 0 | 0 | 0 | 0 | 0 | 3 | 1044 | 20.3487
47 | 30 | 7 | 13 | 0 | 0 | 0 | 0 | 0 | 0 | 3 | 1042 | 21.0109
47 | 30 | 7 | 13 | 0 | 0 | 0 | 0 | 0 | 0 | 3 | 1040 | 21.5278
47 | 30 | 7 | 13 | 0 | 0 | 0 | 0 | 0 | 0 | 3 | 1038 | 22.0445
47 | 30 | 7 | 13 | 0 | 0 | 0 | 0 | 0 | 0 | 3 | 1036 | 22.5251
47 | 30 | 7 | 13 | 0 | 0 | 0 | 0 | 0 | 0 | 3 | 1034 | 23.0781
47 | 30 | 7 | 13 | 0 | 0 | 0 | 0 | 0 | 0 | 3 | 1032 | 23.8009
47 | 30 | 7 | 13 | 0 | 0 | 0 | 0 | 0 | 0 | 3 | 1030 | 24.3645
47 | 30 | 7 | 13 | 0 | 0 | 0 | 0 | 0 | 0 | 3 | 1028 | 24.9042
47 | 30 | 7 | 13 | 0 | 0 | 0 | 0 | 0 | 0 | 3 | 1026 | 25.5551
47 | 30 | 7 | 13 | 0 | 0 | 0 | 0 | 0 | 0 | 3 | 1024 | 26.3418
47 | 30 | 7 | 13 | 0 | 0 | 0 | 0 | 0 | 0 | 3 | 1022 | 26.8625
47 | 30 | 7 | 13 | 0 | 0 | 0 | 0 | 0 | 0 | 3 | 1020 | 27.7399
47 | 30 | 7 | 13 | 0 | 0 | 0 | 0 | 0 | 0 | 3 | 1018 | 28.4935
47 | 30 | 7 | 13 | 0 | 0 | 0 | 0 | 0 | 0 | 3 | 1016 | 29.0427
47 | 30 | 7 | 13 | 0 | 0 | 0 | 0 | 0 | 0 | 3 | 1014 | 29.8003
47 | 30 | 7 | 13 | 0 | 0 | 0 | 0 | 0 | 0 | 3 | 1012 | 30.6418
47 | 30 | 7 | 13 | 0 | 0 | 0 | 0 | 0 | 0 | 3 | 1010 | 31.2391
47 | 30 | 7 | 13 | 0 | 0 | 0 | 0 | 0 | 0 | 3 | 1008 | 32.0074
47 | 30 | 7 | 13 | 0 | 0 | 0 | 0 | 0 | 0 | 3 | 1006 | 32.7639
47 | 30 | 7 | 13 | 0 | 0 | 0 | 0 | 0 | 0 | 3 | 1004 | 33.5773
47 | 30 | 7 | 13 | 0 | 0 | 0 | 0 | 0 | 0 | 3 | 1002 | 34.5875
47 | 30 | 7 | 13 | 0 | 0 | 0 | 0 | 0 | 0 | 3 | 1000 | 35.4151
47 | 30 | 7 | 13 | 0 | 0 | 0 | 0 | 0 | 0 | 3 | 998 | 36.3288
47 | 30 | 7 | 13 | 0 | 0 | 0 | 0 | 0 | 0 | 3 | 996 | 37.0235
47 | 30 | 7 | 13 | 0 | 0 | 0 | 0 | 0 | 0 | 3 | 994 | 38.2615
47 | 30 | 7 | 13 | 0 | 0 | 0 | 0 | 0 | 0 | 3 | 992 | 39.5508
47 | 30 | 7 | 13 | 0 | 0 | 0 | 0 | 0 | 0 | 3 | 990 | 40.5413
47 | 30 | 7 | 13 | 0 | 0 | 0 | 0 | 0 | 0 | 3 | 988 | 41.7635
47 | 30 | 7 | 13 | 0 | 0 | 0 | 0 | 0 | 0 | 3 | 986 | 42.7107
47 | 30 | 7 | 13 | 0 | 0 | 0 | 0 | 0 | 0 | 3 | 984 | 43.8736
47 | 30 | 7 | 13 | 0 | 0 | 0 | 0 | 0 | 0 | 3 | 982 | 44.7888
47 | 30 | 7 | 13 | 0 | 0 | 0 | 0 | 0 | 0 | 3 | 980 | 46.1884
47 | 30 | 7 | 13 | 0 | 0 | 0 | 0 | 0 | 0 | 3 | 978 | 47.1896
47 | 30 | 7 | 13 | 0 | 0 | 0 | 0 | 0 | 0 | 3 | 976 | 48.5784
47 | 30 | 7 | 13 | 0 | 0 | 0 | 0 | 0 | 0 | 3 | 974 | 49.6577
47 | 30 | 7 | 13 | 0 | 0 | 0 | 0 | 0 | 0 | 3 | 972 | 50.9257
47 | 30 | 7 | 13 | 0 | 0 | 0 | 0 | 0 | 0 | 3 | 970 | 52.7506
47 | 30 | 7 | 13 | 0 | 0 | 0 | 0 | 0 | 0 | 3 | 968 | 54.1755
47 | 30 | 7 | 13 | 0 | 0 | 0 | 0 | 0 | 0 | 3 | 966 | 55.6553
47 | 30 | 7 | 13 | 0 | 0 | 0 | 0 | 0 | 0 | 3 | 964 | 57.2833
47 | 30 | 7 | 13 | 0 | 0 | 0 | 0 | 0 | 0 | 3 | 962 | 58.6699
47 | 30 | 7 | 13 | 0 | 0 | 0 | 0 | 0 | 0 | 3 | 960 | 60.6156
47 | 30 | 7 | 13 | 0 | 0 | 0 | 0 | 0 | 0 | 3 | 958 | 62.5157
47 | 30 | 7 | 13 | 0 | 0 | 0 | 0 | 0 | 0 | 3 | 956 | 63.9733
47 | 30 | 7 | 13 | 0 | 0 | 0 | 0 | 0 | 0 | 3 | 954 | 66.1064
47 | 30 | 7 | 13 | 0 | 0 | 0 | 0 | 0 | 0 | 3 | 952 | 68.0378
47 | 30 | 7 | 13 | 0 | 0 | 0 | 0 | 0 | 0 | 3 | 950 | 70.0794
47 | 30 | 7 | 13 | 0 | 0 | 0 | 0 | 0 | 0 | 3 | 948 | 72.1896
47 | 30 | 7 | 13 | 0 | 0 | 0 | 0 | 0 | 0 | 3 | 946 | 74.5583
47 | 30 | 7 | 13 | 0 | 0 | 0 | 0 | 0 | 0 | 3 | 944 | 76.5902
47 | 30 | 7 | 13 | 0 | 0 | 0 | 0 | 0 | 0 | 3 | 942 | 78.9877
47 | 30 | 7 | 13 | 0 | 0 | 0 | 0 | 0 | 0 | 3 | 940 | 81.3073
47 | 30 | 7 | 13 | 0 | 0 | 0 | 0 | 0 | 0 | 3 | 938 | 83.6397
47 | 30 | 7 | 13 | 0 | 0 | 0 | 0 | 0 | 0 | 3 | 936 | 86.4337
47 | 30 | 7 | 13 | 0 | 0 | 0 | 0 | 0 | 0 | 3 | 934 | 89.0255
47 | 30 | 7 | 13 | 0 | 0 | 0 | 0 | 0 | 0 | 3 | 932 | 91.5532
47 | 30 | 7 | 13 | 0 | 0 | 0 | 0 | 0 | 0 | 3 | 930 | 94.7763
47 | 30 | 7 | 13 | 0 | 0 | 0 | 0 | 0 | 0 | 3 | 928 | 98.3139
47 | 30 | 7 | 13 | 0 | 0 | 0 | 0 | 0 | 0 | 3 | 926 | 100.928
47 | 30 | 7 | 13 | 0 | 0 | 0 | 0 | 0 | 0 | 3 | 924 | 104.233
47 | 30 | 7 | 13 | 0 | 0 | 0 | 0 | 0 | 0 | 3 | 922 | 107.25
47 | 30 | 7 | 13 | 0 | 0 | 0 | 0 | 0 | 0 | 3 | 920 | 110.992
47 | 30 | 7 | 13 | 0 | 0 | 0 | 0 | 0 | 0 | 3 | 918 | 114.994
47 | 30 | 7 | 13 | 0 | 0 | 0 | 0 | 0 | 0 | 3 | 916 | 118.431
47 | 30 | 7 | 13 | 0 | 0 | 0 | 0 | 0 | 0 | 3 | 914 | 123.192
47 | 30 | 7 | 13 | 0 | 0 | 0 | 0 | 0 | 0 | 3 | 912 | 126.53
47 | 30 | 7 | 13 | 0 | 0 | 0 | 0 | 0 | 0 | 3 | 910 | 130.934
47 | 30 | 7 | 13 | 0 | 0 | 0 | 0 | 0 | 0 | 3 | 908 | 135.681
47 | 30 | 7 | 13 | 0 | 0 | 0 | 0 | 0 | 0 | 3 | 906 | 139.971
47 | 30 | 7 | 13 | 0 | 0 | 0 | 0 | 0 | 0 | 3 | 904 | 145.302
47 | 30 | 7 | 13 | 0 | 0 | 0 | 0 | 0 | 0 | 3 | 902 | 150.462
47 | 30 | 7 | 13 | 0 | 0 | 0 | 0 | 0 | 0 | 3 | 900 | 155.878
47 | 30 | 7 | 13 | 0 | 0 | 0 | 0 | 0 | 0 | 3 | 898 | 161.309
47 | 30 | 7 | 13 | 0 | 0 | 0 | 0 | 0 | 0 | 3 | 896 | 167.197
47 | 30 | 7 | 13 | 0 | 0 | 0 | 0 | 0 | 0 | 3 | 894 | 172.103
40 | 30 | 9 | 16 | 0 | 5 | 0 | 0 | 0 | 0 | 0 | 1136 | 2.54
40 | 30 | 9 | 16 | 0 | 5 | 0 | 0 | 0 | 0 | 0 | 1134 | 2.55314
40 | 30 | 9 | 16 | 0 | 5 | 0 | 0 | 0 | 0 | 0 | 1132 | 2.5615
40 | 30 | 9 | 16 | 0 | 5 | 0 | 0 | 0 | 0 | 0 | 1130 | 2.611
40 | 30 | 9 | 16 | 0 | 5 | 0 | 0 | 0 | 0 | 0 | 1128 | 2.7132
40 | 30 | 9 | 16 | 0 | 5 | 0 | 0 | 0 | 0 | 0 | 1126 | 2.7451
40 | 30 | 9 | 16 | 0 | 5 | 0 | 0 | 0 | 0 | 0 | 1124 | 2.95413
40 | 30 | 9 | 16 | 0 | 5 | 0 | 0 | 0 | 0 | 0 | 1122 | 3.03771
40 | 30 | 9 | 16 | 0 | 5 | 0 | 0 | 0 | 0 | 0 | 1120 | 2.9825
40 | 30 | 9 | 16 | 0 | 5 | 0 | 0 | 0 | 0 | 0 | 1118 | 3.0843
40 | 30 | 9 | 16 | 0 | 5 | 0 | 0 | 0 | 0 | 0 | 1116 | 3.0468
40 | 30 | 9 | 16 | 0 | 5 | 0 | 0 | 0 | 0 | 0 | 1114 | 2.97878
40 | 30 | 9 | 16 | 0 | 5 | 0 | 0 | 0 | 0 | 0 | 1112 | 3.1868
40 | 30 | 9 | 16 | 0 | 5 | 0 | 0 | 0 | 0 | 0 | 1110 | 3.149
40 | 30 | 9 | 16 | 0 | 5 | 0 | 0 | 0 | 0 | 0 | 1108 | 3.0681
40 | 30 | 9 | 16 | 0 | 5 | 0 | 0 | 0 | 0 | 0 | 1106 | 3.07571
40 | 30 | 9 | 16 | 0 | 5 | 0 | 0 | 0 | 0 | 0 | 1104 | 3.26738
40 | 30 | 9 | 16 | 0 | 5 | 0 | 0 | 0 | 0 | 0 | 1102 | 3.26375
40 | 30 | 9 | 16 | 0 | 5 | 0 | 0 | 0 | 0 | 0 | 1100 | 3.3055
40 | 30 | 9 | 16 | 0 | 5 | 0 | 0 | 0 | 0 | 0 | 1098 | 3.3966
40 | 30 | 9 | 16 | 0 | 5 | 0 | 0 | 0 | 0 | 0 | 1096 | 3.5476
40 | 30 | 9 | 16 | 0 | 5 | 0 | 0 | 0 | 0 | 0 | 1094 | 3.54529
40 | 30 | 9 | 16 | 0 | 5 | 0 | 0 | 0 | 0 | 0 | 1092 | 3.5935
40 | 30 | 9 | 16 | 0 | 5 | 0 | 0 | 0 | 0 | 0 | 1090 | 3.74486
40 | 30 | 9 | 16 | 0 | 5 | 0 | 0 | 0 | 0 | 0 | 1088 | 3.822
40 | 30 | 9 | 16 | 0 | 5 | 0 | 0 | 0 | 0 | 0 | 1086 | 3.9732
40 | 30 | 9 | 16 | 0 | 5 | 0 | 0 | 0 | 0 | 0 | 1084 | 4.13729
40 | 30 | 9 | 16 | 0 | 5 | 0 | 0 | 0 | 0 | 0 | 1082 | 4.19225
40 | 30 | 9 | 16 | 0 | 5 | 0 | 0 | 0 | 0 | 0 | 1080 | 4.2098
40 | 30 | 9 | 16 | 0 | 5 | 0 | 0 | 0 | 0 | 0 | 1078 | 4.3135
40 | 30 | 9 | 16 | 0 | 5 | 0 | 0 | 0 | 0 | 0 | 1076 | 4.34486
40 | 30 | 9 | 16 | 0 | 5 | 0 | 0 | 0 | 0 | 0 | 1074 | 4.4032
40 | 30 | 9 | 16 | 0 | 5 | 0 | 0 | 0 | 0 | 0 | 1072 | 4.7424
40 | 30 | 9 | 16 | 0 | 5 | 0 | 0 | 0 | 0 | 0 | 1070 | 4.8612
40 | 30 | 9 | 16 | 0 | 5 | 0 | 0 | 0 | 0 | 0 | 1068 | 4.8342
40 | 30 | 9 | 16 | 0 | 5 | 0 | 0 | 0 | 0 | 0 | 1066 | 4.8882
40 | 30 | 9 | 16 | 0 | 5 | 0 | 0 | 0 | 0 | 0 | 1064 | 5.0007
40 | 30 | 9 | 16 | 0 | 5 | 0 | 0 | 0 | 0 | 0 | 1062 | 5.17571
40 | 30 | 9 | 16 | 0 | 5 | 0 | 0 | 0 | 0 | 0 | 1060 | 5.1356
40 | 30 | 9 | 16 | 0 | 5 | 0 | 0 | 0 | 0 | 0 | 1058 | 5.29886
40 | 30 | 9 | 16 | 0 | 5 | 0 | 0 | 0 | 0 | 0 | 1056 | 5.33738
40 | 30 | 9 | 16 | 0 | 5 | 0 | 0 | 0 | 0 | 0 | 1054 | 5.5612
40 | 30 | 9 | 16 | 0 | 5 | 0 | 0 | 0 | 0 | 0 | 1052 | 5.706
40 | 30 | 9 | 16 | 0 | 5 | 0 | 0 | 0 | 0 | 0 | 1050 | 5.733
40 | 30 | 9 | 16 | 0 | 5 | 0 | 0 | 0 | 0 | 0 | 1048 | 5.96743
40 | 30 | 9 | 16 | 0 | 5 | 0 | 0 | 0 | 0 | 0 | 1046 | 6.0399
40 | 30 | 9 | 16 | 0 | 5 | 0 | 0 | 0 | 0 | 0 | 1044 | 6.1748
40 | 30 | 9 | 16 | 0 | 5 | 0 | 0 | 0 | 0 | 0 | 1042 | 6.379
40 | 30 | 9 | 16 | 0 | 5 | 0 | 0 | 0 | 0 | 0 | 1040 | 6.62871
40 | 30 | 9 | 16 | 0 | 5 | 0 | 0 | 0 | 0 | 0 | 1038 | 6.74925
40 | 30 | 9 | 16 | 0 | 5 | 0 | 0 | 0 | 0 | 0 | 1036 | 6.968
40 | 30 | 9 | 16 | 0 | 5 | 0 | 0 | 0 | 0 | 0 | 1034 | 7.1438
40 | 30 | 9 | 16 | 0 | 5 | 0 | 0 | 0 | 0 | 0 | 1032 | 7.3426
40 | 30 | 9 | 16 | 0 | 5 | 0 | 0 | 0 | 0 | 0 | 1030 | 7.6116
40 | 30 | 9 | 16 | 0 | 5 | 0 | 0 | 0 | 0 | 0 | 1028 | 7.7574
40 | 30 | 9 | 16 | 0 | 5 | 0 | 0 | 0 | 0 | 0 | 1026 | 7.90122
40 | 30 | 9 | 16 | 0 | 5 | 0 | 0 | 0 | 0 | 0 | 1024 | 8.1074
40 | 30 | 9 | 16 | 0 | 5 | 0 | 0 | 0 | 0 | 0 | 1022 | 8.31314
40 | 30 | 9 | 16 | 0 | 5 | 0 | 0 | 0 | 0 | 0 | 1020 | 8.60625
40 | 30 | 9 | 16 | 0 | 5 | 0 | 0 | 0 | 0 | 0 | 1018 | 8.8608
40 | 30 | 9 | 16 | 0 | 5 | 0 | 0 | 0 | 0 | 0 | 1016 | 9.216
40 | 30 | 9 | 16 | 0 | 5 | 0 | 0 | 0 | 0 | 0 | 1014 | 9.55525
40 | 30 | 9 | 16 | 0 | 5 | 0 | 0 | 0 | 0 | 0 | 1012 | 9.75171
40 | 30 | 9 | 16 | 0 | 5 | 0 | 0 | 0 | 0 | 0 | 1010 | 9.995
40 | 30 | 9 | 16 | 0 | 5 | 0 | 0 | 0 | 0 | 0 | 1008 | 10.3414
40 | 30 | 9 | 16 | 0 | 5 | 0 | 0 | 0 | 0 | 0 | 1006 | 10.5309
40 | 30 | 9 | 16 | 0 | 5 | 0 | 0 | 0 | 0 | 0 | 1004 | 10.7344
40 | 30 | 9 | 16 | 0 | 5 | 0 | 0 | 0 | 0 | 0 | 1002 | 11.0251
40 | 30 | 9 | 16 | 0 | 5 | 0 | 0 | 0 | 0 | 0 | 1000 | 11.4795
40 | 30 | 9 | 16 | 0 | 5 | 0 | 0 | 0 | 0 | 0 | 998 | 11.7785
40 | 30 | 9 | 16 | 0 | 5 | 0 | 0 | 0 | 0 | 0 | 996 | 12.0799
40 | 30 | 9 | 16 | 0 | 5 | 0 | 0 | 0 | 0 | 0 | 994 | 12.5633
40 | 30 | 9 | 16 | 0 | 5 | 0 | 0 | 0 | 0 | 0 | 992 | 12.8239
40 | 30 | 9 | 16 | 0 | 5 | 0 | 0 | 0 | 0 | 0 | 990 | 13.1504
40 | 30 | 9 | 16 | 0 | 5 | 0 | 0 | 0 | 0 | 0 | 988 | 13.5053
40 | 30 | 9 | 16 | 0 | 5 | 0 | 0 | 0 | 0 | 0 | 986 | 13.8296
40 | 30 | 9 | 16 | 0 | 5 | 0 | 0 | 0 | 0 | 0 | 984 | 14.1194
40 | 30 | 9 | 16 | 0 | 5 | 0 | 0 | 0 | 0 | 0 | 982 | 14.3193
40 | 30 | 9 | 16 | 0 | 5 | 0 | 0 | 0 | 0 | 0 | 980 | 14.7878
40 | 30 | 9 | 16 | 0 | 5 | 0 | 0 | 0 | 0 | 0 | 978 | 15.1969
40 | 30 | 9 | 16 | 0 | 5 | 0 | 0 | 0 | 0 | 0 | 976 | 15.5577
40 | 30 | 9 | 16 | 0 | 5 | 0 | 0 | 0 | 0 | 0 | 974 | 16.0352
40 | 30 | 9 | 16 | 0 | 5 | 0 | 0 | 0 | 0 | 0 | 972 | 16.392
40 | 30 | 9 | 16 | 0 | 5 | 0 | 0 | 0 | 0 | 0 | 970 | 16.8726
40 | 30 | 9 | 16 | 0 | 5 | 0 | 0 | 0 | 0 | 0 | 968 | 17.4341
40 | 30 | 9 | 16 | 0 | 5 | 0 | 0 | 0 | 0 | 0 | 966 | 17.811
40 | 30 | 9 | 16 | 0 | 5 | 0 | 0 | 0 | 0 | 0 | 964 | 18.4581
40 | 30 | 9 | 16 | 0 | 5 | 0 | 0 | 0 | 0 | 0 | 962 | 18.8898
40 | 30 | 9 | 16 | 0 | 5 | 0 | 0 | 0 | 0 | 0 | 960 | 19.6543
40 | 30 | 9 | 16 | 0 | 5 | 0 | 0 | 0 | 0 | 0 | 958 | 20.2411
40 | 30 | 9 | 16 | 0 | 5 | 0 | 0 | 0 | 0 | 0 | 956 | 20.8871
40 | 30 | 9 | 16 | 0 | 5 | 0 | 0 | 0 | 0 | 0 | 954 | 21.5803
40 | 30 | 9 | 16 | 0 | 5 | 0 | 0 | 0 | 0 | 0 | 952 | 22.2654
40 | 30 | 9 | 16 | 0 | 5 | 0 | 0 | 0 | 0 | 0 | 950 | 22.7821
40 | 30 | 9 | 16 | 0 | 5 | 0 | 0 | 0 | 0 | 0 | 948 | 23.3796
40 | 30 | 9 | 16 | 0 | 5 | 0 | 0 | 0 | 0 | 0 | 946 | 24.1709
40 | 30 | 9 | 16 | 0 | 5 | 0 | 0 | 0 | 0 | 0 | 944 | 24.9551
40 | 30 | 9 | 16 | 0 | 5 | 0 | 0 | 0 | 0 | 0 | 942 | 25.7965
40 | 30 | 9 | 16 | 0 | 5 | 0 | 0 | 0 | 0 | 0 | 940 | 26.7412
40 | 30 | 9 | 16 | 0 | 5 | 0 | 0 | 0 | 0 | 0 | 938 | 27.5622
40 | 30 | 9 | 16 | 0 | 5 | 0 | 0 | 0 | 0 | 0 | 936 | 28.4057
40 | 30 | 9 | 16 | 0 | 5 | 0 | 0 | 0 | 0 | 0 | 934 | 29.3602
40 | 30 | 9 | 16 | 0 | 5 | 0 | 0 | 0 | 0 | 0 | 932 | 30.1079
40 | 30 | 9 | 16 | 0 | 5 | 0 | 0 | 0 | 0 | 0 | 930 | 31.0937
40 | 30 | 9 | 16 | 0 | 5 | 0 | 0 | 0 | 0 | 0 | 928 | 32.1649
40 | 30 | 9 | 16 | 0 | 5 | 0 | 0 | 0 | 0 | 0 | 926 | 33.0841
40 | 30 | 9 | 16 | 0 | 5 | 0 | 0 | 0 | 0 | 0 | 924 | 34.2309
40 | 30 | 9 | 16 | 0 | 5 | 0 | 0 | 0 | 0 | 0 | 922 | 35.4833
40 | 30 | 9 | 16 | 0 | 5 | 0 | 0 | 0 | 0 | 0 | 920 | 36.4507
40 | 30 | 9 | 16 | 0 | 5 | 0 | 0 | 0 | 0 | 0 | 918 | 37.7133
40 | 30 | 9 | 16 | 0 | 5 | 0 | 0 | 0 | 0 | 0 | 916 | 38.9344
40 | 30 | 9 | 16 | 0 | 5 | 0 | 0 | 0 | 0 | 0 | 914 | 40.1976
40 | 30 | 9 | 16 | 0 | 5 | 0 | 0 | 0 | 0 | 0 | 912 | 41.5588
40 | 30 | 9 | 16 | 0 | 5 | 0 | 0 | 0 | 0 | 0 | 910 | 43.046
40 | 30 | 9 | 16 | 0 | 5 | 0 | 0 | 0 | 0 | 0 | 908 | 44.2452
40 | 30 | 9 | 16 | 0 | 5 | 0 | 0 | 0 | 0 | 0 | 906 | 46.2017
40 | 30 | 9 | 16 | 0 | 5 | 0 | 0 | 0 | 0 | 0 | 904 | 47.8141
40 | 30 | 9 | 16 | 0 | 5 | 0 | 0 | 0 | 0 | 0 | 902 | 49.7628
40 | 30 | 9 | 16 | 0 | 5 | 0 | 0 | 0 | 0 | 0 | 900 | 51.4254
40 | 30 | 9 | 16 | 0 | 5 | 0 | 0 | 0 | 0 | 0 | 898 | 53.1932
40 | 30 | 9 | 16 | 0 | 5 | 0 | 0 | 0 | 0 | 0 | 896 | 55.3453
40 | 30 | 9 | 16 | 0 | 5 | 0 | 0 | 0 | 0 | 0 | 894 | 57.6749
40 | 30 | 9 | 16 | 0 | 5 | 0 | 0 | 0 | 0 | 0 | 892 | 59.4176
40 | 30 | 9 | 16 | 0 | 5 | 0 | 0 | 0 | 0 | 0 | 890 | 61.9844
40 | 30 | 9 | 16 | 0 | 5 | 0 | 0 | 0 | 0 | 0 | 888 | 64.3906
40 | 30 | 9 | 16 | 0 | 5 | 0 | 0 | 0 | 0 | 0 | 886 | 67.7632
40 | 30 | 9 | 16 | 0 | 5 | 0 | 0 | 0 | 0 | 0 | 884 | 69.8209
40 | 30 | 9 | 16 | 0 | 5 | 0 | 0 | 0 | 0 | 0 | 882 | 72.8841
40 | 30 | 9 | 16 | 0 | 5 | 0 | 0 | 0 | 0 | 0 | 880 | 76.1595
40 | 30 | 9 | 16 | 0 | 5 | 0 | 0 | 0 | 0 | 0 | 878 | 78.934
40 | 30 | 9 | 16 | 0 | 5 | 0 | 0 | 0 | 0 | 0 | 876 | 82.2022
40 | 30 | 9 | 16 | 0 | 5 | 0 | 0 | 0 | 0 | 0 | 874 | 86.1108
40 | 30 | 9 | 16 | 0 | 5 | 0 | 0 | 0 | 0 | 0 | 872 | 89.9865
40 | 30 | 9 | 16 | 0 | 5 | 0 | 0 | 0 | 0 | 0 | 870 | 93.6072
40 | 30 | 9 | 16 | 0 | 5 | 0 | 0 | 0 | 0 | 0 | 868 | 98.3522
40 | 30 | 9 | 16 | 0 | 5 | 0 | 0 | 0 | 0 | 0 | 866 | 101.878
40 | 30 | 9 | 16 | 0 | 5 | 0 | 0 | 0 | 0 | 0 | 864 | 106.771
40 | 30 | 9 | 16 | 0 | 5 | 0 | 0 | 0 | 0 | 0 | 862 | 111.094
40 | 30 | 9 | 16 | 0 | 5 | 0 | 0 | 0 | 0 | 0 | 860 | 115.979
40 | 30 | 9 | 16 | 0 | 5 | 0 | 0 | 0 | 0 | 0 | 858 | 121.696
40 | 30 | 9 | 16 | 0 | 5 | 0 | 0 | 0 | 0 | 0 | 856 | 126.937
40 | 30 | 9 | 16 | 0 | 5 | 0 | 0 | 0 | 0 | 0 | 854 | 134.05
40 | 30 | 9 | 16 | 0 | 5 | 0 | 0 | 0 | 0 | 0 | 852 | 140.132
40 | 30 | 9 | 16 | 0 | 5 | 0 | 0 | 0 | 0 | 0 | 850 | 147.178
40 | 30 | 9 | 16 | 0 | 5 | 0 | 0 | 0 | 0 | 0 | 848 | 153.712
40 | 30 | 9 | 16 | 0 | 5 | 0 | 0 | 0 | 0 | 0 | 846 | 162.052
40 | 30 | 9 | 16 | 0 | 5 | 0 | 0 | 0 | 0 | 0 | 844 | 168.965
40 | 30 | 9 | 16 | 0 | 5 | 0 | 0 | 0 | 0 | 0 | 842 | 176.833
40 | 30 | 9 | 16 | 0 | 5 | 0 | 0 | 0 | 0 | 0 | 840 | 187.117
40 | 35 | 9 | 16 | 0 | 5 | 0 | 0 | 0 | 0 | 0 | 1150 | 4.1198
40 | 35 | 9 | 16 | 0 | 5 | 0 | 0 | 0 | 0 | 0 | 1148 | 4.2529
40 | 35 | 9 | 16 | 0 | 5 | 0 | 0 | 0 | 0 | 0 | 1146 | 4.3763
40 | 35 | 9 | 16 | 0 | 5 | 0 | 0 | 0 | 0 | 0 | 1144 | 4.48877
40 | 35 | 9 | 16 | 0 | 5 | 0 | 0 | 0 | 0 | 0 | 1142 | 4.5328
40 | 35 | 9 | 16 | 0 | 5 | 0 | 0 | 0 | 0 | 0 | 1140 | 4.549
40 | 35 | 9 | 16 | 0 | 5 | 0 | 0 | 0 | 0 | 0 | 1138 | 4.6778
40 | 35 | 9 | 16 | 0 | 5 | 0 | 0 | 0 | 0 | 0 | 1136 | 4.6886
40 | 35 | 9 | 16 | 0 | 5 | 0 | 0 | 0 | 0 | 0 | 1134 | 4.6075
40 | 35 | 9 | 16 | 0 | 5 | 0 | 0 | 0 | 0 | 0 | 1132 | 4.5814
40 | 35 | 9 | 16 | 0 | 5 | 0 | 0 | 0 | 0 | 0 | 1130 | 4.38329
40 | 35 | 9 | 16 | 0 | 5 | 0 | 0 | 0 | 0 | 0 | 1128 | 4.1936
40 | 35 | 9 | 16 | 0 | 5 | 0 | 0 | 0 | 0 | 0 | 1126 | 4.20575
40 | 35 | 9 | 16 | 0 | 5 | 0 | 0 | 0 | 0 | 0 | 1124 | 4.199
40 | 35 | 9 | 16 | 0 | 5 | 0 | 0 | 0 | 0 | 0 | 1122 | 4.3497
40 | 35 | 9 | 16 | 0 | 5 | 0 | 0 | 0 | 0 | 0 | 1120 | 4.54514
40 | 35 | 9 | 16 | 0 | 5 | 0 | 0 | 0 | 0 | 0 | 1118 | 4.7235
40 | 35 | 9 | 16 | 0 | 5 | 0 | 0 | 0 | 0 | 0 | 1116 | 4.99433
40 | 35 | 9 | 16 | 0 | 5 | 0 | 0 | 0 | 0 | 0 | 1114 | 5.25575
40 | 35 | 9 | 16 | 0 | 5 | 0 | 0 | 0 | 0 | 0 | 1112 | 5.3965
40 | 35 | 9 | 16 | 0 | 5 | 0 | 0 | 0 | 0 | 0 | 1110 | 5.64471
40 | 35 | 9 | 16 | 0 | 5 | 0 | 0 | 0 | 0 | 0 | 1108 | 5.85257
40 | 35 | 9 | 16 | 0 | 5 | 0 | 0 | 0 | 0 | 0 | 1106 | 5.97967
40 | 35 | 9 | 16 | 0 | 5 | 0 | 0 | 0 | 0 | 0 | 1104 | 6.0452
40 | 35 | 9 | 16 | 0 | 5 | 0 | 0 | 0 | 0 | 0 | 1102 | 6.24933
40 | 35 | 9 | 16 | 0 | 5 | 0 | 0 | 0 | 0 | 0 | 1100 | 6.2608
40 | 35 | 9 | 16 | 0 | 5 | 0 | 0 | 0 | 0 | 0 | 1098 | 6.3628
40 | 35 | 9 | 16 | 0 | 5 | 0 | 0 | 0 | 0 | 0 | 1096 | 6.5677
40 | 35 | 9 | 16 | 0 | 5 | 0 | 0 | 0 | 0 | 0 | 1094 | 6.8802
40 | 35 | 9 | 16 | 0 | 5 | 0 | 0 | 0 | 0 | 0 | 1092 | 6.8856
40 | 35 | 9 | 16 | 0 | 5 | 0 | 0 | 0 | 0 | 0 | 1090 | 6.93185
40 | 35 | 9 | 16 | 0 | 5 | 0 | 0 | 0 | 0 | 0 | 1088 | 7.02114
40 | 35 | 9 | 16 | 0 | 5 | 0 | 0 | 0 | 0 | 0 | 1086 | 7.2781
40 | 35 | 9 | 16 | 0 | 5 | 0 | 0 | 0 | 0 | 0 | 1084 | 7.3156
40 | 35 | 9 | 16 | 0 | 5 | 0 | 0 | 0 | 0 | 0 | 1082 | 7.4506
40 | 35 | 9 | 16 | 0 | 5 | 0 | 0 | 0 | 0 | 0 | 1080 | 7.5208
40 | 35 | 9 | 16 | 0 | 5 | 0 | 0 | 0 | 0 | 0 | 1078 | 7.8974
40 | 35 | 9 | 16 | 0 | 5 | 0 | 0 | 0 | 0 | 0 | 1076 | 8.0966
40 | 35 | 9 | 16 | 0 | 5 | 0 | 0 | 0 | 0 | 0 | 1074 | 8.398
40 | 35 | 9 | 16 | 0 | 5 | 0 | 0 | 0 | 0 | 0 | 1072 | 8.5432
40 | 35 | 9 | 16 | 0 | 5 | 0 | 0 | 0 | 0 | 0 | 1070 | 8.721
40 | 35 | 9 | 16 | 0 | 5 | 0 | 0 | 0 | 0 | 0 | 1068 | 8.79029
40 | 35 | 9 | 16 | 0 | 5 | 0 | 0 | 0 | 0 | 0 | 1066 | 8.90467
40 | 35 | 9 | 16 | 0 | 5 | 0 | 0 | 0 | 0 | 0 | 1064 | 8.95914
40 | 35 | 9 | 16 | 0 | 5 | 0 | 0 | 0 | 0 | 0 | 1062 | 8.829
40 | 35 | 9 | 16 | 0 | 5 | 0 | 0 | 0 | 0 | 0 | 1060 | 8.869
40 | 35 | 9 | 16 | 0 | 5 | 0 | 0 | 0 | 0 | 0 | 1058 | 9.08257
40 | 35 | 9 | 16 | 0 | 5 | 0 | 0 | 0 | 0 | 0 | 1056 | 9.28214
40 | 35 | 9 | 16 | 0 | 5 | 0 | 0 | 0 | 0 | 0 | 1054 | 9.3022
40 | 35 | 9 | 16 | 0 | 5 | 0 | 0 | 0 | 0 | 0 | 1052 | 9.3778
40 | 35 | 9 | 16 | 0 | 5 | 0 | 0 | 0 | 0 | 0 | 1050 | 9.627
40 | 35 | 9 | 16 | 0 | 5 | 0 | 0 | 0 | 0 | 0 | 1048 | 9.69
40 | 35 | 9 | 16 | 0 | 5 | 0 | 0 | 0 | 0 | 0 | 1046 | 10.2013
40 | 35 | 9 | 16 | 0 | 5 | 0 | 0 | 0 | 0 | 0 | 1044 | 10.5175
40 | 35 | 9 | 16 | 0 | 5 | 0 | 0 | 0 | 0 | 0 | 1042 | 10.9227
40 | 35 | 9 | 16 | 0 | 5 | 0 | 0 | 0 | 0 | 0 | 1040 | 11.5511
40 | 35 | 9 | 16 | 0 | 5 | 0 | 0 | 0 | 0 | 0 | 1038 | 11.9279
40 | 35 | 9 | 16 | 0 | 5 | 0 | 0 | 0 | 0 | 0 | 1036 | 12.589
40 | 35 | 9 | 16 | 0 | 5 | 0 | 0 | 0 | 0 | 0 | 1034 | 13.108
40 | 35 | 9 | 16 | 0 | 5 | 0 | 0 | 0 | 0 | 0 | 1032 | 13.357
40 | 35 | 9 | 16 | 0 | 5 | 0 | 0 | 0 | 0 | 0 | 1030 | 13.8504
40 | 35 | 9 | 16 | 0 | 5 | 0 | 0 | 0 | 0 | 0 | 1028 | 14.1117
40 | 35 | 9 | 16 | 0 | 5 | 0 | 0 | 0 | 0 | 0 | 1026 | 14.5485
40 | 35 | 9 | 16 | 0 | 5 | 0 | 0 | 0 | 0 | 0 | 1024 | 14.8256
40 | 35 | 9 | 16 | 0 | 5 | 0 | 0 | 0 | 0 | 0 | 1022 | 15.2078
40 | 35 | 9 | 16 | 0 | 5 | 0 | 0 | 0 | 0 | 0 | 1020 | 15.4716
40 | 35 | 9 | 16 | 0 | 5 | 0 | 0 | 0 | 0 | 0 | 1018 | 15.8358
40 | 35 | 9 | 16 | 0 | 5 | 0 | 0 | 0 | 0 | 0 | 1016 | 16.2266
40 | 35 | 9 | 16 | 0 | 5 | 0 | 0 | 0 | 0 | 0 | 1014 | 16.311
40 | 35 | 9 | 16 | 0 | 5 | 0 | 0 | 0 | 0 | 0 | 1012 | 16.3881
40 | 35 | 9 | 16 | 0 | 5 | 0 | 0 | 0 | 0 | 0 | 1010 | 16.4257
40 | 35 | 9 | 16 | 0 | 5 | 0 | 0 | 0 | 0 | 0 | 1008 | 16.6726
40 | 35 | 9 | 16 | 0 | 5 | 0 | 0 | 0 | 0 | 0 | 1006 | 16.9948
40 | 35 | 9 | 16 | 0 | 5 | 0 | 0 | 0 | 0 | 0 | 1004 | 17.0881
40 | 35 | 9 | 16 | 0 | 5 | 0 | 0 | 0 | 0 | 0 | 1002 | 17.4042
40 | 35 | 9 | 16 | 0 | 5 | 0 | 0 | 0 | 0 | 0 | 1000 | 17.687
40 | 35 | 9 | 16 | 0 | 5 | 0 | 0 | 0 | 0 | 0 | 998 | 18.1721
40 | 35 | 9 | 16 | 0 | 5 | 0 | 0 | 0 | 0 | 0 | 996 | 18.6732
40 | 35 | 9 | 16 | 0 | 5 | 0 | 0 | 0 | 0 | 0 | 994 | 19.1644
40 | 35 | 9 | 16 | 0 | 5 | 0 | 0 | 0 | 0 | 0 | 992 | 19.4658
40 | 35 | 9 | 16 | 0 | 5 | 0 | 0 | 0 | 0 | 0 | 990 | 19.8777
40 | 35 | 9 | 16 | 0 | 5 | 0 | 0 | 0 | 0 | 0 | 988 | 20.0381
40 | 35 | 9 | 16 | 0 | 5 | 0 | 0 | 0 | 0 | 0 | 986 | 20.3422
40 | 35 | 9 | 16 | 0 | 5 | 0 | 0 | 0 | 0 | 0 | 984 | 20.6287
40 | 35 | 9 | 16 | 0 | 5 | 0 | 0 | 0 | 0 | 0 | 982 | 20.9194
40 | 35 | 9 | 16 | 0 | 5 | 0 | 0 | 0 | 0 | 0 | 980 | 21.4739
40 | 35 | 9 | 16 | 0 | 5 | 0 | 0 | 0 | 0 | 0 | 978 | 21.9746
40 | 35 | 9 | 16 | 0 | 5 | 0 | 0 | 0 | 0 | 0 | 976 | 22.4589
40 | 35 | 9 | 16 | 0 | 5 | 0 | 0 | 0 | 0 | 0 | 974 | 22.771
40 | 35 | 9 | 16 | 0 | 5 | 0 | 0 | 0 | 0 | 0 | 972 | 23.2558
40 | 35 | 9 | 16 | 0 | 5 | 0 | 0 | 0 | 0 | 0 | 970 | 23.9179
40 | 35 | 9 | 16 | 0 | 5 | 0 | 0 | 0 | 0 | 0 | 968 | 24.34
40 | 35 | 9 | 16 | 0 | 5 | 0 | 0 | 0 | 0 | 0 | 966 | 24.8276
40 | 35 | 9 | 16 | 0 | 5 | 0 | 0 | 0 | 0 | 0 | 964 | 25.4859
40 | 35 | 9 | 16 | 0 | 5 | 0 | 0 | 0 | 0 | 0 | 962 | 26.1788
40 | 35 | 9 | 16 | 0 | 5 | 0 | 0 | 0 | 0 | 0 | 960 | 27.0441
40 | 35 | 9 | 16 | 0 | 5 | 0 | 0 | 0 | 0 | 0 | 958 | 27.8045
40 | 35 | 9 | 16 | 0 | 5 | 0 | 0 | 0 | 0 | 0 | 956 | 28.8221
40 | 35 | 9 | 16 | 0 | 5 | 0 | 0 | 0 | 0 | 0 | 954 | 29.5003
40 | 35 | 9 | 16 | 0 | 5 | 0 | 0 | 0 | 0 | 0 | 952 | 30.2386
40 | 35 | 9 | 16 | 0 | 5 | 0 | 0 | 0 | 0 | 0 | 950 | 31.0307
40 | 35 | 9 | 16 | 0 | 5 | 0 | 0 | 0 | 0 | 0 | 948 | 31.4441
40 | 35 | 9 | 16 | 0 | 5 | 0 | 0 | 0 | 0 | 0 | 946 | 32.1543
40 | 35 | 9 | 16 | 0 | 5 | 0 | 0 | 0 | 0 | 0 | 944 | 33.1005
40 | 35 | 9 | 16 | 0 | 5 | 0 | 0 | 0 | 0 | 0 | 942 | 33.761
40 | 35 | 9 | 16 | 0 | 5 | 0 | 0 | 0 | 0 | 0 | 940 | 34.9106
40 | 35 | 9 | 16 | 0 | 5 | 0 | 0 | 0 | 0 | 0 | 938 | 35.7234
40 | 35 | 9 | 16 | 0 | 5 | 0 | 0 | 0 | 0 | 0 | 936 | 36.7616
40 | 35 | 9 | 16 | 0 | 5 | 0 | 0 | 0 | 0 | 0 | 934 | 38.0543
40 | 35 | 9 | 16 | 0 | 5 | 0 | 0 | 0 | 0 | 0 | 932 | 39.1309
40 | 35 | 9 | 16 | 0 | 5 | 0 | 0 | 0 | 0 | 0 | 930 | 40.0984
40 | 35 | 9 | 16 | 0 | 5 | 0 | 0 | 0 | 0 | 0 | 928 | 41.3837
40 | 35 | 9 | 16 | 0 | 5 | 0 | 0 | 0 | 0 | 0 | 926 | 41.9302
40 | 35 | 9 | 16 | 0 | 5 | 0 | 0 | 0 | 0 | 0 | 924 | 43.3621
40 | 35 | 9 | 16 | 0 | 5 | 0 | 0 | 0 | 0 | 0 | 922 | 44.5887
40 | 35 | 9 | 16 | 0 | 5 | 0 | 0 | 0 | 0 | 0 | 920 | 45.6191
40 | 35 | 9 | 16 | 0 | 5 | 0 | 0 | 0 | 0 | 0 | 918 | 46.8129
40 | 35 | 9 | 16 | 0 | 5 | 0 | 0 | 0 | 0 | 0 | 916 | 47.9447
40 | 35 | 9 | 16 | 0 | 5 | 0 | 0 | 0 | 0 | 0 | 914 | 49.2569
40 | 35 | 9 | 16 | 0 | 5 | 0 | 0 | 0 | 0 | 0 | 912 | 50.8017
40 | 35 | 9 | 16 | 0 | 5 | 0 | 0 | 0 | 0 | 0 | 910 | 52.2282
40 | 35 | 9 | 16 | 0 | 5 | 0 | 0 | 0 | 0 | 0 | 908 | 54.107
40 | 35 | 9 | 16 | 0 | 5 | 0 | 0 | 0 | 0 | 0 | 906 | 55.9321
40 | 35 | 9 | 16 | 0 | 5 | 0 | 0 | 0 | 0 | 0 | 904 | 57.5241
40 | 35 | 9 | 16 | 0 | 5 | 0 | 0 | 0 | 0 | 0 | 902 | 59.9426
40 | 35 | 9 | 16 | 0 | 5 | 0 | 0 | 0 | 0 | 0 | 900 | 62.0083
40 | 35 | 9 | 16 | 0 | 5 | 0 | 0 | 0 | 0 | 0 | 898 | 64.0392
40 | 35 | 9 | 16 | 0 | 5 | 0 | 0 | 0 | 0 | 0 | 896 | 65.7187
40 | 35 | 9 | 16 | 0 | 5 | 0 | 0 | 0 | 0 | 0 | 894 | 68.0214
40 | 35 | 9 | 16 | 0 | 5 | 0 | 0 | 0 | 0 | 0 | 892 | 70.3133
40 | 35 | 9 | 16 | 0 | 5 | 0 | 0 | 0 | 0 | 0 | 890 | 73.0511
40 | 35 | 9 | 16 | 0 | 5 | 0 | 0 | 0 | 0 | 0 | 888 | 75.2742
40 | 35 | 9 | 16 | 0 | 5 | 0 | 0 | 0 | 0 | 0 | 886 | 77.7959
40 | 35 | 9 | 16 | 0 | 5 | 0 | 0 | 0 | 0 | 0 | 884 | 80.1183
40 | 35 | 9 | 16 | 0 | 5 | 0 | 0 | 0 | 0 | 0 | 882 | 83.1646
40 | 35 | 9 | 16 | 0 | 5 | 0 | 0 | 0 | 0 | 0 | 880 | 86.4629
40 | 35 | 9 | 16 | 0 | 5 | 0 | 0 | 0 | 0 | 0 | 878 | 89.4561
40 | 35 | 9 | 16 | 0 | 5 | 0 | 0 | 0 | 0 | 0 | 876 | 92.339
40 | 35 | 9 | 16 | 0 | 5 | 0 | 0 | 0 | 0 | 0 | 874 | 95.8424
40 | 35 | 9 | 16 | 0 | 5 | 0 | 0 | 0 | 0 | 0 | 872 | 99.6057
40 | 35 | 9 | 16 | 0 | 5 | 0 | 0 | 0 | 0 | 0 | 870 | 103.122
40 | 35 | 9 | 16 | 0 | 5 | 0 | 0 | 0 | 0 | 0 | 868 | 106.556
40 | 35 | 9 | 16 | 0 | 5 | 0 | 0 | 0 | 0 | 0 | 866 | 110.734
40 | 35 | 9 | 16 | 0 | 5 | 0 | 0 | 0 | 0 | 0 | 864 | 115.217
40 | 35 | 9 | 16 | 0 | 5 | 0 | 0 | 0 | 0 | 0 | 862 | 119.401
40 | 35 | 9 | 16 | 0 | 5 | 0 | 0 | 0 | 0 | 0 | 860 | 123.847
40 | 35 | 9 | 16 | 0 | 5 | 0 | 0 | 0 | 0 | 0 | 858 | 128.829
40 | 35 | 9 | 16 | 0 | 5 | 0 | 0 | 0 | 0 | 0 | 856 | 133.929
40 | 35 | 9 | 16 | 0 | 5 | 0 | 0 | 0 | 0 | 0 | 854 | 140.165
40 | 35 | 9 | 16 | 0 | 5 | 0 | 0 | 0 | 0 | 0 | 852 | 145.536
40 | 35 | 9 | 16 | 0 | 5 | 0 | 0 | 0 | 0 | 0 | 850 | 151.797
40 | 35 | 9 | 16 | 0 | 5 | 0 | 0 | 0 | 0 | 0 | 848 | 159.006
40 | 35 | 9 | 16 | 0 | 5 | 0 | 0 | 0 | 0 | 0 | 846 | 164.843
40 | 35 | 9 | 16 | 0 | 5 | 0 | 0 | 0 | 0 | 0 | 844 | 173.341
40 | 35 | 9 | 16 | 0 | 5 | 0 | 0 | 0 | 0 | 0 | 842 | 179.61
42 | 30 | 7 | 13 | 0 | 0 | 0 | 0 | 0 | 0 | 8 | 1140 | 5.2004
42 | 30 | 7 | 13 | 0 | 0 | 0 | 0 | 0 | 0 | 8 | 1138 | 5.2919
42 | 30 | 7 | 13 | 0 | 0 | 0 | 0 | 0 | 0 | 8 | 1136 | 5.2972
42 | 30 | 7 | 13 | 0 | 0 | 0 | 0 | 0 | 0 | 8 | 1134 | 5.3293
42 | 30 | 7 | 13 | 0 | 0 | 0 | 0 | 0 | 0 | 8 | 1132 | 5.4262
42 | 30 | 7 | 13 | 0 | 0 | 0 | 0 | 0 | 0 | 8 | 1130 | 5.47557
42 | 30 | 7 | 13 | 0 | 0 | 0 | 0 | 0 | 0 | 8 | 1128 | 5.4694
42 | 30 | 7 | 13 | 0 | 0 | 0 | 0 | 0 | 0 | 8 | 1126 | 5.6096
42 | 30 | 7 | 13 | 0 | 0 | 0 | 0 | 0 | 0 | 8 | 1124 | 5.69829
42 | 30 | 7 | 13 | 0 | 0 | 0 | 0 | 0 | 0 | 8 | 1122 | 6.01562
42 | 30 | 7 | 13 | 0 | 0 | 0 | 0 | 0 | 0 | 8 | 1120 | 6.0614
42 | 30 | 7 | 13 | 0 | 0 | 0 | 0 | 0 | 0 | 8 | 1118 | 6.17062
42 | 30 | 7 | 13 | 0 | 0 | 0 | 0 | 0 | 0 | 8 | 1116 | 6.5355
42 | 30 | 7 | 13 | 0 | 0 | 0 | 0 | 0 | 0 | 8 | 1114 | 6.7506
42 | 30 | 7 | 13 | 0 | 0 | 0 | 0 | 0 | 0 | 8 | 1112 | 6.9819
42 | 30 | 7 | 13 | 0 | 0 | 0 | 0 | 0 | 0 | 8 | 1110 | 7.0034
42 | 30 | 7 | 13 | 0 | 0 | 0 | 0 | 0 | 0 | 8 | 1108 | 7.0952
42 | 30 | 7 | 13 | 0 | 0 | 0 | 0 | 0 | 0 | 8 | 1106 | 7.31425
42 | 30 | 7 | 13 | 0 | 0 | 0 | 0 | 0 | 0 | 8 | 1104 | 7.5154
42 | 30 | 7 | 13 | 0 | 0 | 0 | 0 | 0 | 0 | 8 | 1102 | 7.698
42 | 30 | 7 | 13 | 0 | 0 | 0 | 0 | 0 | 0 | 8 | 1100 | 7.7358
42 | 30 | 7 | 13 | 0 | 0 | 0 | 0 | 0 | 0 | 8 | 1098 | 7.8706
42 | 30 | 7 | 13 | 0 | 0 | 0 | 0 | 0 | 0 | 8 | 1096 | 7.994
42 | 30 | 7 | 13 | 0 | 0 | 0 | 0 | 0 | 0 | 8 | 1094 | 8.0372
42 | 30 | 7 | 13 | 0 | 0 | 0 | 0 | 0 | 0 | 8 | 1092 | 8.20962
42 | 30 | 7 | 13 | 0 | 0 | 0 | 0 | 0 | 0 | 8 | 1090 | 8.15562
42 | 30 | 7 | 13 | 0 | 0 | 0 | 0 | 0 | 0 | 8 | 1088 | 8.29675
42 | 30 | 7 | 13 | 0 | 0 | 0 | 0 | 0 | 0 | 8 | 1086 | 8.3872
42 | 30 | 7 | 13 | 0 | 0 | 0 | 0 | 0 | 0 | 8 | 1084 | 8.45875
42 | 30 | 7 | 13 | 0 | 0 | 0 | 0 | 0 | 0 | 8 | 1082 | 8.499
42 | 30 | 7 | 13 | 0 | 0 | 0 | 0 | 0 | 0 | 8 | 1080 | 8.62086
42 | 30 | 7 | 13 | 0 | 0 | 0 | 0 | 0 | 0 | 8 | 1078 | 8.99675
42 | 30 | 7 | 13 | 0 | 0 | 0 | 0 | 0 | 0 | 8 | 1076 | 9.23586
42 | 30 | 7 | 13 | 0 | 0 | 0 | 0 | 0 | 0 | 8 | 1074 | 9.22829
42 | 30 | 7 | 13 | 0 | 0 | 0 | 0 | 0 | 0 | 8 | 1072 | 9.27925
42 | 30 | 7 | 13 | 0 | 0 | 0 | 0 | 0 | 0 | 8 | 1070 | 9.4694
42 | 30 | 7 | 13 | 0 | 0 | 0 | 0 | 0 | 0 | 8 | 1068 | 9.564
42 | 30 | 7 | 13 | 0 | 0 | 0 | 0 | 0 | 0 | 8 | 1066 | 9.83333
42 | 30 | 7 | 13 | 0 | 0 | 0 | 0 | 0 | 0 | 8 | 1064 | 10.1143
42 | 30 | 7 | 13 | 0 | 0 | 0 | 0 | 0 | 0 | 8 | 1062 | 10.309
42 | 30 | 7 | 13 | 0 | 0 | 0 | 0 | 0 | 0 | 8 | 1060 | 10.4896
42 | 30 | 7 | 13 | 0 | 0 | 0 | 0 | 0 | 0 | 8 | 1058 | 10.7991
42 | 30 | 7 | 13 | 0 | 0 | 0 | 0 | 0 | 0 | 8 | 1056 | 11.0023
42 | 30 | 7 | 13 | 0 | 0 | 0 | 0 | 0 | 0 | 8 | 1054 | 11.224
42 | 30 | 7 | 13 | 0 | 0 | 0 | 0 | 0 | 0 | 8 | 1052 | 11.5848
42 | 30 | 7 | 13 | 0 | 0 | 0 | 0 | 0 | 0 | 8 | 1050 | 11.8325
42 | 30 | 7 | 13 | 0 | 0 | 0 | 0 | 0 | 0 | 8 | 1048 | 12.0894
42 | 30 | 7 | 13 | 0 | 0 | 0 | 0 | 0 | 0 | 8 | 1046 | 12.5661
42 | 30 | 7 | 13 | 0 | 0 | 0 | 0 | 0 | 0 | 8 | 1044 | 12.9265
42 | 30 | 7 | 13 | 0 | 0 | 0 | 0 | 0 | 0 | 8 | 1042 | 13.243
42 | 30 | 7 | 13 | 0 | 0 | 0 | 0 | 0 | 0 | 8 | 1040 | 13.4194
42 | 30 | 7 | 13 | 0 | 0 | 0 | 0 | 0 | 0 | 8 | 1038 | 13.7656
42 | 30 | 7 | 13 | 0 | 0 | 0 | 0 | 0 | 0 | 8 | 1036 | 13.9731
42 | 30 | 7 | 13 | 0 | 0 | 0 | 0 | 0 | 0 | 8 | 1034 | 14.1688
42 | 30 | 7 | 13 | 0 | 0 | 0 | 0 | 0 | 0 | 8 | 1032 | 14.4971
42 | 30 | 7 | 13 | 0 | 0 | 0 | 0 | 0 | 0 | 8 | 1030 | 14.6963
42 | 30 | 7 | 13 | 0 | 0 | 0 | 0 | 0 | 0 | 8 | 1028 | 14.9742
42 | 30 | 7 | 13 | 0 | 0 | 0 | 0 | 0 | 0 | 8 | 1026 | 15.154
42 | 30 | 7 | 13 | 0 | 0 | 0 | 0 | 0 | 0 | 8 | 1024 | 15.2777
42 | 30 | 7 | 13 | 0 | 0 | 0 | 0 | 0 | 0 | 8 | 1022 | 15.5642
42 | 30 | 7 | 13 | 0 | 0 | 0 | 0 | 0 | 0 | 8 | 1020 | 16.096
42 | 30 | 7 | 13 | 0 | 0 | 0 | 0 | 0 | 0 | 8 | 1018 | 16.7257
42 | 30 | 7 | 13 | 0 | 0 | 0 | 0 | 0 | 0 | 8 | 1016 | 17.2034
42 | 30 | 7 | 13 | 0 | 0 | 0 | 0 | 0 | 0 | 8 | 1014 | 17.563
42 | 30 | 7 | 13 | 0 | 0 | 0 | 0 | 0 | 0 | 8 | 1012 | 18.1033
42 | 30 | 7 | 13 | 0 | 0 | 0 | 0 | 0 | 0 | 8 | 1010 | 18.2181
42 | 30 | 7 | 13 | 0 | 0 | 0 | 0 | 0 | 0 | 8 | 1008 | 18.3623
42 | 30 | 7 | 13 | 0 | 0 | 0 | 0 | 0 | 0 | 8 | 1006 | 18.8253
42 | 30 | 7 | 13 | 0 | 0 | 0 | 0 | 0 | 0 | 8 | 1004 | 19.3193
42 | 30 | 7 | 13 | 0 | 0 | 0 | 0 | 0 | 0 | 8 | 1002 | 19.7768
42 | 30 | 7 | 13 | 0 | 0 | 0 | 0 | 0 | 0 | 8 | 1000 | 19.972
42 | 30 | 7 | 13 | 0 | 0 | 0 | 0 | 0 | 0 | 8 | 998 | 20.1026
42 | 30 | 7 | 13 | 0 | 0 | 0 | 0 | 0 | 0 | 8 | 996 | 20.5842
42 | 30 | 7 | 13 | 0 | 0 | 0 | 0 | 0 | 0 | 8 | 994 | 20.941
42 | 30 | 7 | 13 | 0 | 0 | 0 | 0 | 0 | 0 | 8 | 992 | 21.4901
42 | 30 | 7 | 13 | 0 | 0 | 0 | 0 | 0 | 0 | 8 | 990 | 22.079
42 | 30 | 7 | 13 | 0 | 0 | 0 | 0 | 0 | 0 | 8 | 988 | 22.601
42 | 30 | 7 | 13 | 0 | 0 | 0 | 0 | 0 | 0 | 8 | 986 | 23.4225
42 | 30 | 7 | 13 | 0 | 0 | 0 | 0 | 0 | 0 | 8 | 984 | 24.0834
42 | 30 | 7 | 13 | 0 | 0 | 0 | 0 | 0 | 0 | 8 | 982 | 24.4871
42 | 30 | 7 | 13 | 0 | 0 | 0 | 0 | 0 | 0 | 8 | 980 | 25.1532
42 | 30 | 7 | 13 | 0 | 0 | 0 | 0 | 0 | 0 | 8 | 978 | 25.6349
42 | 30 | 7 | 13 | 0 | 0 | 0 | 0 | 0 | 0 | 8 | 976 | 26.176
42 | 30 | 7 | 13 | 0 | 0 | 0 | 0 | 0 | 0 | 8 | 974 | 26.6794
42 | 30 | 7 | 13 | 0 | 0 | 0 | 0 | 0 | 0 | 8 | 972 | 27.2392
42 | 30 | 7 | 13 | 0 | 0 | 0 | 0 | 0 | 0 | 8 | 970 | 27.9621
42 | 30 | 7 | 13 | 0 | 0 | 0 | 0 | 0 | 0 | 8 | 968 | 28.5783
42 | 30 | 7 | 13 | 0 | 0 | 0 | 0 | 0 | 0 | 8 | 966 | 29.308
42 | 30 | 7 | 13 | 0 | 0 | 0 | 0 | 0 | 0 | 8 | 964 | 29.931
42 | 30 | 7 | 13 | 0 | 0 | 0 | 0 | 0 | 0 | 8 | 962 | 30.8784
42 | 30 | 7 | 13 | 0 | 0 | 0 | 0 | 0 | 0 | 8 | 960 | 31.6052
42 | 30 | 7 | 13 | 0 | 0 | 0 | 0 | 0 | 0 | 8 | 958 | 32.4073
42 | 30 | 7 | 13 | 0 | 0 | 0 | 0 | 0 | 0 | 8 | 956 | 33.2457
42 | 30 | 7 | 13 | 0 | 0 | 0 | 0 | 0 | 0 | 8 | 954 | 34.0546
42 | 30 | 7 | 13 | 0 | 0 | 0 | 0 | 0 | 0 | 8 | 952 | 35.0603
42 | 30 | 7 | 13 | 0 | 0 | 0 | 0 | 0 | 0 | 8 | 950 | 35.944
42 | 30 | 7 | 13 | 0 | 0 | 0 | 0 | 0 | 0 | 8 | 948 | 36.8214
42 | 30 | 7 | 13 | 0 | 0 | 0 | 0 | 0 | 0 | 8 | 946 | 37.7741
42 | 30 | 7 | 13 | 0 | 0 | 0 | 0 | 0 | 0 | 8 | 944 | 38.5386
42 | 30 | 7 | 13 | 0 | 0 | 0 | 0 | 0 | 0 | 8 | 942 | 39.8977
42 | 30 | 7 | 13 | 0 | 0 | 0 | 0 | 0 | 0 | 8 | 940 | 40.8521
42 | 30 | 7 | 13 | 0 | 0 | 0 | 0 | 0 | 0 | 8 | 938 | 41.8655
42 | 30 | 7 | 13 | 0 | 0 | 0 | 0 | 0 | 0 | 8 | 936 | 43.1253
42 | 30 | 7 | 13 | 0 | 0 | 0 | 0 | 0 | 0 | 8 | 934 | 44.535
42 | 30 | 7 | 13 | 0 | 0 | 0 | 0 | 0 | 0 | 8 | 932 | 45.5048
42 | 30 | 7 | 13 | 0 | 0 | 0 | 0 | 0 | 0 | 8 | 930 | 46.6125
42 | 30 | 7 | 13 | 0 | 0 | 0 | 0 | 0 | 0 | 8 | 928 | 47.7334
42 | 30 | 7 | 13 | 0 | 0 | 0 | 0 | 0 | 0 | 8 | 926 | 49.0632
42 | 30 | 7 | 13 | 0 | 0 | 0 | 0 | 0 | 0 | 8 | 924 | 50.1643
42 | 30 | 7 | 13 | 0 | 0 | 0 | 0 | 0 | 0 | 8 | 922 | 52.0294
42 | 30 | 7 | 13 | 0 | 0 | 0 | 0 | 0 | 0 | 8 | 920 | 53.1705
42 | 30 | 7 | 13 | 0 | 0 | 0 | 0 | 0 | 0 | 8 | 918 | 54.5728
42 | 30 | 7 | 13 | 0 | 0 | 0 | 0 | 0 | 0 | 8 | 916 | 56.4502
42 | 30 | 7 | 13 | 0 | 0 | 0 | 0 | 0 | 0 | 8 | 914 | 57.7626
42 | 30 | 7 | 13 | 0 | 0 | 0 | 0 | 0 | 0 | 8 | 912 | 59.1555
42 | 30 | 7 | 13 | 0 | 0 | 0 | 0 | 0 | 0 | 8 | 910 | 60.8233
42 | 30 | 7 | 13 | 0 | 0 | 0 | 0 | 0 | 0 | 8 | 908 | 62.6827
42 | 30 | 7 | 13 | 0 | 0 | 0 | 0 | 0 | 0 | 8 | 906 | 64.4444
42 | 30 | 7 | 13 | 0 | 0 | 0 | 0 | 0 | 0 | 8 | 904 | 66.2476
42 | 30 | 7 | 13 | 0 | 0 | 0 | 0 | 0 | 0 | 8 | 902 | 68.2544
42 | 30 | 7 | 13 | 0 | 0 | 0 | 0 | 0 | 0 | 8 | 900 | 70.1441
42 | 30 | 7 | 13 | 0 | 0 | 0 | 0 | 0 | 0 | 8 | 898 | 72.7894
42 | 30 | 7 | 13 | 0 | 0 | 0 | 0 | 0 | 0 | 8 | 896 | 74.9484
42 | 30 | 7 | 13 | 0 | 0 | 0 | 0 | 0 | 0 | 8 | 894 | 76.9671
42 | 30 | 7 | 13 | 0 | 0 | 0 | 0 | 0 | 0 | 8 | 892 | 79.3708
42 | 30 | 7 | 13 | 0 | 0 | 0 | 0 | 0 | 0 | 8 | 890 | 82.2131
42 | 30 | 7 | 13 | 0 | 0 | 0 | 0 | 0 | 0 | 8 | 888 | 84.7661
42 | 30 | 7 | 13 | 0 | 0 | 0 | 0 | 0 | 0 | 8 | 886 | 87.0806
42 | 30 | 7 | 13 | 0 | 0 | 0 | 0 | 0 | 0 | 8 | 884 | 89.766
42 | 30 | 7 | 13 | 0 | 0 | 0 | 0 | 0 | 0 | 8 | 882 | 93.6203
42 | 30 | 7 | 13 | 0 | 0 | 0 | 0 | 0 | 0 | 8 | 880 | 96.4144
42 | 30 | 7 | 13 | 0 | 0 | 0 | 0 | 0 | 0 | 8 | 878 | 99.6011
42 | 30 | 7 | 13 | 0 | 0 | 0 | 0 | 0 | 0 | 8 | 876 | 103.174
42 | 30 | 7 | 13 | 0 | 0 | 0 | 0 | 0 | 0 | 8 | 874 | 107.466
42 | 30 | 7 | 13 | 0 | 0 | 0 | 0 | 0 | 0 | 8 | 872 | 110.747
42 | 30 | 7 | 13 | 0 | 0 | 0 | 0 | 0 | 0 | 8 | 870 | 115.402
42 | 30 | 7 | 13 | 0 | 0 | 0 | 0 | 0 | 0 | 8 | 868 | 119.357
42 | 30 | 7 | 13 | 0 | 0 | 0 | 0 | 0 | 0 | 8 | 866 | 124.305
42 | 30 | 7 | 13 | 0 | 0 | 0 | 0 | 0 | 0 | 8 | 864 | 127.454
42 | 30 | 7 | 13 | 0 | 0 | 0 | 0 | 0 | 0 | 8 | 862 | 132.167
42 | 30 | 7 | 13 | 0 | 0 | 0 | 0 | 0 | 0 | 8 | 860 | 137.361
42 | 30 | 7 | 13 | 0 | 0 | 0 | 0 | 0 | 0 | 8 | 858 | 142.495
42 | 30 | 7 | 13 | 0 | 0 | 0 | 0 | 0 | 0 | 8 | 856 | 147.566
42 | 30 | 7 | 13 | 0 | 0 | 0 | 0 | 0 | 0 | 8 | 854 | 152.815
42 | 30 | 7 | 13 | 0 | 0 | 0 | 0 | 0 | 0 | 8 | 852 | 159.405
42 | 30 | 7 | 13 | 0 | 0 | 0 | 0 | 0 | 0 | 8 | 850 | 165.351
52 | 25 | 7 | 13 | 0 | 0 | 0 | 0 | 0 | 0 | 3 | 1148 | 25.7657
52 | 25 | 7 | 13 | 0 | 0 | 0 | 0 | 0 | 0 | 3 | 1146 | 25.9471
52 | 25 | 7 | 13 | 0 | 0 | 0 | 0 | 0 | 0 | 3 | 1144 | 26.2618
52 | 25 | 7 | 13 | 0 | 0 | 0 | 0 | 0 | 0 | 3 | 1142 | 26.4694
52 | 25 | 7 | 13 | 0 | 0 | 0 | 0 | 0 | 0 | 3 | 1140 | 26.7226
52 | 25 | 7 | 13 | 0 | 0 | 0 | 0 | 0 | 0 | 3 | 1138 | 26.857
52 | 25 | 7 | 13 | 0 | 0 | 0 | 0 | 0 | 0 | 3 | 1136 | 27.18
52 | 25 | 7 | 13 | 0 | 0 | 0 | 0 | 0 | 0 | 3 | 1134 | 27.5311
52 | 25 | 7 | 13 | 0 | 0 | 0 | 0 | 0 | 0 | 3 | 1132 | 27.9875
52 | 25 | 7 | 13 | 0 | 0 | 0 | 0 | 0 | 0 | 3 | 1130 | 28.4397
52 | 25 | 7 | 13 | 0 | 0 | 0 | 0 | 0 | 0 | 3 | 1128 | 28.962
52 | 25 | 7 | 13 | 0 | 0 | 0 | 0 | 0 | 0 | 3 | 1126 | 29.4712
52 | 25 | 7 | 13 | 0 | 0 | 0 | 0 | 0 | 0 | 3 | 1124 | 29.554
52 | 25 | 7 | 13 | 0 | 0 | 0 | 0 | 0 | 0 | 3 | 1122 | 29.6929
52 | 25 | 7 | 13 | 0 | 0 | 0 | 0 | 0 | 0 | 3 | 1120 | 30.4289
52 | 25 | 7 | 13 | 0 | 0 | 0 | 0 | 0 | 0 | 3 | 1118 | 31.169
52 | 25 | 7 | 13 | 0 | 0 | 0 | 0 | 0 | 0 | 3 | 1116 | 31.6914
52 | 25 | 7 | 13 | 0 | 0 | 0 | 0 | 0 | 0 | 3 | 1114 | 32.1327
52 | 25 | 7 | 13 | 0 | 0 | 0 | 0 | 0 | 0 | 3 | 1112 | 32.8919
52 | 25 | 7 | 13 | 0 | 0 | 0 | 0 | 0 | 0 | 3 | 1110 | 33.1984
52 | 25 | 7 | 13 | 0 | 0 | 0 | 0 | 0 | 0 | 3 | 1108 | 33.2281
52 | 25 | 7 | 13 | 0 | 0 | 0 | 0 | 0 | 0 | 3 | 1106 | 33.8662
52 | 25 | 7 | 13 | 0 | 0 | 0 | 0 | 0 | 0 | 3 | 1104 | 34.922
52 | 25 | 7 | 13 | 0 | 0 | 0 | 0 | 0 | 0 | 3 | 1102 | 35.4622
52 | 25 | 7 | 13 | 0 | 0 | 0 | 0 | 0 | 0 | 3 | 1100 | 35.7558
52 | 25 | 7 | 13 | 0 | 0 | 0 | 0 | 0 | 0 | 3 | 1098 | 36.7191
52 | 25 | 7 | 13 | 0 | 0 | 0 | 0 | 0 | 0 | 3 | 1096 | 37.2211
52 | 25 | 7 | 13 | 0 | 0 | 0 | 0 | 0 | 0 | 3 | 1094 | 38.12
52 | 25 | 7 | 13 | 0 | 0 | 0 | 0 | 0 | 0 | 3 | 1092 | 38.4094
52 | 25 | 7 | 13 | 0 | 0 | 0 | 0 | 0 | 0 | 3 | 1090 | 39.1307
52 | 25 | 7 | 13 | 0 | 0 | 0 | 0 | 0 | 0 | 3 | 1088 | 39.6054
52 | 25 | 7 | 13 | 0 | 0 | 0 | 0 | 0 | 0 | 3 | 1086 | 40.7675
52 | 25 | 7 | 13 | 0 | 0 | 0 | 0 | 0 | 0 | 3 | 1084 | 41.5534
52 | 25 | 7 | 13 | 0 | 0 | 0 | 0 | 0 | 0 | 3 | 1082 | 42.167
52 | 25 | 7 | 13 | 0 | 0 | 0 | 0 | 0 | 0 | 3 | 1080 | 42.9961
52 | 25 | 7 | 13 | 0 | 0 | 0 | 0 | 0 | 0 | 3 | 1078 | 43.5507
52 | 25 | 7 | 13 | 0 | 0 | 0 | 0 | 0 | 0 | 3 | 1076 | 44.2581
52 | 25 | 7 | 13 | 0 | 0 | 0 | 0 | 0 | 0 | 3 | 1074 | 45.3138
52 | 25 | 7 | 13 | 0 | 0 | 0 | 0 | 0 | 0 | 3 | 1072 | 46.3635
52 | 25 | 7 | 13 | 0 | 0 | 0 | 0 | 0 | 0 | 3 | 1070 | 46.8729
52 | 25 | 7 | 13 | 0 | 0 | 0 | 0 | 0 | 0 | 3 | 1068 | 47.9649
52 | 25 | 7 | 13 | 0 | 0 | 0 | 0 | 0 | 0 | 3 | 1066 | 49.2647
52 | 25 | 7 | 13 | 0 | 0 | 0 | 0 | 0 | 0 | 3 | 1064 | 50.1421
52 | 25 | 7 | 13 | 0 | 0 | 0 | 0 | 0 | 0 | 3 | 1062 | 51.5877
52 | 25 | 7 | 13 | 0 | 0 | 0 | 0 | 0 | 0 | 3 | 1060 | 52.5023
52 | 25 | 7 | 13 | 0 | 0 | 0 | 0 | 0 | 0 | 3 | 1058 | 54.1287
52 | 25 | 7 | 13 | 0 | 0 | 0 | 0 | 0 | 0 | 3 | 1056 | 55.2051
52 | 25 | 7 | 13 | 0 | 0 | 0 | 0 | 0 | 0 | 3 | 1054 | 56.2212
52 | 25 | 7 | 13 | 0 | 0 | 0 | 0 | 0 | 0 | 3 | 1052 | 57.6854
52 | 25 | 7 | 13 | 0 | 0 | 0 | 0 | 0 | 0 | 3 | 1050 | 58.5699
52 | 25 | 7 | 13 | 0 | 0 | 0 | 0 | 0 | 0 | 3 | 1048 | 59.8003
52 | 25 | 7 | 13 | 0 | 0 | 0 | 0 | 0 | 0 | 3 | 1046 | 61.6046
52 | 25 | 7 | 13 | 0 | 0 | 0 | 0 | 0 | 0 | 3 | 1044 | 63.0919
52 | 25 | 7 | 13 | 0 | 0 | 0 | 0 | 0 | 0 | 3 | 1042 | 64.1685
52 | 25 | 7 | 13 | 0 | 0 | 0 | 0 | 0 | 0 | 3 | 1040 | 65.552
52 | 25 | 7 | 13 | 0 | 0 | 0 | 0 | 0 | 0 | 3 | 1038 | 67.1399
52 | 25 | 7 | 13 | 0 | 0 | 0 | 0 | 0 | 0 | 3 | 1036 | 69.305
52 | 25 | 7 | 13 | 0 | 0 | 0 | 0 | 0 | 0 | 3 | 1034 | 71.1744
52 | 25 | 7 | 13 | 0 | 0 | 0 | 0 | 0 | 0 | 3 | 1032 | 72.5072
52 | 25 | 7 | 13 | 0 | 0 | 0 | 0 | 0 | 0 | 3 | 1030 | 73.5139
52 | 25 | 7 | 13 | 0 | 0 | 0 | 0 | 0 | 0 | 3 | 1028 | 75.7193
52 | 25 | 7 | 13 | 0 | 0 | 0 | 0 | 0 | 0 | 3 | 1026 | 78.4286
52 | 25 | 7 | 13 | 0 | 0 | 0 | 0 | 0 | 0 | 3 | 1024 | 79.9307
52 | 25 | 7 | 13 | 0 | 0 | 0 | 0 | 0 | 0 | 3 | 1022 | 81.4026
52 | 25 | 7 | 13 | 0 | 0 | 0 | 0 | 0 | 0 | 3 | 1020 | 84.4365
52 | 25 | 7 | 13 | 0 | 0 | 0 | 0 | 0 | 0 | 3 | 1018 | 88.1624
52 | 25 | 7 | 13 | 0 | 0 | 0 | 0 | 0 | 0 | 3 | 1016 | 91.8384
52 | 25 | 7 | 13 | 0 | 0 | 0 | 0 | 0 | 0 | 3 | 1014 | 93.3889
52 | 25 | 7 | 13 | 0 | 0 | 0 | 0 | 0 | 0 | 3 | 1012 | 95.7211
52 | 25 | 7 | 13 | 0 | 0 | 0 | 0 | 0 | 0 | 3 | 1010 | 98.6379
52 | 25 | 7 | 13 | 0 | 0 | 0 | 0 | 0 | 0 | 3 | 1008 | 101.243
52 | 25 | 7 | 13 | 0 | 0 | 0 | 0 | 0 | 0 | 3 | 1006 | 104.177
52 | 25 | 7 | 13 | 0 | 0 | 0 | 0 | 0 | 0 | 3 | 1004 | 107.735
52 | 25 | 7 | 13 | 0 | 0 | 0 | 0 | 0 | 0 | 3 | 1002 | 110.454
52 | 25 | 7 | 13 | 0 | 0 | 0 | 0 | 0 | 0 | 3 | 1000 | 114.394
52 | 25 | 7 | 13 | 0 | 0 | 0 | 0 | 0 | 0 | 3 | 998 | 119.524
52 | 25 | 7 | 13 | 0 | 0 | 0 | 0 | 0 | 0 | 3 | 996 | 122.119
52 | 25 | 7 | 13 | 0 | 0 | 0 | 0 | 0 | 0 | 3 | 994 | 124.466
52 | 25 | 7 | 13 | 0 | 0 | 0 | 0 | 0 | 0 | 3 | 992 | 128.852
52 | 25 | 7 | 13 | 0 | 0 | 0 | 0 | 0 | 0 | 3 | 990 | 134.35
52 | 25 | 7 | 13 | 0 | 0 | 0 | 0 | 0 | 0 | 3 | 988 | 140.541
52 | 25 | 7 | 13 | 0 | 0 | 0 | 0 | 0 | 0 | 3 | 986 | 145.422
52 | 25 | 7 | 13 | 0 | 0 | 0 | 0 | 0 | 0 | 3 | 984 | 150.037
52 | 25 | 7 | 13 | 0 | 0 | 0 | 0 | 0 | 0 | 3 | 982 | 156.617
52 | 25 | 7 | 13 | 0 | 0 | 0 | 0 | 0 | 0 | 3 | 980 | 167.063
52 | 25 | 7 | 13 | 0 | 0 | 0 | 0 | 0 | 0 | 3 | 978 | 175.456
51.4 | 24.71 | 6.92 | 14 | 0 | 0 | 0 | 0 | 0 | 0 | 2.97 | 1152 | 12.4504
51.4 | 24.71 | 6.92 | 14 | 0 | 0 | 0 | 0 | 0 | 0 | 2.97 | 1150 | 12.6777
51.4 | 24.71 | 6.92 | 14 | 0 | 0 | 0 | 0 | 0 | 0 | 2.97 | 1148 | 12.7352
51.4 | 24.71 | 6.92 | 14 | 0 | 0 | 0 | 0 | 0 | 0 | 2.97 | 1146 | 13.0006
51.4 | 24.71 | 6.92 | 14 | 0 | 0 | 0 | 0 | 0 | 0 | 2.97 | 1144 | 13.1013
51.4 | 24.71 | 6.92 | 14 | 0 | 0 | 0 | 0 | 0 | 0 | 2.97 | 1142 | 13.1958
51.4 | 24.71 | 6.92 | 14 | 0 | 0 | 0 | 0 | 0 | 0 | 2.97 | 1140 | 13.3816
51.4 | 24.71 | 6.92 | 14 | 0 | 0 | 0 | 0 | 0 | 0 | 2.97 | 1138 | 13.5814
51.4 | 24.71 | 6.92 | 14 | 0 | 0 | 0 | 0 | 0 | 0 | 2.97 | 1136 | 13.8673
51.4 | 24.71 | 6.92 | 14 | 0 | 0 | 0 | 0 | 0 | 0 | 2.97 | 1134 | 14.2052
51.4 | 24.71 | 6.92 | 14 | 0 | 0 | 0 | 0 | 0 | 0 | 2.97 | 1132 | 14.4436
51.4 | 24.71 | 6.92 | 14 | 0 | 0 | 0 | 0 | 0 | 0 | 2.97 | 1130 | 14.7163
51.4 | 24.71 | 6.92 | 14 | 0 | 0 | 0 | 0 | 0 | 0 | 2.97 | 1128 | 14.9731
51.4 | 24.71 | 6.92 | 14 | 0 | 0 | 0 | 0 | 0 | 0 | 2.97 | 1126 | 15.1162
51.4 | 24.71 | 6.92 | 14 | 0 | 0 | 0 | 0 | 0 | 0 | 2.97 | 1124 | 15.3261
51.4 | 24.71 | 6.92 | 14 | 0 | 0 | 0 | 0 | 0 | 0 | 2.97 | 1122 | 15.6975
51.4 | 24.71 | 6.92 | 14 | 0 | 0 | 0 | 0 | 0 | 0 | 2.97 | 1120 | 16.1121
51.4 | 24.71 | 6.92 | 14 | 0 | 0 | 0 | 0 | 0 | 0 | 2.97 | 1118 | 16.4675
51.4 | 24.71 | 6.92 | 14 | 0 | 0 | 0 | 0 | 0 | 0 | 2.97 | 1116 | 16.9194
51.4 | 24.71 | 6.92 | 14 | 0 | 0 | 0 | 0 | 0 | 0 | 2.97 | 1114 | 17.1804
51.4 | 24.71 | 6.92 | 14 | 0 | 0 | 0 | 0 | 0 | 0 | 2.97 | 1112 | 17.7326
51.4 | 24.71 | 6.92 | 14 | 0 | 0 | 0 | 0 | 0 | 0 | 2.97 | 1110 | 18.0664
51.4 | 24.71 | 6.92 | 14 | 0 | 0 | 0 | 0 | 0 | 0 | 2.97 | 1108 | 18.321
51.4 | 24.71 | 6.92 | 14 | 0 | 0 | 0 | 0 | 0 | 0 | 2.97 | 1106 | 18.9544
51.4 | 24.71 | 6.92 | 14 | 0 | 0 | 0 | 0 | 0 | 0 | 2.97 | 1104 | 19.4121
51.4 | 24.71 | 6.92 | 14 | 0 | 0 | 0 | 0 | 0 | 0 | 2.97 | 1102 | 19.9773
51.4 | 24.71 | 6.92 | 14 | 0 | 0 | 0 | 0 | 0 | 0 | 2.97 | 1100 | 20.4103
51.4 | 24.71 | 6.92 | 14 | 0 | 0 | 0 | 0 | 0 | 0 | 2.97 | 1098 | 20.8484
51.4 | 24.71 | 6.92 | 14 | 0 | 0 | 0 | 0 | 0 | 0 | 2.97 | 1096 | 21.3069
51.4 | 24.71 | 6.92 | 14 | 0 | 0 | 0 | 0 | 0 | 0 | 2.97 | 1094 | 21.8938
51.4 | 24.71 | 6.92 | 14 | 0 | 0 | 0 | 0 | 0 | 0 | 2.97 | 1092 | 22.513
51.4 | 24.71 | 6.92 | 14 | 0 | 0 | 0 | 0 | 0 | 0 | 2.97 | 1090 | 23.089
51.4 | 24.71 | 6.92 | 14 | 0 | 0 | 0 | 0 | 0 | 0 | 2.97 | 1088 | 23.6272
51.4 | 24.71 | 6.92 | 14 | 0 | 0 | 0 | 0 | 0 | 0 | 2.97 | 1086 | 24.2948
51.4 | 24.71 | 6.92 | 14 | 0 | 0 | 0 | 0 | 0 | 0 | 2.97 | 1084 | 24.9646
51.4 | 24.71 | 6.92 | 14 | 0 | 0 | 0 | 0 | 0 | 0 | 2.97 | 1082 | 25.6244
51.4 | 24.71 | 6.92 | 14 | 0 | 0 | 0 | 0 | 0 | 0 | 2.97 | 1080 | 26.1895
51.4 | 24.71 | 6.92 | 14 | 0 | 0 | 0 | 0 | 0 | 0 | 2.97 | 1078 | 27.11
51.4 | 24.71 | 6.92 | 14 | 0 | 0 | 0 | 0 | 0 | 0 | 2.97 | 1076 | 27.7547
51.4 | 24.71 | 6.92 | 14 | 0 | 0 | 0 | 0 | 0 | 0 | 2.97 | 1074 | 28.5649
51.4 | 24.71 | 6.92 | 14 | 0 | 0 | 0 | 0 | 0 | 0 | 2.97 | 1072 | 29.1927
51.4 | 24.71 | 6.92 | 14 | 0 | 0 | 0 | 0 | 0 | 0 | 2.97 | 1070 | 29.8769
51.4 | 24.71 | 6.92 | 14 | 0 | 0 | 0 | 0 | 0 | 0 | 2.97 | 1068 | 30.7385
51.4 | 24.71 | 6.92 | 14 | 0 | 0 | 0 | 0 | 0 | 0 | 2.97 | 1066 | 31.5245
51.4 | 24.71 | 6.92 | 14 | 0 | 0 | 0 | 0 | 0 | 0 | 2.97 | 1064 | 32.4456
51.4 | 24.71 | 6.92 | 14 | 0 | 0 | 0 | 0 | 0 | 0 | 2.97 | 1062 | 33.3403
51.4 | 24.71 | 6.92 | 14 | 0 | 0 | 0 | 0 | 0 | 0 | 2.97 | 1060 | 34.1944
51.4 | 24.71 | 6.92 | 14 | 0 | 0 | 0 | 0 | 0 | 0 | 2.97 | 1058 | 35.1604
51.4 | 24.71 | 6.92 | 14 | 0 | 0 | 0 | 0 | 0 | 0 | 2.97 | 1056 | 36.1555
51.4 | 24.71 | 6.92 | 14 | 0 | 0 | 0 | 0 | 0 | 0 | 2.97 | 1054 | 37.0367
51.4 | 24.71 | 6.92 | 14 | 0 | 0 | 0 | 0 | 0 | 0 | 2.97 | 1052 | 37.8826
51.4 | 24.71 | 6.92 | 14 | 0 | 0 | 0 | 0 | 0 | 0 | 2.97 | 1050 | 38.8725
51.4 | 24.71 | 6.92 | 14 | 0 | 0 | 0 | 0 | 0 | 0 | 2.97 | 1048 | 39.6813
51.4 | 24.71 | 6.92 | 14 | 0 | 0 | 0 | 0 | 0 | 0 | 2.97 | 1046 | 40.7436
51.4 | 24.71 | 6.92 | 14 | 0 | 0 | 0 | 0 | 0 | 0 | 2.97 | 1044 | 41.8354
51.4 | 24.71 | 6.92 | 14 | 0 | 0 | 0 | 0 | 0 | 0 | 2.97 | 1042 | 43.26
51.4 | 24.71 | 6.92 | 14 | 0 | 0 | 0 | 0 | 0 | 0 | 2.97 | 1040 | 44.5197
51.4 | 24.71 | 6.92 | 14 | 0 | 0 | 0 | 0 | 0 | 0 | 2.97 | 1038 | 45.6434
51.4 | 24.71 | 6.92 | 14 | 0 | 0 | 0 | 0 | 0 | 0 | 2.97 | 1036 | 47.0983
51.4 | 24.71 | 6.92 | 14 | 0 | 0 | 0 | 0 | 0 | 0 | 2.97 | 1034 | 48.2877
51.4 | 24.71 | 6.92 | 14 | 0 | 0 | 0 | 0 | 0 | 0 | 2.97 | 1032 | 49.4954
51.4 | 24.71 | 6.92 | 14 | 0 | 0 | 0 | 0 | 0 | 0 | 2.97 | 1030 | 51.0062
51.4 | 24.71 | 6.92 | 14 | 0 | 0 | 0 | 0 | 0 | 0 | 2.97 | 1028 | 52.756
51.4 | 24.71 | 6.92 | 14 | 0 | 0 | 0 | 0 | 0 | 0 | 2.97 | 1026 | 54.2149
51.4 | 24.71 | 6.92 | 14 | 0 | 0 | 0 | 0 | 0 | 0 | 2.97 | 1024 | 55.8648
51.4 | 24.71 | 6.92 | 14 | 0 | 0 | 0 | 0 | 0 | 0 | 2.97 | 1022 | 57.3703
51.4 | 24.71 | 6.92 | 14 | 0 | 0 | 0 | 0 | 0 | 0 | 2.97 | 1020 | 59.0858
51.4 | 24.71 | 6.92 | 14 | 0 | 0 | 0 | 0 | 0 | 0 | 2.97 | 1018 | 60.931
51.4 | 24.71 | 6.92 | 14 | 0 | 0 | 0 | 0 | 0 | 0 | 2.97 | 1016 | 62.6772
51.4 | 24.71 | 6.92 | 14 | 0 | 0 | 0 | 0 | 0 | 0 | 2.97 | 1014 | 64.8628
51.4 | 24.71 | 6.92 | 14 | 0 | 0 | 0 | 0 | 0 | 0 | 2.97 | 1012 | 66.591
51.4 | 24.71 | 6.92 | 14 | 0 | 0 | 0 | 0 | 0 | 0 | 2.97 | 1010 | 68.6701
51.4 | 24.71 | 6.92 | 14 | 0 | 0 | 0 | 0 | 0 | 0 | 2.97 | 1008 | 70.7198
51.4 | 24.71 | 6.92 | 14 | 0 | 0 | 0 | 0 | 0 | 0 | 2.97 | 1006 | 72.849
51.4 | 24.71 | 6.92 | 14 | 0 | 0 | 0 | 0 | 0 | 0 | 2.97 | 1004 | 75.2426
51.4 | 24.71 | 6.92 | 14 | 0 | 0 | 0 | 0 | 0 | 0 | 2.97 | 1002 | 77.659
51.4 | 24.71 | 6.92 | 14 | 0 | 0 | 0 | 0 | 0 | 0 | 2.97 | 1000 | 80.0863
51.4 | 24.71 | 6.92 | 14 | 0 | 0 | 0 | 0 | 0 | 0 | 2.97 | 998 | 82.6277
51.4 | 24.71 | 6.92 | 14 | 0 | 0 | 0 | 0 | 0 | 0 | 2.97 | 996 | 85.5605
51.4 | 24.71 | 6.92 | 14 | 0 | 0 | 0 | 0 | 0 | 0 | 2.97 | 994 | 88.1777
51.4 | 24.71 | 6.92 | 14 | 0 | 0 | 0 | 0 | 0 | 0 | 2.97 | 992 | 91.3607
51.4 | 24.71 | 6.92 | 14 | 0 | 0 | 0 | 0 | 0 | 0 | 2.97 | 990 | 94.33
51.4 | 24.71 | 6.92 | 14 | 0 | 0 | 0 | 0 | 0 | 0 | 2.97 | 988 | 97.3671
51.4 | 24.71 | 6.92 | 14 | 0 | 0 | 0 | 0 | 0 | 0 | 2.97 | 986 | 99.6826
51.4 | 24.71 | 6.92 | 14 | 0 | 0 | 0 | 0 | 0 | 0 | 2.97 | 984 | 102.982
51.4 | 24.71 | 6.92 | 14 | 0 | 0 | 0 | 0 | 0 | 0 | 2.97 | 982 | 106.815
51.4 | 24.71 | 6.92 | 14 | 0 | 0 | 0 | 0 | 0 | 0 | 2.97 | 980 | 109.798
51.4 | 24.71 | 6.92 | 14 | 0 | 0 | 0 | 0 | 0 | 0 | 2.97 | 978 | 113.544
51.4 | 24.71 | 6.92 | 14 | 0 | 0 | 0 | 0 | 0 | 0 | 2.97 | 976 | 117.638
51.4 | 24.71 | 6.92 | 14 | 0 | 0 | 0 | 0 | 0 | 0 | 2.97 | 974 | 121.831
51.4 | 24.71 | 6.92 | 14 | 0 | 0 | 0 | 0 | 0 | 0 | 2.97 | 972 | 124.326
51.4 | 24.71 | 6.92 | 14 | 0 | 0 | 0 | 0 | 0 | 0 | 2.97 | 970 | 129.596
51.4 | 24.71 | 6.92 | 14 | 0 | 0 | 0 | 0 | 0 | 0 | 2.97 | 968 | 134.055
51.4 | 24.71 | 6.92 | 14 | 0 | 0 | 0 | 0 | 0 | 0 | 2.97 | 966 | 139.088
51.4 | 24.71 | 6.92 | 14 | 0 | 0 | 0 | 0 | 0 | 0 | 2.97 | 964 | 143.61
51.4 | 24.71 | 6.92 | 14 | 0 | 0 | 0 | 0 | 0 | 0 | 2.97 | 962 | 149.197
51.4 | 24.71 | 6.92 | 14 | 0 | 0 | 0 | 0 | 0 | 0 | 2.97 | 960 | 154.938
51.4 | 24.71 | 6.92 | 14 | 0 | 0 | 0 | 0 | 0 | 0 | 2.97 | 958 | 160.206
51.4 | 24.71 | 6.92 | 14 | 0 | 0 | 0 | 0 | 0 | 0 | 2.97 | 956 | 166.835
51.4 | 24.71 | 6.92 | 14 | 0 | 0 | 0 | 0 | 0 | 0 | 2.97 | 954 | 173.523
51.4 | 24.71 | 6.92 | 14 | 0 | 0 | 0 | 0 | 0 | 0 | 2.97 | 952 | 179.309
51.4 | 24.71 | 6.92 | 14 | 0 | 0 | 0 | 0 | 0 | 0 | 2.97 | 950 | 185.954
51.4 | 24.71 | 6.92 | 14 | 0 | 0 | 0 | 0 | 0 | 0 | 2.97 | 948 | 192.921
51.4 | 24.71 | 6.92 | 14 | 0 | 0 | 0 | 0 | 0 | 0 | 2.97 | 946 | 200.903
50.8 | 24.43 | 6.84 | 15 | 0 | 0 | 0 | 0 | 0 | 0 | 2.93 | 1148 | 8.2765
50.8 | 24.43 | 6.84 | 15 | 0 | 0 | 0 | 0 | 0 | 0 | 2.93 | 1146 | 8.4142
50.8 | 24.43 | 6.84 | 15 | 0 | 0 | 0 | 0 | 0 | 0 | 2.93 | 1144 | 8.50583
50.8 | 24.43 | 6.84 | 15 | 0 | 0 | 0 | 0 | 0 | 0 | 2.93 | 1142 | 8.75957
50.8 | 24.43 | 6.84 | 15 | 0 | 0 | 0 | 0 | 0 | 0 | 2.93 | 1140 | 9.017
50.8 | 24.43 | 6.84 | 15 | 0 | 0 | 0 | 0 | 0 | 0 | 2.93 | 1138 | 9.18144
50.8 | 24.43 | 6.84 | 15 | 0 | 0 | 0 | 0 | 0 | 0 | 2.93 | 1136 | 9.313
50.8 | 24.43 | 6.84 | 15 | 0 | 0 | 0 | 0 | 0 | 0 | 2.93 | 1134 | 9.58225
50.8 | 24.43 | 6.84 | 15 | 0 | 0 | 0 | 0 | 0 | 0 | 2.93 | 1132 | 9.9428
50.8 | 24.43 | 6.84 | 15 | 0 | 0 | 0 | 0 | 0 | 0 | 2.93 | 1130 | 10.2511
50.8 | 24.43 | 6.84 | 15 | 0 | 0 | 0 | 0 | 0 | 0 | 2.93 | 1128 | 10.39
50.8 | 24.43 | 6.84 | 15 | 0 | 0 | 0 | 0 | 0 | 0 | 2.93 | 1126 | 10.632
50.8 | 24.43 | 6.84 | 15 | 0 | 0 | 0 | 0 | 0 | 0 | 2.93 | 1124 | 10.8124
50.8 | 24.43 | 6.84 | 15 | 0 | 0 | 0 | 0 | 0 | 0 | 2.93 | 1122 | 11.084
50.8 | 24.43 | 6.84 | 15 | 0 | 0 | 0 | 0 | 0 | 0 | 2.93 | 1120 | 11.1739
50.8 | 24.43 | 6.84 | 15 | 0 | 0 | 0 | 0 | 0 | 0 | 2.93 | 1118 | 11.4449
50.8 | 24.43 | 6.84 | 15 | 0 | 0 | 0 | 0 | 0 | 0 | 2.93 | 1116 | 11.7224
50.8 | 24.43 | 6.84 | 15 | 0 | 0 | 0 | 0 | 0 | 0 | 2.93 | 1114 | 11.9024
50.8 | 24.43 | 6.84 | 15 | 0 | 0 | 0 | 0 | 0 | 0 | 2.93 | 1112 | 12.0158
50.8 | 24.43 | 6.84 | 15 | 0 | 0 | 0 | 0 | 0 | 0 | 2.93 | 1110 | 12.3169
50.8 | 24.43 | 6.84 | 15 | 0 | 0 | 0 | 0 | 0 | 0 | 2.93 | 1108 | 12.6509
50.8 | 24.43 | 6.84 | 15 | 0 | 0 | 0 | 0 | 0 | 0 | 2.93 | 1106 | 12.893
50.8 | 24.43 | 6.84 | 15 | 0 | 0 | 0 | 0 | 0 | 0 | 2.93 | 1104 | 13.0811
50.8 | 24.43 | 6.84 | 15 | 0 | 0 | 0 | 0 | 0 | 0 | 2.93 | 1102 | 13.4513
50.8 | 24.43 | 6.84 | 15 | 0 | 0 | 0 | 0 | 0 | 0 | 2.93 | 1100 | 13.7964
50.8 | 24.43 | 6.84 | 15 | 0 | 0 | 0 | 0 | 0 | 0 | 2.93 | 1098 | 14.2762
50.8 | 24.43 | 6.84 | 15 | 0 | 0 | 0 | 0 | 0 | 0 | 2.93 | 1096 | 14.4486
50.8 | 24.43 | 6.84 | 15 | 0 | 0 | 0 | 0 | 0 | 0 | 2.93 | 1094 | 14.7269
50.8 | 24.43 | 6.84 | 15 | 0 | 0 | 0 | 0 | 0 | 0 | 2.93 | 1092 | 15.1501
50.8 | 24.43 | 6.84 | 15 | 0 | 0 | 0 | 0 | 0 | 0 | 2.93 | 1090 | 15.477
50.8 | 24.43 | 6.84 | 15 | 0 | 0 | 0 | 0 | 0 | 0 | 2.93 | 1088 | 15.8806
50.8 | 24.43 | 6.84 | 15 | 0 | 0 | 0 | 0 | 0 | 0 | 2.93 | 1086 | 16.123
50.8 | 24.43 | 6.84 | 15 | 0 | 0 | 0 | 0 | 0 | 0 | 2.93 | 1084 | 16.5189
50.8 | 24.43 | 6.84 | 15 | 0 | 0 | 0 | 0 | 0 | 0 | 2.93 | 1082 | 16.8034
50.8 | 24.43 | 6.84 | 15 | 0 | 0 | 0 | 0 | 0 | 0 | 2.93 | 1080 | 17.1893
50.8 | 24.43 | 6.84 | 15 | 0 | 0 | 0 | 0 | 0 | 0 | 2.93 | 1078 | 17.5723
50.8 | 24.43 | 6.84 | 15 | 0 | 0 | 0 | 0 | 0 | 0 | 2.93 | 1076 | 17.7515
50.8 | 24.43 | 6.84 | 15 | 0 | 0 | 0 | 0 | 0 | 0 | 2.93 | 1074 | 18.2695
50.8 | 24.43 | 6.84 | 15 | 0 | 0 | 0 | 0 | 0 | 0 | 2.93 | 1072 | 18.6414
50.8 | 24.43 | 6.84 | 15 | 0 | 0 | 0 | 0 | 0 | 0 | 2.93 | 1070 | 19.1174
50.8 | 24.43 | 6.84 | 15 | 0 | 0 | 0 | 0 | 0 | 0 | 2.93 | 1068 | 19.579
50.8 | 24.43 | 6.84 | 15 | 0 | 0 | 0 | 0 | 0 | 0 | 2.93 | 1066 | 20.1442
50.8 | 24.43 | 6.84 | 15 | 0 | 0 | 0 | 0 | 0 | 0 | 2.93 | 1064 | 20.6103
50.8 | 24.43 | 6.84 | 15 | 0 | 0 | 0 | 0 | 0 | 0 | 2.93 | 1062 | 21.0755
50.8 | 24.43 | 6.84 | 15 | 0 | 0 | 0 | 0 | 0 | 0 | 2.93 | 1060 | 21.7053
50.8 | 24.43 | 6.84 | 15 | 0 | 0 | 0 | 0 | 0 | 0 | 2.93 | 1058 | 22.26
50.8 | 24.43 | 6.84 | 15 | 0 | 0 | 0 | 0 | 0 | 0 | 2.93 | 1056 | 22.7067
50.8 | 24.43 | 6.84 | 15 | 0 | 0 | 0 | 0 | 0 | 0 | 2.93 | 1054 | 23.4329
50.8 | 24.43 | 6.84 | 15 | 0 | 0 | 0 | 0 | 0 | 0 | 2.93 | 1052 | 24.0026
50.8 | 24.43 | 6.84 | 15 | 0 | 0 | 0 | 0 | 0 | 0 | 2.93 | 1050 | 24.4631
50.8 | 24.43 | 6.84 | 15 | 0 | 0 | 0 | 0 | 0 | 0 | 2.93 | 1048 | 25.335
50.8 | 24.43 | 6.84 | 15 | 0 | 0 | 0 | 0 | 0 | 0 | 2.93 | 1046 | 26.0241
50.8 | 24.43 | 6.84 | 15 | 0 | 0 | 0 | 0 | 0 | 0 | 2.93 | 1044 | 26.7069
50.8 | 24.43 | 6.84 | 15 | 0 | 0 | 0 | 0 | 0 | 0 | 2.93 | 1042 | 27.627
50.8 | 24.43 | 6.84 | 15 | 0 | 0 | 0 | 0 | 0 | 0 | 2.93 | 1040 | 28.4438
50.8 | 24.43 | 6.84 | 15 | 0 | 0 | 0 | 0 | 0 | 0 | 2.93 | 1038 | 29.7479
50.8 | 24.43 | 6.84 | 15 | 0 | 0 | 0 | 0 | 0 | 0 | 2.93 | 1036 | 30.1569
50.8 | 24.43 | 6.84 | 15 | 0 | 0 | 0 | 0 | 0 | 0 | 2.93 | 1034 | 30.6199
50.8 | 24.43 | 6.84 | 15 | 0 | 0 | 0 | 0 | 0 | 0 | 2.93 | 1032 | 31.4922
50.8 | 24.43 | 6.84 | 15 | 0 | 0 | 0 | 0 | 0 | 0 | 2.93 | 1030 | 32.4209
50.8 | 24.43 | 6.84 | 15 | 0 | 0 | 0 | 0 | 0 | 0 | 2.93 | 1028 | 33.3601
50.8 | 24.43 | 6.84 | 15 | 0 | 0 | 0 | 0 | 0 | 0 | 2.93 | 1026 | 34.1784
50.8 | 24.43 | 6.84 | 15 | 0 | 0 | 0 | 0 | 0 | 0 | 2.93 | 1024 | 35.4355
50.8 | 24.43 | 6.84 | 15 | 0 | 0 | 0 | 0 | 0 | 0 | 2.93 | 1022 | 36.2371
50.8 | 24.43 | 6.84 | 15 | 0 | 0 | 0 | 0 | 0 | 0 | 2.93 | 1020 | 37.158
50.8 | 24.43 | 6.84 | 15 | 0 | 0 | 0 | 0 | 0 | 0 | 2.93 | 1018 | 38.3772
50.8 | 24.43 | 6.84 | 15 | 0 | 0 | 0 | 0 | 0 | 0 | 2.93 | 1016 | 39.4209
50.8 | 24.43 | 6.84 | 15 | 0 | 0 | 0 | 0 | 0 | 0 | 2.93 | 1014 | 40.5129
50.8 | 24.43 | 6.84 | 15 | 0 | 0 | 0 | 0 | 0 | 0 | 2.93 | 1012 | 42.0378
50.8 | 24.43 | 6.84 | 15 | 0 | 0 | 0 | 0 | 0 | 0 | 2.93 | 1010 | 43.2921
50.8 | 24.43 | 6.84 | 15 | 0 | 0 | 0 | 0 | 0 | 0 | 2.93 | 1008 | 44.3427
50.8 | 24.43 | 6.84 | 15 | 0 | 0 | 0 | 0 | 0 | 0 | 2.93 | 1006 | 46.0807
50.8 | 24.43 | 6.84 | 15 | 0 | 0 | 0 | 0 | 0 | 0 | 2.93 | 1004 | 47.8195
50.8 | 24.43 | 6.84 | 15 | 0 | 0 | 0 | 0 | 0 | 0 | 2.93 | 1002 | 49.2907
50.8 | 24.43 | 6.84 | 15 | 0 | 0 | 0 | 0 | 0 | 0 | 2.93 | 1000 | 50.7857
50.8 | 24.43 | 6.84 | 15 | 0 | 0 | 0 | 0 | 0 | 0 | 2.93 | 998 | 52.3993
50.8 | 24.43 | 6.84 | 15 | 0 | 0 | 0 | 0 | 0 | 0 | 2.93 | 996 | 53.1812
50.8 | 24.43 | 6.84 | 15 | 0 | 0 | 0 | 0 | 0 | 0 | 2.93 | 994 | 55.4629
50.8 | 24.43 | 6.84 | 15 | 0 | 0 | 0 | 0 | 0 | 0 | 2.93 | 992 | 57.1056
50.8 | 24.43 | 6.84 | 15 | 0 | 0 | 0 | 0 | 0 | 0 | 2.93 | 990 | 58.3854
50.8 | 24.43 | 6.84 | 15 | 0 | 0 | 0 | 0 | 0 | 0 | 2.93 | 988 | 60.1472
50.8 | 24.43 | 6.84 | 15 | 0 | 0 | 0 | 0 | 0 | 0 | 2.93 | 986 | 62.0306
50.8 | 24.43 | 6.84 | 15 | 0 | 0 | 0 | 0 | 0 | 0 | 2.93 | 984 | 64.2116
50.8 | 24.43 | 6.84 | 15 | 0 | 0 | 0 | 0 | 0 | 0 | 2.93 | 982 | 66.6232
50.8 | 24.43 | 6.84 | 15 | 0 | 0 | 0 | 0 | 0 | 0 | 2.93 | 980 | 68.5626
50.8 | 24.43 | 6.84 | 15 | 0 | 0 | 0 | 0 | 0 | 0 | 2.93 | 978 | 70.5477
50.8 | 24.43 | 6.84 | 15 | 0 | 0 | 0 | 0 | 0 | 0 | 2.93 | 976 | 72.8589
50.8 | 24.43 | 6.84 | 15 | 0 | 0 | 0 | 0 | 0 | 0 | 2.93 | 974 | 75.433
50.8 | 24.43 | 6.84 | 15 | 0 | 0 | 0 | 0 | 0 | 0 | 2.93 | 972 | 77.718
50.8 | 24.43 | 6.84 | 15 | 0 | 0 | 0 | 0 | 0 | 0 | 2.93 | 970 | 80.5012
50.8 | 24.43 | 6.84 | 15 | 0 | 0 | 0 | 0 | 0 | 0 | 2.93 | 968 | 83.333
50.8 | 24.43 | 6.84 | 15 | 0 | 0 | 0 | 0 | 0 | 0 | 2.93 | 966 | 86.0044
50.8 | 24.43 | 6.84 | 15 | 0 | 0 | 0 | 0 | 0 | 0 | 2.93 | 964 | 89.4697
50.8 | 24.43 | 6.84 | 15 | 0 | 0 | 0 | 0 | 0 | 0 | 2.93 | 962 | 92.3846
50.8 | 24.43 | 6.84 | 15 | 0 | 0 | 0 | 0 | 0 | 0 | 2.93 | 960 | 95.6674
50.8 | 24.43 | 6.84 | 15 | 0 | 0 | 0 | 0 | 0 | 0 | 2.93 | 958 | 99.8209
50.8 | 24.43 | 6.84 | 15 | 0 | 0 | 0 | 0 | 0 | 0 | 2.93 | 956 | 103.264
50.8 | 24.43 | 6.84 | 15 | 0 | 0 | 0 | 0 | 0 | 0 | 2.93 | 954 | 107.515
50.8 | 24.43 | 6.84 | 15 | 0 | 0 | 0 | 0 | 0 | 0 | 2.93 | 952 | 111.891
50.8 | 24.43 | 6.84 | 15 | 0 | 0 | 0 | 0 | 0 | 0 | 2.93 | 950 | 115.815
50.8 | 24.43 | 6.84 | 15 | 0 | 0 | 0 | 0 | 0 | 0 | 2.93 | 948 | 119.813
50.8 | 24.43 | 6.84 | 15 | 0 | 0 | 0 | 0 | 0 | 0 | 2.93 | 946 | 125.625
50.8 | 24.43 | 6.84 | 15 | 0 | 0 | 0 | 0 | 0 | 0 | 2.93 | 944 | 130.591
50.8 | 24.43 | 6.84 | 15 | 0 | 0 | 0 | 0 | 0 | 0 | 2.93 | 942 | 134.205
50.8 | 24.43 | 6.84 | 15 | 0 | 0 | 0 | 0 | 0 | 0 | 2.93 | 940 | 142.118
50.8 | 24.43 | 6.84 | 15 | 0 | 0 | 0 | 0 | 0 | 0 | 2.93 | 938 | 148.632
50.8 | 24.43 | 6.84 | 15 | 0 | 0 | 0 | 0 | 0 | 0 | 2.93 | 936 | 155.184
50.8 | 24.43 | 6.84 | 15 | 0 | 0 | 0 | 0 | 0 | 0 | 2.93 | 934 | 163.048
50.8 | 24.43 | 6.84 | 15 | 0 | 0 | 0 | 0 | 0 | 0 | 2.93 | 932 | 169.675
50.8 | 24.43 | 6.84 | 15 | 0 | 0 | 0 | 0 | 0 | 0 | 2.93 | 930 | 176.694
50.8 | 24.43 | 6.84 | 15 | 0 | 0 | 0 | 0 | 0 | 0 | 2.93 | 928 | 184.777
50.8 | 24.43 | 6.84 | 15 | 0 | 0 | 0 | 0 | 0 | 0 | 2.93 | 926 | 193.727
50.8 | 24.43 | 6.84 | 15 | 0 | 0 | 0 | 0 | 0 | 0 | 2.93 | 924 | 202.941
42 | 35 | 7 | 13 | 0 | 0 | 0 | 0 | 0 | 0 | 3 | 1150 | 6.00586
42 | 35 | 7 | 13 | 0 | 0 | 0 | 0 | 0 | 0 | 3 | 1148 | 6.31357
42 | 35 | 7 | 13 | 0 | 0 | 0 | 0 | 0 | 0 | 3 | 1146 | 6.537
42 | 35 | 7 | 13 | 0 | 0 | 0 | 0 | 0 | 0 | 3 | 1144 | 6.89062
42 | 35 | 7 | 13 | 0 | 0 | 0 | 0 | 0 | 0 | 3 | 1142 | 6.96425
42 | 35 | 7 | 13 | 0 | 0 | 0 | 0 | 0 | 0 | 3 | 1140 | 7.01011
42 | 35 | 7 | 13 | 0 | 0 | 0 | 0 | 0 | 0 | 3 | 1138 | 7.2942
42 | 35 | 7 | 13 | 0 | 0 | 0 | 0 | 0 | 0 | 3 | 1136 | 7.51267
42 | 35 | 7 | 13 | 0 | 0 | 0 | 0 | 0 | 0 | 3 | 1134 | 7.53686
42 | 35 | 7 | 13 | 0 | 0 | 0 | 0 | 0 | 0 | 3 | 1132 | 7.59037
42 | 35 | 7 | 13 | 0 | 0 | 0 | 0 | 0 | 0 | 3 | 1130 | 7.66714
42 | 35 | 7 | 13 | 0 | 0 | 0 | 0 | 0 | 0 | 3 | 1128 | 7.8167
42 | 35 | 7 | 13 | 0 | 0 | 0 | 0 | 0 | 0 | 3 | 1126 | 7.949
42 | 35 | 7 | 13 | 0 | 0 | 0 | 0 | 0 | 0 | 3 | 1124 | 8.00075
42 | 35 | 7 | 13 | 0 | 0 | 0 | 0 | 0 | 0 | 3 | 1122 | 8.075
42 | 35 | 7 | 13 | 0 | 0 | 0 | 0 | 0 | 0 | 3 | 1120 | 8.3332
42 | 35 | 7 | 13 | 0 | 0 | 0 | 0 | 0 | 0 | 3 | 1118 | 8.54386
42 | 35 | 7 | 13 | 0 | 0 | 0 | 0 | 0 | 0 | 3 | 1116 | 8.667
42 | 35 | 7 | 13 | 0 | 0 | 0 | 0 | 0 | 0 | 3 | 1114 | 8.8233
42 | 35 | 7 | 13 | 0 | 0 | 0 | 0 | 0 | 0 | 3 | 1112 | 9.0494
42 | 35 | 7 | 13 | 0 | 0 | 0 | 0 | 0 | 0 | 3 | 1110 | 9.13163
42 | 35 | 7 | 13 | 0 | 0 | 0 | 0 | 0 | 0 | 3 | 1108 | 9.1623
42 | 35 | 7 | 13 | 0 | 0 | 0 | 0 | 0 | 0 | 3 | 1106 | 9.3022
42 | 35 | 7 | 13 | 0 | 0 | 0 | 0 | 0 | 0 | 3 | 1104 | 9.44775
42 | 35 | 7 | 13 | 0 | 0 | 0 | 0 | 0 | 0 | 3 | 1102 | 9.539
42 | 35 | 7 | 13 | 0 | 0 | 0 | 0 | 0 | 0 | 3 | 1100 | 9.6954
42 | 35 | 7 | 13 | 0 | 0 | 0 | 0 | 0 | 0 | 3 | 1098 | 10.1071
42 | 35 | 7 | 13 | 0 | 0 | 0 | 0 | 0 | 0 | 3 | 1096 | 10.3283
42 | 35 | 7 | 13 | 0 | 0 | 0 | 0 | 0 | 0 | 3 | 1094 | 10.4838
42 | 35 | 7 | 13 | 0 | 0 | 0 | 0 | 0 | 0 | 3 | 1092 | 10.8687
42 | 35 | 7 | 13 | 0 | 0 | 0 | 0 | 0 | 0 | 3 | 1090 | 10.928
42 | 35 | 7 | 13 | 0 | 0 | 0 | 0 | 0 | 0 | 3 | 1088 | 11.1902
42 | 35 | 7 | 13 | 0 | 0 | 0 | 0 | 0 | 0 | 3 | 1086 | 11.2672
42 | 35 | 7 | 13 | 0 | 0 | 0 | 0 | 0 | 0 | 3 | 1084 | 11.5586
42 | 35 | 7 | 13 | 0 | 0 | 0 | 0 | 0 | 0 | 3 | 1082 | 11.7299
42 | 35 | 7 | 13 | 0 | 0 | 0 | 0 | 0 | 0 | 3 | 1080 | 12.0587
42 | 35 | 7 | 13 | 0 | 0 | 0 | 0 | 0 | 0 | 3 | 1078 | 12.1446
42 | 35 | 7 | 13 | 0 | 0 | 0 | 0 | 0 | 0 | 3 | 1076 | 12.516
42 | 35 | 7 | 13 | 0 | 0 | 0 | 0 | 0 | 0 | 3 | 1074 | 12.6047
42 | 35 | 7 | 13 | 0 | 0 | 0 | 0 | 0 | 0 | 3 | 1072 | 12.9267
42 | 35 | 7 | 13 | 0 | 0 | 0 | 0 | 0 | 0 | 3 | 1070 | 13.1273
42 | 35 | 7 | 13 | 0 | 0 | 0 | 0 | 0 | 0 | 3 | 1068 | 13.4194
42 | 35 | 7 | 13 | 0 | 0 | 0 | 0 | 0 | 0 | 3 | 1066 | 13.6533
42 | 35 | 7 | 13 | 0 | 0 | 0 | 0 | 0 | 0 | 3 | 1064 | 13.9213
42 | 35 | 7 | 13 | 0 | 0 | 0 | 0 | 0 | 0 | 3 | 1062 | 14.062
42 | 35 | 7 | 13 | 0 | 0 | 0 | 0 | 0 | 0 | 3 | 1060 | 14.1904
42 | 35 | 7 | 13 | 0 | 0 | 0 | 0 | 0 | 0 | 3 | 1058 | 14.4135
42 | 35 | 7 | 13 | 0 | 0 | 0 | 0 | 0 | 0 | 3 | 1056 | 14.7165
42 | 35 | 7 | 13 | 0 | 0 | 0 | 0 | 0 | 0 | 3 | 1054 | 15.0784
42 | 35 | 7 | 13 | 0 | 0 | 0 | 0 | 0 | 0 | 3 | 1052 | 15.2749
42 | 35 | 7 | 13 | 0 | 0 | 0 | 0 | 0 | 0 | 3 | 1050 | 15.5791
42 | 35 | 7 | 13 | 0 | 0 | 0 | 0 | 0 | 0 | 3 | 1048 | 15.9291
42 | 35 | 7 | 13 | 0 | 0 | 0 | 0 | 0 | 0 | 3 | 1046 | 16.3272
42 | 35 | 7 | 13 | 0 | 0 | 0 | 0 | 0 | 0 | 3 | 1044 | 16.6396
42 | 35 | 7 | 13 | 0 | 0 | 0 | 0 | 0 | 0 | 3 | 1042 | 17.0272
42 | 35 | 7 | 13 | 0 | 0 | 0 | 0 | 0 | 0 | 3 | 1040 | 17.4904
42 | 35 | 7 | 13 | 0 | 0 | 0 | 0 | 0 | 0 | 3 | 1038 | 17.7726
42 | 35 | 7 | 13 | 0 | 0 | 0 | 0 | 0 | 0 | 3 | 1036 | 18.3639
42 | 35 | 7 | 13 | 0 | 0 | 0 | 0 | 0 | 0 | 3 | 1034 | 18.7178
42 | 35 | 7 | 13 | 0 | 0 | 0 | 0 | 0 | 0 | 3 | 1032 | 18.9222
42 | 35 | 7 | 13 | 0 | 0 | 0 | 0 | 0 | 0 | 3 | 1030 | 19.3124
42 | 35 | 7 | 13 | 0 | 0 | 0 | 0 | 0 | 0 | 3 | 1028 | 19.8717
42 | 35 | 7 | 13 | 0 | 0 | 0 | 0 | 0 | 0 | 3 | 1026 | 20.1552
42 | 35 | 7 | 13 | 0 | 0 | 0 | 0 | 0 | 0 | 3 | 1024 | 20.6288
42 | 35 | 7 | 13 | 0 | 0 | 0 | 0 | 0 | 0 | 3 | 1022 | 21.0553
42 | 35 | 7 | 13 | 0 | 0 | 0 | 0 | 0 | 0 | 3 | 1020 | 21.3897
42 | 35 | 7 | 13 | 0 | 0 | 0 | 0 | 0 | 0 | 3 | 1018 | 21.9717
42 | 35 | 7 | 13 | 0 | 0 | 0 | 0 | 0 | 0 | 3 | 1016 | 22.314
42 | 35 | 7 | 13 | 0 | 0 | 0 | 0 | 0 | 0 | 3 | 1014 | 22.8019
42 | 35 | 7 | 13 | 0 | 0 | 0 | 0 | 0 | 0 | 3 | 1012 | 23.3419
42 | 35 | 7 | 13 | 0 | 0 | 0 | 0 | 0 | 0 | 3 | 1010 | 23.6808
42 | 35 | 7 | 13 | 0 | 0 | 0 | 0 | 0 | 0 | 3 | 1008 | 24.2517
42 | 35 | 7 | 13 | 0 | 0 | 0 | 0 | 0 | 0 | 3 | 1006 | 24.884
42 | 35 | 7 | 13 | 0 | 0 | 0 | 0 | 0 | 0 | 3 | 1004 | 25.2551
42 | 35 | 7 | 13 | 0 | 0 | 0 | 0 | 0 | 0 | 3 | 1002 | 25.8719
42 | 35 | 7 | 13 | 0 | 0 | 0 | 0 | 0 | 0 | 3 | 1000 | 26.4455
42 | 35 | 7 | 13 | 0 | 0 | 0 | 0 | 0 | 0 | 3 | 998 | 27.2285
42 | 35 | 7 | 13 | 0 | 0 | 0 | 0 | 0 | 0 | 3 | 996 | 27.6052
42 | 35 | 7 | 13 | 0 | 0 | 0 | 0 | 0 | 0 | 3 | 994 | 28.0131
42 | 35 | 7 | 13 | 0 | 0 | 0 | 0 | 0 | 0 | 3 | 992 | 28.9081
42 | 35 | 7 | 13 | 0 | 0 | 0 | 0 | 0 | 0 | 3 | 990 | 29.5674
42 | 35 | 7 | 13 | 0 | 0 | 0 | 0 | 0 | 0 | 3 | 988 | 30.0386
42 | 35 | 7 | 13 | 0 | 0 | 0 | 0 | 0 | 0 | 3 | 986 | 30.8769
42 | 35 | 7 | 13 | 0 | 0 | 0 | 0 | 0 | 0 | 3 | 984 | 31.6466
42 | 35 | 7 | 13 | 0 | 0 | 0 | 0 | 0 | 0 | 3 | 982 | 32.1543
42 | 35 | 7 | 13 | 0 | 0 | 0 | 0 | 0 | 0 | 3 | 980 | 32.8454
42 | 35 | 7 | 13 | 0 | 0 | 0 | 0 | 0 | 0 | 3 | 978 | 33.6916
42 | 35 | 7 | 13 | 0 | 0 | 0 | 0 | 0 | 0 | 3 | 976 | 34.5821
42 | 35 | 7 | 13 | 0 | 0 | 0 | 0 | 0 | 0 | 3 | 974 | 35.3746
42 | 35 | 7 | 13 | 0 | 0 | 0 | 0 | 0 | 0 | 3 | 972 | 36.145
42 | 35 | 7 | 13 | 0 | 0 | 0 | 0 | 0 | 0 | 3 | 970 | 37.279
42 | 35 | 7 | 13 | 0 | 0 | 0 | 0 | 0 | 0 | 3 | 968 | 38.5287
42 | 35 | 7 | 13 | 0 | 0 | 0 | 0 | 0 | 0 | 3 | 966 | 39.2334
42 | 35 | 7 | 13 | 0 | 0 | 0 | 0 | 0 | 0 | 3 | 964 | 40.5293
42 | 35 | 7 | 13 | 0 | 0 | 0 | 0 | 0 | 0 | 3 | 962 | 42.0881
42 | 35 | 7 | 13 | 0 | 0 | 0 | 0 | 0 | 0 | 3 | 960 | 42.9852
42 | 35 | 7 | 13 | 0 | 0 | 0 | 0 | 0 | 0 | 3 | 958 | 44.6001
42 | 35 | 7 | 13 | 0 | 0 | 0 | 0 | 0 | 0 | 3 | 956 | 46.3821
42 | 35 | 7 | 13 | 0 | 0 | 0 | 0 | 0 | 0 | 3 | 954 | 47.6367
42 | 35 | 7 | 13 | 0 | 0 | 0 | 0 | 0 | 0 | 3 | 952 | 49.0417
42 | 35 | 7 | 13 | 0 | 0 | 0 | 0 | 0 | 0 | 3 | 950 | 50.5489
42 | 35 | 7 | 13 | 0 | 0 | 0 | 0 | 0 | 0 | 3 | 948 | 52.4465
42 | 35 | 7 | 13 | 0 | 0 | 0 | 0 | 0 | 0 | 3 | 946 | 53.9296
42 | 35 | 7 | 13 | 0 | 0 | 0 | 0 | 0 | 0 | 3 | 944 | 56.0307
42 | 35 | 7 | 13 | 0 | 0 | 0 | 0 | 0 | 0 | 3 | 942 | 57.3779
42 | 35 | 7 | 13 | 0 | 0 | 0 | 0 | 0 | 0 | 3 | 940 | 59.5859
42 | 35 | 7 | 13 | 0 | 0 | 0 | 0 | 0 | 0 | 3 | 938 | 62.2842
42 | 35 | 7 | 13 | 0 | 0 | 0 | 0 | 0 | 0 | 3 | 936 | 64.7499
42 | 35 | 7 | 13 | 0 | 0 | 0 | 0 | 0 | 0 | 3 | 934 | 67.6063
42 | 35 | 7 | 13 | 0 | 0 | 0 | 0 | 0 | 0 | 3 | 932 | 69.867
42 | 35 | 7 | 13 | 0 | 0 | 0 | 0 | 0 | 0 | 3 | 930 | 72.2636
42 | 35 | 7 | 13 | 0 | 0 | 0 | 0 | 0 | 0 | 3 | 928 | 73.9338
42 | 35 | 7 | 13 | 0 | 0 | 0 | 0 | 0 | 0 | 3 | 926 | 76.348
42 | 35 | 7 | 13 | 0 | 0 | 0 | 0 | 0 | 0 | 3 | 924 | 79.2953
42 | 35 | 7 | 13 | 0 | 0 | 0 | 0 | 0 | 0 | 3 | 922 | 82.7272
42 | 35 | 7 | 13 | 0 | 0 | 0 | 0 | 0 | 0 | 3 | 920 | 86.7396
42 | 35 | 7 | 13 | 0 | 0 | 0 | 0 | 0 | 0 | 3 | 918 | 90.541
42 | 35 | 7 | 13 | 0 | 0 | 0 | 0 | 0 | 0 | 3 | 916 | 95.2778
42 | 35 | 7 | 13 | 0 | 0 | 0 | 0 | 0 | 0 | 3 | 914 | 98.6444
42 | 35 | 7 | 13 | 0 | 0 | 0 | 0 | 0 | 0 | 3 | 912 | 101.613
42 | 35 | 7 | 13 | 0 | 0 | 0 | 0 | 0 | 0 | 3 | 910 | 105.68
42 | 35 | 7 | 13 | 0 | 0 | 0 | 0 | 0 | 0 | 3 | 908 | 109.243
42 | 35 | 7 | 13 | 0 | 0 | 0 | 0 | 0 | 0 | 3 | 906 | 111.675
42 | 35 | 7 | 13 | 0 | 0 | 0 | 0 | 0 | 0 | 3 | 904 | 116.494
42 | 35 | 7 | 13 | 0 | 0 | 0 | 0 | 0 | 0 | 3 | 902 | 119.757
42 | 35 | 7 | 13 | 0 | 0 | 0 | 0 | 0 | 0 | 3 | 900 | 123.1
42 | 35 | 7 | 13 | 0 | 0 | 0 | 0 | 0 | 0 | 3 | 898 | 127.971
42 | 35 | 7 | 13 | 0 | 0 | 0 | 0 | 0 | 0 | 3 | 896 | 132.459
42 | 35 | 7 | 13 | 0 | 0 | 0 | 0 | 0 | 0 | 3 | 894 | 139.245
42 | 35 | 7 | 13 | 0 | 0 | 0 | 0 | 0 | 0 | 3 | 892 | 142.915
42 | 35 | 7 | 13 | 0 | 0 | 0 | 0 | 0 | 0 | 3 | 890 | 151.519
42 | 35 | 7 | 13 | 0 | 0 | 0 | 0 | 0 | 0 | 3 | 888 | 156.685
42 | 35 | 7 | 13 | 0 | 0 | 0 | 0 | 0 | 0 | 3 | 886 | 161.605
42 | 35 | 7 | 13 | 0 | 0 | 0 | 0 | 0 | 0 | 3 | 884 | 167.608
42 | 35 | 7 | 13 | 0 | 0 | 0 | 0 | 0 | 0 | 3 | 882 | 174.302
42 | 35 | 7 | 13 | 0 | 0 | 0 | 0 | 0 | 0 | 3 | 880 | 179.601
42 | 35 | 7 | 13 | 0 | 0 | 0 | 0 | 0 | 0 | 3 | 878 | 187.479
42 | 35 | 7 | 13 | 0 | 0 | 0 | 0 | 0 | 0 | 3 | 876 | 167.773
45.23 | 30 | 7.54 | 14 | 0 | 0 | 0 | 0 | 0 | 0 | 3.23 | 1148 | 5.518
45.23 | 30 | 7.54 | 14 | 0 | 0 | 0 | 0 | 0 | 0 | 3.23 | 1146 | 5.6791
45.23 | 30 | 7.54 | 14 | 0 | 0 | 0 | 0 | 0 | 0 | 3.23 | 1144 | 5.76
45.23 | 30 | 7.54 | 14 | 0 | 0 | 0 | 0 | 0 | 0 | 3.23 | 1142 | 5.8842
45.23 | 30 | 7.54 | 14 | 0 | 0 | 0 | 0 | 0 | 0 | 3.23 | 1140 | 5.9326
45.23 | 30 | 7.54 | 14 | 0 | 0 | 0 | 0 | 0 | 0 | 3.23 | 1138 | 5.8464
45.23 | 30 | 7.54 | 14 | 0 | 0 | 0 | 0 | 0 | 0 | 3.23 | 1136 | 5.9085
45.23 | 30 | 7.54 | 14 | 0 | 0 | 0 | 0 | 0 | 0 | 3.23 | 1134 | 6.09843
45.23 | 30 | 7.54 | 14 | 0 | 0 | 0 | 0 | 0 | 0 | 3.23 | 1132 | 6.2234
45.23 | 30 | 7.54 | 14 | 0 | 0 | 0 | 0 | 0 | 0 | 3.23 | 1130 | 6.2662
45.23 | 30 | 7.54 | 14 | 0 | 0 | 0 | 0 | 0 | 0 | 3.23 | 1128 | 6.29175
45.23 | 30 | 7.54 | 14 | 0 | 0 | 0 | 0 | 0 | 0 | 3.23 | 1126 | 6.29043
45.23 | 30 | 7.54 | 14 | 0 | 0 | 0 | 0 | 0 | 0 | 3.23 | 1124 | 6.29829
45.23 | 30 | 7.54 | 14 | 0 | 0 | 0 | 0 | 0 | 0 | 3.23 | 1122 | 6.32886
45.23 | 30 | 7.54 | 14 | 0 | 0 | 0 | 0 | 0 | 0 | 3.23 | 1120 | 6.5139
45.23 | 30 | 7.54 | 14 | 0 | 0 | 0 | 0 | 0 | 0 | 3.23 | 1118 | 6.6696
45.23 | 30 | 7.54 | 14 | 0 | 0 | 0 | 0 | 0 | 0 | 3.23 | 1116 | 6.7155
45.23 | 30 | 7.54 | 14 | 0 | 0 | 0 | 0 | 0 | 0 | 3.23 | 1114 | 7.052
45.23 | 30 | 7.54 | 14 | 0 | 0 | 0 | 0 | 0 | 0 | 3.23 | 1112 | 7.4884
45.23 | 30 | 7.54 | 14 | 0 | 0 | 0 | 0 | 0 | 0 | 3.23 | 1110 | 7.5261
45.23 | 30 | 7.54 | 14 | 0 | 0 | 0 | 0 | 0 | 0 | 3.23 | 1108 | 7.806
45.23 | 30 | 7.54 | 14 | 0 | 0 | 0 | 0 | 0 | 0 | 3.23 | 1106 | 8.05957
45.23 | 30 | 7.54 | 14 | 0 | 0 | 0 | 0 | 0 | 0 | 3.23 | 1104 | 8.135
45.23 | 30 | 7.54 | 14 | 0 | 0 | 0 | 0 | 0 | 0 | 3.23 | 1102 | 8.452
45.23 | 30 | 7.54 | 14 | 0 | 0 | 0 | 0 | 0 | 0 | 3.23 | 1100 | 8.775
45.23 | 30 | 7.54 | 14 | 0 | 0 | 0 | 0 | 0 | 0 | 3.23 | 1098 | 9.0224
45.23 | 30 | 7.54 | 14 | 0 | 0 | 0 | 0 | 0 | 0 | 3.23 | 1096 | 9.26671
45.23 | 30 | 7.54 | 14 | 0 | 0 | 0 | 0 | 0 | 0 | 3.23 | 1094 | 9.41425
45.23 | 30 | 7.54 | 14 | 0 | 0 | 0 | 0 | 0 | 0 | 3.23 | 1092 | 9.7115
45.23 | 30 | 7.54 | 14 | 0 | 0 | 0 | 0 | 0 | 0 | 3.23 | 1090 | 10.0601
45.23 | 30 | 7.54 | 14 | 0 | 0 | 0 | 0 | 0 | 0 | 3.23 | 1088 | 10.4793
45.23 | 30 | 7.54 | 14 | 0 | 0 | 0 | 0 | 0 | 0 | 3.23 | 1086 | 10.6374
45.23 | 30 | 7.54 | 14 | 0 | 0 | 0 | 0 | 0 | 0 | 3.23 | 1084 | 10.7669
45.23 | 30 | 7.54 | 14 | 0 | 0 | 0 | 0 | 0 | 0 | 3.23 | 1082 | 10.8848
45.23 | 30 | 7.54 | 14 | 0 | 0 | 0 | 0 | 0 | 0 | 3.23 | 1080 | 10.934
45.23 | 30 | 7.54 | 14 | 0 | 0 | 0 | 0 | 0 | 0 | 3.23 | 1078 | 11.0283
45.23 | 30 | 7.54 | 14 | 0 | 0 | 0 | 0 | 0 | 0 | 3.23 | 1076 | 11.1971
45.23 | 30 | 7.54 | 14 | 0 | 0 | 0 | 0 | 0 | 0 | 3.23 | 1074 | 11.3281
45.23 | 30 | 7.54 | 14 | 0 | 0 | 0 | 0 | 0 | 0 | 3.23 | 1072 | 11.5579
45.23 | 30 | 7.54 | 14 | 0 | 0 | 0 | 0 | 0 | 0 | 3.23 | 1070 | 11.7358
45.23 | 30 | 7.54 | 14 | 0 | 0 | 0 | 0 | 0 | 0 | 3.23 | 1068 | 11.9375
45.23 | 30 | 7.54 | 14 | 0 | 0 | 0 | 0 | 0 | 0 | 3.23 | 1066 | 12.4999
45.23 | 30 | 7.54 | 14 | 0 | 0 | 0 | 0 | 0 | 0 | 3.23 | 1064 | 12.9334
45.23 | 30 | 7.54 | 14 | 0 | 0 | 0 | 0 | 0 | 0 | 3.23 | 1062 | 13.4148
45.23 | 30 | 7.54 | 14 | 0 | 0 | 0 | 0 | 0 | 0 | 3.23 | 1060 | 13.727
45.23 | 30 | 7.54 | 14 | 0 | 0 | 0 | 0 | 0 | 0 | 3.23 | 1058 | 14.1903
45.23 | 30 | 7.54 | 14 | 0 | 0 | 0 | 0 | 0 | 0 | 3.23 | 1056 | 14.5724
45.23 | 30 | 7.54 | 14 | 0 | 0 | 0 | 0 | 0 | 0 | 3.23 | 1054 | 14.9577
45.23 | 30 | 7.54 | 14 | 0 | 0 | 0 | 0 | 0 | 0 | 3.23 | 1052 | 15.4037
45.23 | 30 | 7.54 | 14 | 0 | 0 | 0 | 0 | 0 | 0 | 3.23 | 1050 | 15.6328
45.23 | 30 | 7.54 | 14 | 0 | 0 | 0 | 0 | 0 | 0 | 3.23 | 1048 | 16.0207
45.23 | 30 | 7.54 | 14 | 0 | 0 | 0 | 0 | 0 | 0 | 3.23 | 1046 | 16.4055
45.23 | 30 | 7.54 | 14 | 0 | 0 | 0 | 0 | 0 | 0 | 3.23 | 1044 | 16.8266
45.23 | 30 | 7.54 | 14 | 0 | 0 | 0 | 0 | 0 | 0 | 3.23 | 1042 | 17.3811
45.23 | 30 | 7.54 | 14 | 0 | 0 | 0 | 0 | 0 | 0 | 3.23 | 1040 | 17.98
45.23 | 30 | 7.54 | 14 | 0 | 0 | 0 | 0 | 0 | 0 | 3.23 | 1038 | 18.1684
45.23 | 30 | 7.54 | 14 | 0 | 0 | 0 | 0 | 0 | 0 | 3.23 | 1036 | 18.503
45.23 | 30 | 7.54 | 14 | 0 | 0 | 0 | 0 | 0 | 0 | 3.23 | 1034 | 18.8791
45.23 | 30 | 7.54 | 14 | 0 | 0 | 0 | 0 | 0 | 0 | 3.23 | 1032 | 19.2882
45.23 | 30 | 7.54 | 14 | 0 | 0 | 0 | 0 | 0 | 0 | 3.23 | 1030 | 19.7244
45.23 | 30 | 7.54 | 14 | 0 | 0 | 0 | 0 | 0 | 0 | 3.23 | 1028 | 20.2873
45.23 | 30 | 7.54 | 14 | 0 | 0 | 0 | 0 | 0 | 0 | 3.23 | 1026 | 20.7929
45.23 | 30 | 7.54 | 14 | 0 | 0 | 0 | 0 | 0 | 0 | 3.23 | 1024 | 21.4793
45.23 | 30 | 7.54 | 14 | 0 | 0 | 0 | 0 | 0 | 0 | 3.23 | 1022 | 21.8946
45.23 | 30 | 7.54 | 14 | 0 | 0 | 0 | 0 | 0 | 0 | 3.23 | 1020 | 22.4096
45.23 | 30 | 7.54 | 14 | 0 | 0 | 0 | 0 | 0 | 0 | 3.23 | 1018 | 22.9919
45.23 | 30 | 7.54 | 14 | 0 | 0 | 0 | 0 | 0 | 0 | 3.23 | 1016 | 23.5681
45.23 | 30 | 7.54 | 14 | 0 | 0 | 0 | 0 | 0 | 0 | 3.23 | 1014 | 24.1633
45.23 | 30 | 7.54 | 14 | 0 | 0 | 0 | 0 | 0 | 0 | 3.23 | 1012 | 24.7246
45.23 | 30 | 7.54 | 14 | 0 | 0 | 0 | 0 | 0 | 0 | 3.23 | 1010 | 25.3443
45.23 | 30 | 7.54 | 14 | 0 | 0 | 0 | 0 | 0 | 0 | 3.23 | 1008 | 25.88
45.23 | 30 | 7.54 | 14 | 0 | 0 | 0 | 0 | 0 | 0 | 3.23 | 1006 | 26.7396
45.23 | 30 | 7.54 | 14 | 0 | 0 | 0 | 0 | 0 | 0 | 3.23 | 1004 | 27.468
45.23 | 30 | 7.54 | 14 | 0 | 0 | 0 | 0 | 0 | 0 | 3.23 | 1002 | 28.2568
45.23 | 30 | 7.54 | 14 | 0 | 0 | 0 | 0 | 0 | 0 | 3.23 | 1000 | 29.1935
45.23 | 30 | 7.54 | 14 | 0 | 0 | 0 | 0 | 0 | 0 | 3.23 | 998 | 30.1125
45.23 | 30 | 7.54 | 14 | 0 | 0 | 0 | 0 | 0 | 0 | 3.23 | 996 | 30.7049
45.23 | 30 | 7.54 | 14 | 0 | 0 | 0 | 0 | 0 | 0 | 3.23 | 994 | 31.546
45.23 | 30 | 7.54 | 14 | 0 | 0 | 0 | 0 | 0 | 0 | 3.23 | 992 | 32.3871
45.23 | 30 | 7.54 | 14 | 0 | 0 | 0 | 0 | 0 | 0 | 3.23 | 990 | 33.4687
45.23 | 30 | 7.54 | 14 | 0 | 0 | 0 | 0 | 0 | 0 | 3.23 | 988 | 34.3238
45.23 | 30 | 7.54 | 14 | 0 | 0 | 0 | 0 | 0 | 0 | 3.23 | 986 | 35.4273
45.23 | 30 | 7.54 | 14 | 0 | 0 | 0 | 0 | 0 | 0 | 3.23 | 984 | 36.477
45.23 | 30 | 7.54 | 14 | 0 | 0 | 0 | 0 | 0 | 0 | 3.23 | 982 | 37.5697
45.23 | 30 | 7.54 | 14 | 0 | 0 | 0 | 0 | 0 | 0 | 3.23 | 980 | 38.6989
45.23 | 30 | 7.54 | 14 | 0 | 0 | 0 | 0 | 0 | 0 | 3.23 | 978 | 40.2129
45.23 | 30 | 7.54 | 14 | 0 | 0 | 0 | 0 | 0 | 0 | 3.23 | 976 | 41.5372
45.23 | 30 | 7.54 | 14 | 0 | 0 | 0 | 0 | 0 | 0 | 3.23 | 974 | 42.6759
45.23 | 30 | 7.54 | 14 | 0 | 0 | 0 | 0 | 0 | 0 | 3.23 | 972 | 44.1657
45.23 | 30 | 7.54 | 14 | 0 | 0 | 0 | 0 | 0 | 0 | 3.23 | 970 | 45.7577
45.23 | 30 | 7.54 | 14 | 0 | 0 | 0 | 0 | 0 | 0 | 3.23 | 968 | 47.2568
45.23 | 30 | 7.54 | 14 | 0 | 0 | 0 | 0 | 0 | 0 | 3.23 | 966 | 49.0147
45.23 | 30 | 7.54 | 14 | 0 | 0 | 0 | 0 | 0 | 0 | 3.23 | 964 | 50.4464
45.23 | 30 | 7.54 | 14 | 0 | 0 | 0 | 0 | 0 | 0 | 3.23 | 962 | 52.6021
45.23 | 30 | 7.54 | 14 | 0 | 0 | 0 | 0 | 0 | 0 | 3.23 | 960 | 54.4315
45.23 | 30 | 7.54 | 14 | 0 | 0 | 0 | 0 | 0 | 0 | 3.23 | 958 | 55.8167
45.23 | 30 | 7.54 | 14 | 0 | 0 | 0 | 0 | 0 | 0 | 3.23 | 956 | 58.3761
45.23 | 30 | 7.54 | 14 | 0 | 0 | 0 | 0 | 0 | 0 | 3.23 | 954 | 60.3302
45.23 | 30 | 7.54 | 14 | 0 | 0 | 0 | 0 | 0 | 0 | 3.23 | 952 | 62.5857
45.23 | 30 | 7.54 | 14 | 0 | 0 | 0 | 0 | 0 | 0 | 3.23 | 950 | 64.9221
45.23 | 30 | 7.54 | 14 | 0 | 0 | 0 | 0 | 0 | 0 | 3.23 | 948 | 67.1997
45.23 | 30 | 7.54 | 14 | 0 | 0 | 0 | 0 | 0 | 0 | 3.23 | 946 | 69.8545
45.23 | 30 | 7.54 | 14 | 0 | 0 | 0 | 0 | 0 | 0 | 3.23 | 944 | 72.2014
45.23 | 30 | 7.54 | 14 | 0 | 0 | 0 | 0 | 0 | 0 | 3.23 | 942 | 74.3536
45.23 | 30 | 7.54 | 14 | 0 | 0 | 0 | 0 | 0 | 0 | 3.23 | 940 | 77.9959
45.23 | 30 | 7.54 | 14 | 0 | 0 | 0 | 0 | 0 | 0 | 3.23 | 938 | 81.1633
45.23 | 30 | 7.54 | 14 | 0 | 0 | 0 | 0 | 0 | 0 | 3.23 | 936 | 84.8941
45.23 | 30 | 7.54 | 14 | 0 | 0 | 0 | 0 | 0 | 0 | 3.23 | 934 | 88.5007
45.23 | 30 | 7.54 | 14 | 0 | 0 | 0 | 0 | 0 | 0 | 3.23 | 932 | 91.9567
45.23 | 30 | 7.54 | 14 | 0 | 0 | 0 | 0 | 0 | 0 | 3.23 | 930 | 96.3941
45.23 | 30 | 7.54 | 14 | 0 | 0 | 0 | 0 | 0 | 0 | 3.23 | 928 | 99.913
45.23 | 30 | 7.54 | 14 | 0 | 0 | 0 | 0 | 0 | 0 | 3.23 | 926 | 103.46
45.23 | 30 | 7.54 | 14 | 0 | 0 | 0 | 0 | 0 | 0 | 3.23 | 924 | 107.627
45.23 | 30 | 7.54 | 14 | 0 | 0 | 0 | 0 | 0 | 0 | 3.23 | 922 | 111.385
45.23 | 30 | 7.54 | 14 | 0 | 0 | 0 | 0 | 0 | 0 | 3.23 | 920 | 116.933
45.23 | 30 | 7.54 | 14 | 0 | 0 | 0 | 0 | 0 | 0 | 3.23 | 918 | 122.017
45.23 | 30 | 7.54 | 14 | 0 | 0 | 0 | 0 | 0 | 0 | 3.23 | 916 | 126.099
45.23 | 30 | 7.54 | 14 | 0 | 0 | 0 | 0 | 0 | 0 | 3.23 | 914 | 131.933
45.23 | 30 | 7.54 | 14 | 0 | 0 | 0 | 0 | 0 | 0 | 3.23 | 912 | 137.865
45.23 | 30 | 7.54 | 14 | 0 | 0 | 0 | 0 | 0 | 0 | 3.23 | 910 | 144.912
45.23 | 30 | 7.54 | 14 | 0 | 0 | 0 | 0 | 0 | 0 | 3.23 | 908 | 152.169
45.23 | 30 | 7.54 | 14 | 0 | 0 | 0 | 0 | 0 | 0 | 3.23 | 906 | 159.311
45.23 | 30 | 7.54 | 14 | 0 | 0 | 0 | 0 | 0 | 0 | 3.23 | 904 | 168.808
45.23 | 30 | 7.54 | 14 | 0 | 0 | 0 | 0 | 0 | 0 | 3.23 | 902 | 176.08
45.23 | 30 | 7.54 | 14 | 0 | 0 | 0 | 0 | 0 | 0 | 3.23 | 900 | 187.533
45.23 | 30 | 7.54 | 14 | 0 | 0 | 0 | 0 | 0 | 0 | 3.23 | 898 | 190.169
45.23 | 30 | 7.54 | 14 | 0 | 0 | 0 | 0 | 0 | 0 | 3.23 | 896 | 196.19
48.46 | 25 | 8.08 | 15 | 0 | 0 | 0 | 0 | 0 | 0 | 3.46 | 1148 | 7.83657
48.46 | 25 | 8.08 | 15 | 0 | 0 | 0 | 0 | 0 | 0 | 3.46 | 1146 | 7.8168
48.46 | 25 | 8.08 | 15 | 0 | 0 | 0 | 0 | 0 | 0 | 3.46 | 1144 | 8.0264
48.46 | 25 | 8.08 | 15 | 0 | 0 | 0 | 0 | 0 | 0 | 3.46 | 1142 | 8.0426
48.46 | 25 | 8.08 | 15 | 0 | 0 | 0 | 0 | 0 | 0 | 3.46 | 1140 | 8.15769
48.46 | 25 | 8.08 | 15 | 0 | 0 | 0 | 0 | 0 | 0 | 3.46 | 1138 | 8.29771
48.46 | 25 | 8.08 | 15 | 0 | 0 | 0 | 0 | 0 | 0 | 3.46 | 1136 | 8.2525
48.46 | 25 | 8.08 | 15 | 0 | 0 | 0 | 0 | 0 | 0 | 3.46 | 1134 | 8.38257
48.46 | 25 | 8.08 | 15 | 0 | 0 | 0 | 0 | 0 | 0 | 3.46 | 1132 | 8.4412
48.46 | 25 | 8.08 | 15 | 0 | 0 | 0 | 0 | 0 | 0 | 3.46 | 1130 | 8.48767
48.46 | 25 | 8.08 | 15 | 0 | 0 | 0 | 0 | 0 | 0 | 3.46 | 1128 | 8.6238
48.46 | 25 | 8.08 | 15 | 0 | 0 | 0 | 0 | 0 | 0 | 3.46 | 1126 | 8.694
48.46 | 25 | 8.08 | 15 | 0 | 0 | 0 | 0 | 0 | 0 | 3.46 | 1124 | 8.65929
48.46 | 25 | 8.08 | 15 | 0 | 0 | 0 | 0 | 0 | 0 | 3.46 | 1122 | 8.9738
48.46 | 25 | 8.08 | 15 | 0 | 0 | 0 | 0 | 0 | 0 | 3.46 | 1120 | 9.03629
48.46 | 25 | 8.08 | 15 | 0 | 0 | 0 | 0 | 0 | 0 | 3.46 | 1118 | 9.27111
48.46 | 25 | 8.08 | 15 | 0 | 0 | 0 | 0 | 0 | 0 | 3.46 | 1116 | 9.5121
48.46 | 25 | 8.08 | 15 | 0 | 0 | 0 | 0 | 0 | 0 | 3.46 | 1114 | 9.79087
48.46 | 25 | 8.08 | 15 | 0 | 0 | 0 | 0 | 0 | 0 | 3.46 | 1112 | 10.0516
48.46 | 25 | 8.08 | 15 | 0 | 0 | 0 | 0 | 0 | 0 | 3.46 | 1110 | 10.3468
48.46 | 25 | 8.08 | 15 | 0 | 0 | 0 | 0 | 0 | 0 | 3.46 | 1108 | 10.5433
48.46 | 25 | 8.08 | 15 | 0 | 0 | 0 | 0 | 0 | 0 | 3.46 | 1106 | 10.7063
48.46 | 25 | 8.08 | 15 | 0 | 0 | 0 | 0 | 0 | 0 | 3.46 | 1104 | 10.9145
48.46 | 25 | 8.08 | 15 | 0 | 0 | 0 | 0 | 0 | 0 | 3.46 | 1102 | 11.0667
48.46 | 25 | 8.08 | 15 | 0 | 0 | 0 | 0 | 0 | 0 | 3.46 | 1100 | 11.3253
48.46 | 25 | 8.08 | 15 | 0 | 0 | 0 | 0 | 0 | 0 | 3.46 | 1098 | 11.7036
48.46 | 25 | 8.08 | 15 | 0 | 0 | 0 | 0 | 0 | 0 | 3.46 | 1096 | 11.9563
48.46 | 25 | 8.08 | 15 | 0 | 0 | 0 | 0 | 0 | 0 | 3.46 | 1094 | 12.2953
48.46 | 25 | 8.08 | 15 | 0 | 0 | 0 | 0 | 0 | 0 | 3.46 | 1092 | 12.516
48.46 | 25 | 8.08 | 15 | 0 | 0 | 0 | 0 | 0 | 0 | 3.46 | 1090 | 12.8067
48.46 | 25 | 8.08 | 15 | 0 | 0 | 0 | 0 | 0 | 0 | 3.46 | 1088 | 13.189
48.46 | 25 | 8.08 | 15 | 0 | 0 | 0 | 0 | 0 | 0 | 3.46 | 1086 | 13.6034
48.46 | 25 | 8.08 | 15 | 0 | 0 | 0 | 0 | 0 | 0 | 3.46 | 1084 | 14.0233
48.46 | 25 | 8.08 | 15 | 0 | 0 | 0 | 0 | 0 | 0 | 3.46 | 1082 | 14.4579
48.46 | 25 | 8.08 | 15 | 0 | 0 | 0 | 0 | 0 | 0 | 3.46 | 1080 | 14.9049
48.46 | 25 | 8.08 | 15 | 0 | 0 | 0 | 0 | 0 | 0 | 3.46 | 1078 | 15.4044
48.46 | 25 | 8.08 | 15 | 0 | 0 | 0 | 0 | 0 | 0 | 3.46 | 1076 | 15.762
48.46 | 25 | 8.08 | 15 | 0 | 0 | 0 | 0 | 0 | 0 | 3.46 | 1074 | 16.365
48.46 | 25 | 8.08 | 15 | 0 | 0 | 0 | 0 | 0 | 0 | 3.46 | 1072 | 16.7486
48.46 | 25 | 8.08 | 15 | 0 | 0 | 0 | 0 | 0 | 0 | 3.46 | 1070 | 17.135
48.46 | 25 | 8.08 | 15 | 0 | 0 | 0 | 0 | 0 | 0 | 3.46 | 1068 | 17.5709
48.46 | 25 | 8.08 | 15 | 0 | 0 | 0 | 0 | 0 | 0 | 3.46 | 1066 | 18.0417
48.46 | 25 | 8.08 | 15 | 0 | 0 | 0 | 0 | 0 | 0 | 3.46 | 1064 | 18.662
48.46 | 25 | 8.08 | 15 | 0 | 0 | 0 | 0 | 0 | 0 | 3.46 | 1062 | 18.9953
48.46 | 25 | 8.08 | 15 | 0 | 0 | 0 | 0 | 0 | 0 | 3.46 | 1060 | 19.6489
48.46 | 25 | 8.08 | 15 | 0 | 0 | 0 | 0 | 0 | 0 | 3.46 | 1058 | 20.0152
48.46 | 25 | 8.08 | 15 | 0 | 0 | 0 | 0 | 0 | 0 | 3.46 | 1056 | 20.4563
48.46 | 25 | 8.08 | 15 | 0 | 0 | 0 | 0 | 0 | 0 | 3.46 | 1054 | 20.8332
48.46 | 25 | 8.08 | 15 | 0 | 0 | 0 | 0 | 0 | 0 | 3.46 | 1052 | 21.533
48.46 | 25 | 8.08 | 15 | 0 | 0 | 0 | 0 | 0 | 0 | 3.46 | 1050 | 22.2128
48.46 | 25 | 8.08 | 15 | 0 | 0 | 0 | 0 | 0 | 0 | 3.46 | 1048 | 22.825
48.46 | 25 | 8.08 | 15 | 0 | 0 | 0 | 0 | 0 | 0 | 3.46 | 1046 | 23.3041
48.46 | 25 | 8.08 | 15 | 0 | 0 | 0 | 0 | 0 | 0 | 3.46 | 1044 | 23.8787
48.46 | 25 | 8.08 | 15 | 0 | 0 | 0 | 0 | 0 | 0 | 3.46 | 1042 | 24.5211
48.46 | 25 | 8.08 | 15 | 0 | 0 | 0 | 0 | 0 | 0 | 3.46 | 1040 | 25.1235
48.46 | 25 | 8.08 | 15 | 0 | 0 | 0 | 0 | 0 | 0 | 3.46 | 1038 | 25.5769
48.46 | 25 | 8.08 | 15 | 0 | 0 | 0 | 0 | 0 | 0 | 3.46 | 1036 | 26.3563
48.46 | 25 | 8.08 | 15 | 0 | 0 | 0 | 0 | 0 | 0 | 3.46 | 1034 | 27.118
48.46 | 25 | 8.08 | 15 | 0 | 0 | 0 | 0 | 0 | 0 | 3.46 | 1032 | 27.6631
48.46 | 25 | 8.08 | 15 | 0 | 0 | 0 | 0 | 0 | 0 | 3.46 | 1030 | 28.4237
48.46 | 25 | 8.08 | 15 | 0 | 0 | 0 | 0 | 0 | 0 | 3.46 | 1028 | 29.4619
48.46 | 25 | 8.08 | 15 | 0 | 0 | 0 | 0 | 0 | 0 | 3.46 | 1026 | 30.324
48.46 | 25 | 8.08 | 15 | 0 | 0 | 0 | 0 | 0 | 0 | 3.46 | 1024 | 31.2714
48.46 | 25 | 8.08 | 15 | 0 | 0 | 0 | 0 | 0 | 0 | 3.46 | 1022 | 32.321
48.46 | 25 | 8.08 | 15 | 0 | 0 | 0 | 0 | 0 | 0 | 3.46 | 1020 | 33.4609
48.46 | 25 | 8.08 | 15 | 0 | 0 | 0 | 0 | 0 | 0 | 3.46 | 1018 | 34.5712
48.46 | 25 | 8.08 | 15 | 0 | 0 | 0 | 0 | 0 | 0 | 3.46 | 1016 | 35.7287
48.46 | 25 | 8.08 | 15 | 0 | 0 | 0 | 0 | 0 | 0 | 3.46 | 1014 | 37.0207
48.46 | 25 | 8.08 | 15 | 0 | 0 | 0 | 0 | 0 | 0 | 3.46 | 1012 | 38.0136
48.46 | 25 | 8.08 | 15 | 0 | 0 | 0 | 0 | 0 | 0 | 3.46 | 1010 | 39.5133
48.46 | 25 | 8.08 | 15 | 0 | 0 | 0 | 0 | 0 | 0 | 3.46 | 1008 | 40.509
48.46 | 25 | 8.08 | 15 | 0 | 0 | 0 | 0 | 0 | 0 | 3.46 | 1006 | 41.8603
48.46 | 25 | 8.08 | 15 | 0 | 0 | 0 | 0 | 0 | 0 | 3.46 | 1004 | 43.0728
48.46 | 25 | 8.08 | 15 | 0 | 0 | 0 | 0 | 0 | 0 | 3.46 | 1002 | 44.4748
48.46 | 25 | 8.08 | 15 | 0 | 0 | 0 | 0 | 0 | 0 | 3.46 | 1000 | 45.9355
48.46 | 25 | 8.08 | 15 | 0 | 0 | 0 | 0 | 0 | 0 | 3.46 | 998 | 47.5411
48.46 | 25 | 8.08 | 15 | 0 | 0 | 0 | 0 | 0 | 0 | 3.46 | 996 | 48.7294
48.46 | 25 | 8.08 | 15 | 0 | 0 | 0 | 0 | 0 | 0 | 3.46 | 994 | 50.4033
48.46 | 25 | 8.08 | 15 | 0 | 0 | 0 | 0 | 0 | 0 | 3.46 | 992 | 51.8138
48.46 | 25 | 8.08 | 15 | 0 | 0 | 0 | 0 | 0 | 0 | 3.46 | 990 | 53.3345
48.46 | 25 | 8.08 | 15 | 0 | 0 | 0 | 0 | 0 | 0 | 3.46 | 988 | 54.5
48.46 | 25 | 8.08 | 15 | 0 | 0 | 0 | 0 | 0 | 0 | 3.46 | 986 | 56.5834
48.46 | 25 | 8.08 | 15 | 0 | 0 | 0 | 0 | 0 | 0 | 3.46 | 984 | 58.5915
48.46 | 25 | 8.08 | 15 | 0 | 0 | 0 | 0 | 0 | 0 | 3.46 | 982 | 60.7166
48.46 | 25 | 8.08 | 15 | 0 | 0 | 0 | 0 | 0 | 0 | 3.46 | 980 | 62.3767
48.46 | 25 | 8.08 | 15 | 0 | 0 | 0 | 0 | 0 | 0 | 3.46 | 978 | 64.1577
48.46 | 25 | 8.08 | 15 | 0 | 0 | 0 | 0 | 0 | 0 | 3.46 | 976 | 66.6233
48.46 | 25 | 8.08 | 15 | 0 | 0 | 0 | 0 | 0 | 0 | 3.46 | 974 | 68.6568
48.46 | 25 | 8.08 | 15 | 0 | 0 | 0 | 0 | 0 | 0 | 3.46 | 972 | 70.6744
48.46 | 25 | 8.08 | 15 | 0 | 0 | 0 | 0 | 0 | 0 | 3.46 | 970 | 72.9755
48.46 | 25 | 8.08 | 15 | 0 | 0 | 0 | 0 | 0 | 0 | 3.46 | 968 | 75.827
48.46 | 25 | 8.08 | 15 | 0 | 0 | 0 | 0 | 0 | 0 | 3.46 | 966 | 78.2111
48.46 | 25 | 8.08 | 15 | 0 | 0 | 0 | 0 | 0 | 0 | 3.46 | 964 | 80.87
48.46 | 25 | 8.08 | 15 | 0 | 0 | 0 | 0 | 0 | 0 | 3.46 | 962 | 84.1174
48.46 | 25 | 8.08 | 15 | 0 | 0 | 0 | 0 | 0 | 0 | 3.46 | 960 | 87.285
48.46 | 25 | 8.08 | 15 | 0 | 0 | 0 | 0 | 0 | 0 | 3.46 | 958 | 90.9387
48.46 | 25 | 8.08 | 15 | 0 | 0 | 0 | 0 | 0 | 0 | 3.46 | 956 | 93.9994
48.46 | 25 | 8.08 | 15 | 0 | 0 | 0 | 0 | 0 | 0 | 3.46 | 954 | 97.0602
48.46 | 25 | 8.08 | 15 | 0 | 0 | 0 | 0 | 0 | 0 | 3.46 | 952 | 100.581
48.46 | 25 | 8.08 | 15 | 0 | 0 | 0 | 0 | 0 | 0 | 3.46 | 950 | 103.293
48.46 | 25 | 8.08 | 15 | 0 | 0 | 0 | 0 | 0 | 0 | 3.46 | 948 | 106.773
48.46 | 25 | 8.08 | 15 | 0 | 0 | 0 | 0 | 0 | 0 | 3.46 | 946 | 110.599
48.46 | 25 | 8.08 | 15 | 0 | 0 | 0 | 0 | 0 | 0 | 3.46 | 944 | 114.906
48.46 | 25 | 8.08 | 15 | 0 | 0 | 0 | 0 | 0 | 0 | 3.46 | 942 | 118.667
48.46 | 25 | 8.08 | 15 | 0 | 0 | 0 | 0 | 0 | 0 | 3.46 | 940 | 123.454
48.46 | 25 | 8.08 | 15 | 0 | 0 | 0 | 0 | 0 | 0 | 3.46 | 938 | 127.052
48.46 | 25 | 8.08 | 15 | 0 | 0 | 0 | 0 | 0 | 0 | 3.46 | 936 | 131.36
48.46 | 25 | 8.08 | 15 | 0 | 0 | 0 | 0 | 0 | 0 | 3.46 | 934 | 136.794
48.46 | 25 | 8.08 | 15 | 0 | 0 | 0 | 0 | 0 | 0 | 3.46 | 932 | 141.505
48.46 | 25 | 8.08 | 15 | 0 | 0 | 0 | 0 | 0 | 0 | 3.46 | 930 | 146.186
48.46 | 25 | 8.08 | 15 | 0 | 0 | 0 | 0 | 0 | 0 | 3.46 | 928 | 150.967
48.46 | 25 | 8.08 | 15 | 0 | 0 | 0 | 0 | 0 | 0 | 3.46 | 926 | 157.067
48.46 | 25 | 8.08 | 15 | 0 | 0 | 0 | 0 | 0 | 0 | 3.46 | 924 | 162.655
48.46 | 25 | 8.08 | 15 | 0 | 0 | 0 | 0 | 0 | 0 | 3.46 | 922 | 169.33
48.46 | 25 | 8.08 | 15 | 0 | 0 | 0 | 0 | 0 | 0 | 3.46 | 920 | 175.831
48.46 | 25 | 8.08 | 15 | 0 | 0 | 0 | 0 | 0 | 0 | 3.46 | 918 | 182.353
48.46 | 25 | 8.08 | 15 | 0 | 0 | 0 | 0 | 0 | 0 | 3.46 | 916 | 189.895
48.46 | 25 | 8.08 | 15 | 0 | 0 | 0 | 0 | 0 | 0 | 3.46 | 914 | 196.691
51.69 | 20 | 8.62 | 16 | 0 | 0 | 0 | 0 | 0 | 0 | 3.69 | 1148 | 14.8904
51.69 | 20 | 8.62 | 16 | 0 | 0 | 0 | 0 | 0 | 0 | 3.69 | 1146 | 15.0961
51.69 | 20 | 8.62 | 16 | 0 | 0 | 0 | 0 | 0 | 0 | 3.69 | 1144 | 15.2041
51.69 | 20 | 8.62 | 16 | 0 | 0 | 0 | 0 | 0 | 0 | 3.69 | 1142 | 15.4878
51.69 | 20 | 8.62 | 16 | 0 | 0 | 0 | 0 | 0 | 0 | 3.69 | 1140 | 15.7785
51.69 | 20 | 8.62 | 16 | 0 | 0 | 0 | 0 | 0 | 0 | 3.69 | 1138 | 16.1821
51.69 | 20 | 8.62 | 16 | 0 | 0 | 0 | 0 | 0 | 0 | 3.69 | 1136 | 16.1122
51.69 | 20 | 8.62 | 16 | 0 | 0 | 0 | 0 | 0 | 0 | 3.69 | 1134 | 16.4244
51.69 | 20 | 8.62 | 16 | 0 | 0 | 0 | 0 | 0 | 0 | 3.69 | 1132 | 16.7042
51.69 | 20 | 8.62 | 16 | 0 | 0 | 0 | 0 | 0 | 0 | 3.69 | 1130 | 16.9773
51.69 | 20 | 8.62 | 16 | 0 | 0 | 0 | 0 | 0 | 0 | 3.69 | 1128 | 17.257
51.69 | 20 | 8.62 | 16 | 0 | 0 | 0 | 0 | 0 | 0 | 3.69 | 1126 | 17.6624
51.69 | 20 | 8.62 | 16 | 0 | 0 | 0 | 0 | 0 | 0 | 3.69 | 1124 | 18.0475
51.69 | 20 | 8.62 | 16 | 0 | 0 | 0 | 0 | 0 | 0 | 3.69 | 1122 | 18.357
51.69 | 20 | 8.62 | 16 | 0 | 0 | 0 | 0 | 0 | 0 | 3.69 | 1120 | 18.4216
51.69 | 20 | 8.62 | 16 | 0 | 0 | 0 | 0 | 0 | 0 | 3.69 | 1118 | 18.6934
51.69 | 20 | 8.62 | 16 | 0 | 0 | 0 | 0 | 0 | 0 | 3.69 | 1116 | 19.1184
51.69 | 20 | 8.62 | 16 | 0 | 0 | 0 | 0 | 0 | 0 | 3.69 | 1114 | 19.5796
51.69 | 20 | 8.62 | 16 | 0 | 0 | 0 | 0 | 0 | 0 | 3.69 | 1112 | 19.9827
51.69 | 20 | 8.62 | 16 | 0 | 0 | 0 | 0 | 0 | 0 | 3.69 | 1110 | 20.3871
51.69 | 20 | 8.62 | 16 | 0 | 0 | 0 | 0 | 0 | 0 | 3.69 | 1108 | 20.8632
51.69 | 20 | 8.62 | 16 | 0 | 0 | 0 | 0 | 0 | 0 | 3.69 | 1106 | 21.3556
51.69 | 20 | 8.62 | 16 | 0 | 0 | 0 | 0 | 0 | 0 | 3.69 | 1104 | 21.7862
51.69 | 20 | 8.62 | 16 | 0 | 0 | 0 | 0 | 0 | 0 | 3.69 | 1102 | 22.2006
51.69 | 20 | 8.62 | 16 | 0 | 0 | 0 | 0 | 0 | 0 | 3.69 | 1100 | 22.6637
51.69 | 20 | 8.62 | 16 | 0 | 0 | 0 | 0 | 0 | 0 | 3.69 | 1098 | 23.1711
51.69 | 20 | 8.62 | 16 | 0 | 0 | 0 | 0 | 0 | 0 | 3.69 | 1096 | 23.498
51.69 | 20 | 8.62 | 16 | 0 | 0 | 0 | 0 | 0 | 0 | 3.69 | 1094 | 23.7832
51.69 | 20 | 8.62 | 16 | 0 | 0 | 0 | 0 | 0 | 0 | 3.69 | 1092 | 24.1633
51.69 | 20 | 8.62 | 16 | 0 | 0 | 0 | 0 | 0 | 0 | 3.69 | 1090 | 24.4738
51.69 | 20 | 8.62 | 16 | 0 | 0 | 0 | 0 | 0 | 0 | 3.69 | 1088 | 24.9304
51.69 | 20 | 8.62 | 16 | 0 | 0 | 0 | 0 | 0 | 0 | 3.69 | 1086 | 25.4937
51.69 | 20 | 8.62 | 16 | 0 | 0 | 0 | 0 | 0 | 0 | 3.69 | 1084 | 26.001
51.69 | 20 | 8.62 | 16 | 0 | 0 | 0 | 0 | 0 | 0 | 3.69 | 1082 | 26.5609
51.69 | 20 | 8.62 | 16 | 0 | 0 | 0 | 0 | 0 | 0 | 3.69 | 1080 | 27.0701
51.69 | 20 | 8.62 | 16 | 0 | 0 | 0 | 0 | 0 | 0 | 3.69 | 1078 | 27.347
51.69 | 20 | 8.62 | 16 | 0 | 0 | 0 | 0 | 0 | 0 | 3.69 | 1076 | 27.8045
51.69 | 20 | 8.62 | 16 | 0 | 0 | 0 | 0 | 0 | 0 | 3.69 | 1074 | 28.5043
51.69 | 20 | 8.62 | 16 | 0 | 0 | 0 | 0 | 0 | 0 | 3.69 | 1072 | 29.0157
51.69 | 20 | 8.62 | 16 | 0 | 0 | 0 | 0 | 0 | 0 | 3.69 | 1070 | 29.791
51.69 | 20 | 8.62 | 16 | 0 | 0 | 0 | 0 | 0 | 0 | 3.69 | 1068 | 30.4288
51.69 | 20 | 8.62 | 16 | 0 | 0 | 0 | 0 | 0 | 0 | 3.69 | 1066 | 31.1961
51.69 | 20 | 8.62 | 16 | 0 | 0 | 0 | 0 | 0 | 0 | 3.69 | 1064 | 32.041
51.69 | 20 | 8.62 | 16 | 0 | 0 | 0 | 0 | 0 | 0 | 3.69 | 1062 | 32.5089
51.69 | 20 | 8.62 | 16 | 0 | 0 | 0 | 0 | 0 | 0 | 3.69 | 1060 | 33.134
51.69 | 20 | 8.62 | 16 | 0 | 0 | 0 | 0 | 0 | 0 | 3.69 | 1058 | 33.92
51.69 | 20 | 8.62 | 16 | 0 | 0 | 0 | 0 | 0 | 0 | 3.69 | 1056 | 34.6526
51.69 | 20 | 8.62 | 16 | 0 | 0 | 0 | 0 | 0 | 0 | 3.69 | 1054 | 35.3572
51.69 | 20 | 8.62 | 16 | 0 | 0 | 0 | 0 | 0 | 0 | 3.69 | 1052 | 35.9872
51.69 | 20 | 8.62 | 16 | 0 | 0 | 0 | 0 | 0 | 0 | 3.69 | 1050 | 36.6938
51.69 | 20 | 8.62 | 16 | 0 | 0 | 0 | 0 | 0 | 0 | 3.69 | 1048 | 37.5858
51.69 | 20 | 8.62 | 16 | 0 | 0 | 0 | 0 | 0 | 0 | 3.69 | 1046 | 38.5217
51.69 | 20 | 8.62 | 16 | 0 | 0 | 0 | 0 | 0 | 0 | 3.69 | 1044 | 39.1302
51.69 | 20 | 8.62 | 16 | 0 | 0 | 0 | 0 | 0 | 0 | 3.69 | 1042 | 40.26
51.69 | 20 | 8.62 | 16 | 0 | 0 | 0 | 0 | 0 | 0 | 3.69 | 1040 | 41.1335
51.69 | 20 | 8.62 | 16 | 0 | 0 | 0 | 0 | 0 | 0 | 3.69 | 1038 | 42.3071
51.69 | 20 | 8.62 | 16 | 0 | 0 | 0 | 0 | 0 | 0 | 3.69 | 1036 | 43.3944
51.69 | 20 | 8.62 | 16 | 0 | 0 | 0 | 0 | 0 | 0 | 3.69 | 1034 | 44.5674
51.69 | 20 | 8.62 | 16 | 0 | 0 | 0 | 0 | 0 | 0 | 3.69 | 1032 | 45.4993
51.69 | 20 | 8.62 | 16 | 0 | 0 | 0 | 0 | 0 | 0 | 3.69 | 1030 | 46.5173
51.69 | 20 | 8.62 | 16 | 0 | 0 | 0 | 0 | 0 | 0 | 3.69 | 1028 | 47.798
51.69 | 20 | 8.62 | 16 | 0 | 0 | 0 | 0 | 0 | 0 | 3.69 | 1026 | 48.9414
51.69 | 20 | 8.62 | 16 | 0 | 0 | 0 | 0 | 0 | 0 | 3.69 | 1024 | 50.2594
51.69 | 20 | 8.62 | 16 | 0 | 0 | 0 | 0 | 0 | 0 | 3.69 | 1022 | 51.3563
51.69 | 20 | 8.62 | 16 | 0 | 0 | 0 | 0 | 0 | 0 | 3.69 | 1020 | 52.8098
51.69 | 20 | 8.62 | 16 | 0 | 0 | 0 | 0 | 0 | 0 | 3.69 | 1018 | 53.9401
51.69 | 20 | 8.62 | 16 | 0 | 0 | 0 | 0 | 0 | 0 | 3.69 | 1016 | 55.5552
51.69 | 20 | 8.62 | 16 | 0 | 0 | 0 | 0 | 0 | 0 | 3.69 | 1014 | 57.1582
51.69 | 20 | 8.62 | 16 | 0 | 0 | 0 | 0 | 0 | 0 | 3.69 | 1012 | 58.5592
51.69 | 20 | 8.62 | 16 | 0 | 0 | 0 | 0 | 0 | 0 | 3.69 | 1010 | 60.2455
51.69 | 20 | 8.62 | 16 | 0 | 0 | 0 | 0 | 0 | 0 | 3.69 | 1008 | 61.8107
51.69 | 20 | 8.62 | 16 | 0 | 0 | 0 | 0 | 0 | 0 | 3.69 | 1006 | 63.7378
51.69 | 20 | 8.62 | 16 | 0 | 0 | 0 | 0 | 0 | 0 | 3.69 | 1004 | 65.1589
51.69 | 20 | 8.62 | 16 | 0 | 0 | 0 | 0 | 0 | 0 | 3.69 | 1002 | 67.2446
51.69 | 20 | 8.62 | 16 | 0 | 0 | 0 | 0 | 0 | 0 | 3.69 | 1000 | 68.9837
51.69 | 20 | 8.62 | 16 | 0 | 0 | 0 | 0 | 0 | 0 | 3.69 | 998 | 70.7823
51.69 | 20 | 8.62 | 16 | 0 | 0 | 0 | 0 | 0 | 0 | 3.69 | 996 | 72.8571
51.69 | 20 | 8.62 | 16 | 0 | 0 | 0 | 0 | 0 | 0 | 3.69 | 994 | 74.9457
51.69 | 20 | 8.62 | 16 | 0 | 0 | 0 | 0 | 0 | 0 | 3.69 | 992 | 77.3196
51.69 | 20 | 8.62 | 16 | 0 | 0 | 0 | 0 | 0 | 0 | 3.69 | 990 | 79.4031
51.69 | 20 | 8.62 | 16 | 0 | 0 | 0 | 0 | 0 | 0 | 3.69 | 988 | 81.6104
51.69 | 20 | 8.62 | 16 | 0 | 0 | 0 | 0 | 0 | 0 | 3.69 | 986 | 83.5644
51.69 | 20 | 8.62 | 16 | 0 | 0 | 0 | 0 | 0 | 0 | 3.69 | 984 | 86.5023
51.69 | 20 | 8.62 | 16 | 0 | 0 | 0 | 0 | 0 | 0 | 3.69 | 982 | 88.8469
51.69 | 20 | 8.62 | 16 | 0 | 0 | 0 | 0 | 0 | 0 | 3.69 | 980 | 91.1847
51.69 | 20 | 8.62 | 16 | 0 | 0 | 0 | 0 | 0 | 0 | 3.69 | 978 | 94.1532
51.69 | 20 | 8.62 | 16 | 0 | 0 | 0 | 0 | 0 | 0 | 3.69 | 976 | 96.7211
51.69 | 20 | 8.62 | 16 | 0 | 0 | 0 | 0 | 0 | 0 | 3.69 | 974 | 99.6747
51.69 | 20 | 8.62 | 16 | 0 | 0 | 0 | 0 | 0 | 0 | 3.69 | 972 | 101.939
51.69 | 20 | 8.62 | 16 | 0 | 0 | 0 | 0 | 0 | 0 | 3.69 | 970 | 105.2
51.69 | 20 | 8.62 | 16 | 0 | 0 | 0 | 0 | 0 | 0 | 3.69 | 968 | 108.127
51.69 | 20 | 8.62 | 16 | 0 | 0 | 0 | 0 | 0 | 0 | 3.69 | 966 | 111.412
51.69 | 20 | 8.62 | 16 | 0 | 0 | 0 | 0 | 0 | 0 | 3.69 | 964 | 113.977
51.69 | 20 | 8.62 | 16 | 0 | 0 | 0 | 0 | 0 | 0 | 3.69 | 962 | 117.14
51.69 | 20 | 8.62 | 16 | 0 | 0 | 0 | 0 | 0 | 0 | 3.69 | 960 | 120.445
51.69 | 20 | 8.62 | 16 | 0 | 0 | 0 | 0 | 0 | 0 | 3.69 | 958 | 123.61
51.69 | 20 | 8.62 | 16 | 0 | 0 | 0 | 0 | 0 | 0 | 3.69 | 956 | 127.158
51.69 | 20 | 8.62 | 16 | 0 | 0 | 0 | 0 | 0 | 0 | 3.69 | 954 | 130.081
51.69 | 20 | 8.62 | 16 | 0 | 0 | 0 | 0 | 0 | 0 | 3.69 | 952 | 133.597
51.69 | 20 | 8.62 | 16 | 0 | 0 | 0 | 0 | 0 | 0 | 3.69 | 950 | 138.195
51.69 | 20 | 8.62 | 16 | 0 | 0 | 0 | 0 | 0 | 0 | 3.69 | 948 | 141.941
51.69 | 20 | 8.62 | 16 | 0 | 0 | 0 | 0 | 0 | 0 | 3.69 | 946 | 146.279
51.69 | 20 | 8.62 | 16 | 0 | 0 | 0 | 0 | 0 | 0 | 3.69 | 944 | 150.57
51.69 | 20 | 8.62 | 16 | 0 | 0 | 0 | 0 | 0 | 0 | 3.69 | 942 | 155.89
51.69 | 20 | 8.62 | 16 | 0 | 0 | 0 | 0 | 0 | 0 | 3.69 | 940 | 161.25
51.69 | 20 | 8.62 | 16 | 0 | 0 | 0 | 0 | 0 | 0 | 3.69 | 938 | 166.704
51.69 | 20 | 8.62 | 16 | 0 | 0 | 0 | 0 | 0 | 0 | 3.69 | 936 | 172.345
51.69 | 20 | 8.62 | 16 | 0 | 0 | 0 | 0 | 0 | 0 | 3.69 | 934 | 179.257
51.69 | 20 | 8.62 | 16 | 0 | 0 | 0 | 0 | 0 | 0 | 3.69 | 932 | 186.867
51.69 | 20 | 8.62 | 16 | 0 | 0 | 0 | 0 | 0 | 0 | 3.69 | 930 | 193.057
51.69 | 20 | 8.62 | 16 | 0 | 0 | 0 | 0 | 0 | 0 | 3.69 | 928 | 200.562
52.31 | 20.24 | 8.72 | 15 | 0 | 0 | 0 | 0 | 0 | 0 | 3.73 | 1135 | 18.2051
52.31 | 20.24 | 8.72 | 15 | 0 | 0 | 0 | 0 | 0 | 0 | 3.73 | 1133 | 18.8038
52.31 | 20.24 | 8.72 | 15 | 0 | 0 | 0 | 0 | 0 | 0 | 3.73 | 1131 | 18.5874
52.31 | 20.24 | 8.72 | 15 | 0 | 0 | 0 | 0 | 0 | 0 | 3.73 | 1129 | 18.5292
52.31 | 20.24 | 8.72 | 15 | 0 | 0 | 0 | 0 | 0 | 0 | 3.73 | 1127 | 19.1892
52.31 | 20.24 | 8.72 | 15 | 0 | 0 | 0 | 0 | 0 | 0 | 3.73 | 1125 | 19.4567
52.31 | 20.24 | 8.72 | 15 | 0 | 0 | 0 | 0 | 0 | 0 | 3.73 | 1123 | 19.5495
52.31 | 20.24 | 8.72 | 15 | 0 | 0 | 0 | 0 | 0 | 0 | 3.73 | 1121 | 19.9808
52.31 | 20.24 | 8.72 | 15 | 0 | 0 | 0 | 0 | 0 | 0 | 3.73 | 1119 | 20.887
52.31 | 20.24 | 8.72 | 15 | 0 | 0 | 0 | 0 | 0 | 0 | 3.73 | 1117 | 21.2188
52.31 | 20.24 | 8.72 | 15 | 0 | 0 | 0 | 0 | 0 | 0 | 3.73 | 1115 | 21.5475
52.31 | 20.24 | 8.72 | 15 | 0 | 0 | 0 | 0 | 0 | 0 | 3.73 | 1113 | 22.3997
52.31 | 20.24 | 8.72 | 15 | 0 | 0 | 0 | 0 | 0 | 0 | 3.73 | 1111 | 22.0339
52.31 | 20.24 | 8.72 | 15 | 0 | 0 | 0 | 0 | 0 | 0 | 3.73 | 1109 | 23.2468
52.31 | 20.24 | 8.72 | 15 | 0 | 0 | 0 | 0 | 0 | 0 | 3.73 | 1107 | 23.4137
52.31 | 20.24 | 8.72 | 15 | 0 | 0 | 0 | 0 | 0 | 0 | 3.73 | 1105 | 23.6164
52.31 | 20.24 | 8.72 | 15 | 0 | 0 | 0 | 0 | 0 | 0 | 3.73 | 1103 | 23.4083
52.31 | 20.24 | 8.72 | 15 | 0 | 0 | 0 | 0 | 0 | 0 | 3.73 | 1101 | 24.9137
52.31 | 20.24 | 8.72 | 15 | 0 | 0 | 0 | 0 | 0 | 0 | 3.73 | 1099 | 25.1219
52.31 | 20.24 | 8.72 | 15 | 0 | 0 | 0 | 0 | 0 | 0 | 3.73 | 1097 | 25.9348
52.31 | 20.24 | 8.72 | 15 | 0 | 0 | 0 | 0 | 0 | 0 | 3.73 | 1095 | 26.0415
52.31 | 20.24 | 8.72 | 15 | 0 | 0 | 0 | 0 | 0 | 0 | 3.73 | 1093 | 26.491
52.31 | 20.24 | 8.72 | 15 | 0 | 0 | 0 | 0 | 0 | 0 | 3.73 | 1091 | 28.2191
52.31 | 20.24 | 8.72 | 15 | 0 | 0 | 0 | 0 | 0 | 0 | 3.73 | 1089 | 28.3081
52.31 | 20.24 | 8.72 | 15 | 0 | 0 | 0 | 0 | 0 | 0 | 3.73 | 1087 | 28.8252
52.31 | 20.24 | 8.72 | 15 | 0 | 0 | 0 | 0 | 0 | 0 | 3.73 | 1085 | 29.1413
52.31 | 20.24 | 8.72 | 15 | 0 | 0 | 0 | 0 | 0 | 0 | 3.73 | 1083 | 30.3463
52.31 | 20.24 | 8.72 | 15 | 0 | 0 | 0 | 0 | 0 | 0 | 3.73 | 1081 | 31.5298
52.31 | 20.24 | 8.72 | 15 | 0 | 0 | 0 | 0 | 0 | 0 | 3.73 | 1079 | 32.3156
52.31 | 20.24 | 8.72 | 15 | 0 | 0 | 0 | 0 | 0 | 0 | 3.73 | 1077 | 31.8623
52.31 | 20.24 | 8.72 | 15 | 0 | 0 | 0 | 0 | 0 | 0 | 3.73 | 1075 | 32.7895
52.31 | 20.24 | 8.72 | 15 | 0 | 0 | 0 | 0 | 0 | 0 | 3.73 | 1073 | 34.0868
52.31 | 20.24 | 8.72 | 15 | 0 | 0 | 0 | 0 | 0 | 0 | 3.73 | 1071 | 35.591
52.31 | 20.24 | 8.72 | 15 | 0 | 0 | 0 | 0 | 0 | 0 | 3.73 | 1069 | 35.1796
52.31 | 20.24 | 8.72 | 15 | 0 | 0 | 0 | 0 | 0 | 0 | 3.73 | 1067 | 37.0658
52.31 | 20.24 | 8.72 | 15 | 0 | 0 | 0 | 0 | 0 | 0 | 3.73 | 1065 | 37.1821
52.31 | 20.24 | 8.72 | 15 | 0 | 0 | 0 | 0 | 0 | 0 | 3.73 | 1063 | 39.7123
52.31 | 20.24 | 8.72 | 15 | 0 | 0 | 0 | 0 | 0 | 0 | 3.73 | 1061 | 40.0446
52.31 | 20.24 | 8.72 | 15 | 0 | 0 | 0 | 0 | 0 | 0 | 3.73 | 1059 | 39.9169
52.31 | 20.24 | 8.72 | 15 | 0 | 0 | 0 | 0 | 0 | 0 | 3.73 | 1057 | 41.5468
52.31 | 20.24 | 8.72 | 15 | 0 | 0 | 0 | 0 | 0 | 0 | 3.73 | 1055 | 42.8184
52.31 | 20.24 | 8.72 | 15 | 0 | 0 | 0 | 0 | 0 | 0 | 3.73 | 1053 | 43.0662
52.31 | 20.24 | 8.72 | 15 | 0 | 0 | 0 | 0 | 0 | 0 | 3.73 | 1051 | 44.1428
52.31 | 20.24 | 8.72 | 15 | 0 | 0 | 0 | 0 | 0 | 0 | 3.73 | 1049 | 44.1749
52.31 | 20.24 | 8.72 | 15 | 0 | 0 | 0 | 0 | 0 | 0 | 3.73 | 1047 | 45.79
52.31 | 20.24 | 8.72 | 15 | 0 | 0 | 0 | 0 | 0 | 0 | 3.73 | 1045 | 46.6944
52.31 | 20.24 | 8.72 | 15 | 0 | 0 | 0 | 0 | 0 | 0 | 3.73 | 1043 | 48.9231
52.31 | 20.24 | 8.72 | 15 | 0 | 0 | 0 | 0 | 0 | 0 | 3.73 | 1041 | 50.9257
52.31 | 20.24 | 8.72 | 15 | 0 | 0 | 0 | 0 | 0 | 0 | 3.73 | 1039 | 52.4176
52.31 | 20.24 | 8.72 | 15 | 0 | 0 | 0 | 0 | 0 | 0 | 3.73 | 1037 | 54.2578
52.31 | 20.24 | 8.72 | 15 | 0 | 0 | 0 | 0 | 0 | 0 | 3.73 | 1035 | 54.85
52.31 | 20.24 | 8.72 | 15 | 0 | 0 | 0 | 0 | 0 | 0 | 3.73 | 1033 | 57.1379
52.31 | 20.24 | 8.72 | 15 | 0 | 0 | 0 | 0 | 0 | 0 | 3.73 | 1031 | 57.1029
52.31 | 20.24 | 8.72 | 15 | 0 | 0 | 0 | 0 | 0 | 0 | 3.73 | 1029 | 58.819
52.31 | 20.24 | 8.72 | 15 | 0 | 0 | 0 | 0 | 0 | 0 | 3.73 | 1027 | 62.8226
52.31 | 20.24 | 8.72 | 15 | 0 | 0 | 0 | 0 | 0 | 0 | 3.73 | 1025 | 63.6086
52.31 | 20.24 | 8.72 | 15 | 0 | 0 | 0 | 0 | 0 | 0 | 3.73 | 1023 | 65.0296
52.31 | 20.24 | 8.72 | 15 | 0 | 0 | 0 | 0 | 0 | 0 | 3.73 | 1021 | 66.8464
52.31 | 20.24 | 8.72 | 15 | 0 | 0 | 0 | 0 | 0 | 0 | 3.73 | 1019 | 68.3998
52.31 | 20.24 | 8.72 | 15 | 0 | 0 | 0 | 0 | 0 | 0 | 3.73 | 1017 | 69.7552
52.31 | 20.24 | 8.72 | 15 | 0 | 0 | 0 | 0 | 0 | 0 | 3.73 | 1015 | 72.3241
52.31 | 20.24 | 8.72 | 15 | 0 | 0 | 0 | 0 | 0 | 0 | 3.73 | 1013 | 73.6807
52.31 | 20.24 | 8.72 | 15 | 0 | 0 | 0 | 0 | 0 | 0 | 3.73 | 1011 | 78.854
52.31 | 20.24 | 8.72 | 15 | 0 | 0 | 0 | 0 | 0 | 0 | 3.73 | 1009 | 82.3208
52.31 | 20.24 | 8.72 | 15 | 0 | 0 | 0 | 0 | 0 | 0 | 3.73 | 1007 | 83.5002
52.31 | 20.24 | 8.72 | 15 | 0 | 0 | 0 | 0 | 0 | 0 | 3.73 | 1005 | 83.8445
52.31 | 20.24 | 8.72 | 15 | 0 | 0 | 0 | 0 | 0 | 0 | 3.73 | 1003 | 87.3164
52.31 | 20.24 | 8.72 | 15 | 0 | 0 | 0 | 0 | 0 | 0 | 3.73 | 1001 | 89.9139
52.31 | 20.24 | 8.72 | 15 | 0 | 0 | 0 | 0 | 0 | 0 | 3.73 | 999 | 93.0388
52.31 | 20.24 | 8.72 | 15 | 0 | 0 | 0 | 0 | 0 | 0 | 3.73 | 997 | 96.2067
52.31 | 20.24 | 8.72 | 15 | 0 | 0 | 0 | 0 | 0 | 0 | 3.73 | 995 | 99.1544
52.31 | 20.24 | 8.72 | 15 | 0 | 0 | 0 | 0 | 0 | 0 | 3.73 | 993 | 102.4
52.31 | 20.24 | 8.72 | 15 | 0 | 0 | 0 | 0 | 0 | 0 | 3.73 | 991 | 107.687
52.31 | 20.24 | 8.72 | 15 | 0 | 0 | 0 | 0 | 0 | 0 | 3.73 | 989 | 108.289
52.31 | 20.24 | 8.72 | 15 | 0 | 0 | 0 | 0 | 0 | 0 | 3.73 | 987 | 114.744
52.31 | 20.24 | 8.72 | 15 | 0 | 0 | 0 | 0 | 0 | 0 | 3.73 | 985 | 118.217
52.31 | 20.24 | 8.72 | 15 | 0 | 0 | 0 | 0 | 0 | 0 | 3.73 | 983 | 120.137
52.31 | 20.24 | 8.72 | 15 | 0 | 0 | 0 | 0 | 0 | 0 | 3.73 | 981 | 124.084
52.31 | 20.24 | 8.72 | 15 | 0 | 0 | 0 | 0 | 0 | 0 | 3.73 | 979 | 127.088
52.31 | 20.24 | 8.72 | 15 | 0 | 0 | 0 | 0 | 0 | 0 | 3.73 | 977 | 133.317
52.31 | 20.24 | 8.72 | 15 | 0 | 0 | 0 | 0 | 0 | 0 | 3.73 | 975 | 136.024
52.31 | 20.24 | 8.72 | 15 | 0 | 0 | 0 | 0 | 0 | 0 | 3.73 | 973 | 141.091
52.31 | 20.24 | 8.72 | 15 | 0 | 0 | 0 | 0 | 0 | 0 | 3.73 | 971 | 150.556
52.31 | 20.24 | 8.72 | 15 | 0 | 0 | 0 | 0 | 0 | 0 | 3.73 | 969 | 150.435
52.31 | 20.24 | 8.72 | 15 | 0 | 0 | 0 | 0 | 0 | 0 | 3.73 | 967 | 154.726
52.31 | 20.24 | 8.72 | 15 | 0 | 0 | 0 | 0 | 0 | 0 | 3.73 | 965 | 158.209
52.31 | 20.24 | 8.72 | 15 | 0 | 0 | 0 | 0 | 0 | 0 | 3.73 | 963 | 168.302
52.31 | 20.24 | 8.72 | 15 | 0 | 0 | 0 | 0 | 0 | 0 | 3.73 | 961 | 173.917
52.31 | 20.24 | 8.72 | 15 | 0 | 0 | 0 | 0 | 0 | 0 | 3.73 | 959 | 179.601
52.31 | 20.24 | 8.72 | 15 | 0 | 0 | 0 | 0 | 0 | 0 | 3.73 | 957 | 187.846
52.31 | 20.24 | 8.72 | 15 | 0 | 0 | 0 | 0 | 0 | 0 | 3.73 | 955 | 174.299
52.31 | 20.24 | 8.72 | 15 | 0 | 0 | 0 | 0 | 0 | 0 | 3.73 | 953 | 200.078
50.08 | 19.38 | 8.35 | 15.5 | 0 | 0 | 0 | 0 | 0 | 0 | 6.69 | 1145 | 15.1197
50.08 | 19.38 | 8.35 | 15.5 | 0 | 0 | 0 | 0 | 0 | 0 | 6.69 | 1143 | 15.319
50.08 | 19.38 | 8.35 | 15.5 | 0 | 0 | 0 | 0 | 0 | 0 | 6.69 | 1141 | 15.7892
50.08 | 19.38 | 8.35 | 15.5 | 0 | 0 | 0 | 0 | 0 | 0 | 6.69 | 1139 | 16.3165
50.08 | 19.38 | 8.35 | 15.5 | 0 | 0 | 0 | 0 | 0 | 0 | 6.69 | 1137 | 16.6664
50.08 | 19.38 | 8.35 | 15.5 | 0 | 0 | 0 | 0 | 0 | 0 | 6.69 | 1135 | 17.0649
50.08 | 19.38 | 8.35 | 15.5 | 0 | 0 | 0 | 0 | 0 | 0 | 6.69 | 1133 | 17.2264
50.08 | 19.38 | 8.35 | 15.5 | 0 | 0 | 0 | 0 | 0 | 0 | 6.69 | 1131 | 17.7178
50.08 | 19.38 | 8.35 | 15.5 | 0 | 0 | 0 | 0 | 0 | 0 | 6.69 | 1129 | 17.9045
50.08 | 19.38 | 8.35 | 15.5 | 0 | 0 | 0 | 0 | 0 | 0 | 6.69 | 1127 | 18.257
50.08 | 19.38 | 8.35 | 15.5 | 0 | 0 | 0 | 0 | 0 | 0 | 6.69 | 1125 | 18.5723
50.08 | 19.38 | 8.35 | 15.5 | 0 | 0 | 0 | 0 | 0 | 0 | 6.69 | 1123 | 18.8684
50.08 | 19.38 | 8.35 | 15.5 | 0 | 0 | 0 | 0 | 0 | 0 | 6.69 | 1121 | 19.3029
50.08 | 19.38 | 8.35 | 15.5 | 0 | 0 | 0 | 0 | 0 | 0 | 6.69 | 1119 | 19.5883
50.08 | 19.38 | 8.35 | 15.5 | 0 | 0 | 0 | 0 | 0 | 0 | 6.69 | 1117 | 19.6625
50.08 | 19.38 | 8.35 | 15.5 | 0 | 0 | 0 | 0 | 0 | 0 | 6.69 | 1115 | 20.2103
50.08 | 19.38 | 8.35 | 15.5 | 0 | 0 | 0 | 0 | 0 | 0 | 6.69 | 1113 | 20.4966
50.08 | 19.38 | 8.35 | 15.5 | 0 | 0 | 0 | 0 | 0 | 0 | 6.69 | 1111 | 21.0285
50.08 | 19.38 | 8.35 | 15.5 | 0 | 0 | 0 | 0 | 0 | 0 | 6.69 | 1109 | 21.6946
50.08 | 19.38 | 8.35 | 15.5 | 0 | 0 | 0 | 0 | 0 | 0 | 6.69 | 1107 | 21.91
50.08 | 19.38 | 8.35 | 15.5 | 0 | 0 | 0 | 0 | 0 | 0 | 6.69 | 1105 | 22.4329
50.08 | 19.38 | 8.35 | 15.5 | 0 | 0 | 0 | 0 | 0 | 0 | 6.69 | 1103 | 22.9633
50.08 | 19.38 | 8.35 | 15.5 | 0 | 0 | 0 | 0 | 0 | 0 | 6.69 | 1101 | 23.2791
50.08 | 19.38 | 8.35 | 15.5 | 0 | 0 | 0 | 0 | 0 | 0 | 6.69 | 1099 | 23.7454
50.08 | 19.38 | 8.35 | 15.5 | 0 | 0 | 0 | 0 | 0 | 0 | 6.69 | 1097 | 24.3055
50.08 | 19.38 | 8.35 | 15.5 | 0 | 0 | 0 | 0 | 0 | 0 | 6.69 | 1095 | 24.8006
50.08 | 19.38 | 8.35 | 15.5 | 0 | 0 | 0 | 0 | 0 | 0 | 6.69 | 1093 | 25.1039
50.08 | 19.38 | 8.35 | 15.5 | 0 | 0 | 0 | 0 | 0 | 0 | 6.69 | 1091 | 25.5328
50.08 | 19.38 | 8.35 | 15.5 | 0 | 0 | 0 | 0 | 0 | 0 | 6.69 | 1089 | 26.028
50.08 | 19.38 | 8.35 | 15.5 | 0 | 0 | 0 | 0 | 0 | 0 | 6.69 | 1087 | 26.5608
50.08 | 19.38 | 8.35 | 15.5 | 0 | 0 | 0 | 0 | 0 | 0 | 6.69 | 1085 | 26.9095
50.08 | 19.38 | 8.35 | 15.5 | 0 | 0 | 0 | 0 | 0 | 0 | 6.69 | 1083 | 27.4854
50.08 | 19.38 | 8.35 | 15.5 | 0 | 0 | 0 | 0 | 0 | 0 | 6.69 | 1081 | 28.062
50.08 | 19.38 | 8.35 | 15.5 | 0 | 0 | 0 | 0 | 0 | 0 | 6.69 | 1079 | 28.6331
50.08 | 19.38 | 8.35 | 15.5 | 0 | 0 | 0 | 0 | 0 | 0 | 6.69 | 1077 | 29.2365
50.08 | 19.38 | 8.35 | 15.5 | 0 | 0 | 0 | 0 | 0 | 0 | 6.69 | 1075 | 30.1077
50.08 | 19.38 | 8.35 | 15.5 | 0 | 0 | 0 | 0 | 0 | 0 | 6.69 | 1073 | 30.4827
50.08 | 19.38 | 8.35 | 15.5 | 0 | 0 | 0 | 0 | 0 | 0 | 6.69 | 1071 | 31.1844
50.08 | 19.38 | 8.35 | 15.5 | 0 | 0 | 0 | 0 | 0 | 0 | 6.69 | 1069 | 31.8459
50.08 | 19.38 | 8.35 | 15.5 | 0 | 0 | 0 | 0 | 0 | 0 | 6.69 | 1067 | 32.7707
50.08 | 19.38 | 8.35 | 15.5 | 0 | 0 | 0 | 0 | 0 | 0 | 6.69 | 1065 | 33.4224
50.08 | 19.38 | 8.35 | 15.5 | 0 | 0 | 0 | 0 | 0 | 0 | 6.69 | 1063 | 34.033
50.08 | 19.38 | 8.35 | 15.5 | 0 | 0 | 0 | 0 | 0 | 0 | 6.69 | 1061 | 34.9711
50.08 | 19.38 | 8.35 | 15.5 | 0 | 0 | 0 | 0 | 0 | 0 | 6.69 | 1059 | 35.6449
50.08 | 19.38 | 8.35 | 15.5 | 0 | 0 | 0 | 0 | 0 | 0 | 6.69 | 1057 | 36.5995
50.08 | 19.38 | 8.35 | 15.5 | 0 | 0 | 0 | 0 | 0 | 0 | 6.69 | 1055 | 37.2586
50.08 | 19.38 | 8.35 | 15.5 | 0 | 0 | 0 | 0 | 0 | 0 | 6.69 | 1053 | 37.8442
50.08 | 19.38 | 8.35 | 15.5 | 0 | 0 | 0 | 0 | 0 | 0 | 6.69 | 1051 | 38.6364
50.08 | 19.38 | 8.35 | 15.5 | 0 | 0 | 0 | 0 | 0 | 0 | 6.69 | 1049 | 39.6545
50.08 | 19.38 | 8.35 | 15.5 | 0 | 0 | 0 | 0 | 0 | 0 | 6.69 | 1047 | 40.6813
50.08 | 19.38 | 8.35 | 15.5 | 0 | 0 | 0 | 0 | 0 | 0 | 6.69 | 1045 | 41.451
50.08 | 19.38 | 8.35 | 15.5 | 0 | 0 | 0 | 0 | 0 | 0 | 6.69 | 1043 | 42.5653
50.08 | 19.38 | 8.35 | 15.5 | 0 | 0 | 0 | 0 | 0 | 0 | 6.69 | 1041 | 43.529
50.08 | 19.38 | 8.35 | 15.5 | 0 | 0 | 0 | 0 | 0 | 0 | 6.69 | 1039 | 44.4173
50.08 | 19.38 | 8.35 | 15.5 | 0 | 0 | 0 | 0 | 0 | 0 | 6.69 | 1037 | 45.0963
50.08 | 19.38 | 8.35 | 15.5 | 0 | 0 | 0 | 0 | 0 | 0 | 6.69 | 1035 | 46.0538
50.08 | 19.38 | 8.35 | 15.5 | 0 | 0 | 0 | 0 | 0 | 0 | 6.69 | 1033 | 47.1729
50.08 | 19.38 | 8.35 | 15.5 | 0 | 0 | 0 | 0 | 0 | 0 | 6.69 | 1031 | 48.2771
50.08 | 19.38 | 8.35 | 15.5 | 0 | 0 | 0 | 0 | 0 | 0 | 6.69 | 1029 | 49.4414
50.08 | 19.38 | 8.35 | 15.5 | 0 | 0 | 0 | 0 | 0 | 0 | 6.69 | 1027 | 50.694
50.08 | 19.38 | 8.35 | 15.5 | 0 | 0 | 0 | 0 | 0 | 0 | 6.69 | 1025 | 51.7946
50.08 | 19.38 | 8.35 | 15.5 | 0 | 0 | 0 | 0 | 0 | 0 | 6.69 | 1023 | 53.2046
50.08 | 19.38 | 8.35 | 15.5 | 0 | 0 | 0 | 0 | 0 | 0 | 6.69 | 1021 | 54.7237
50.08 | 19.38 | 8.35 | 15.5 | 0 | 0 | 0 | 0 | 0 | 0 | 6.69 | 1019 | 55.8167
50.08 | 19.38 | 8.35 | 15.5 | 0 | 0 | 0 | 0 | 0 | 0 | 6.69 | 1017 | 57.1973
50.08 | 19.38 | 8.35 | 15.5 | 0 | 0 | 0 | 0 | 0 | 0 | 6.69 | 1015 | 58.5776
50.08 | 19.38 | 8.35 | 15.5 | 0 | 0 | 0 | 0 | 0 | 0 | 6.69 | 1013 | 59.9562
50.08 | 19.38 | 8.35 | 15.5 | 0 | 0 | 0 | 0 | 0 | 0 | 6.69 | 1011 | 61.4461
50.08 | 19.38 | 8.35 | 15.5 | 0 | 0 | 0 | 0 | 0 | 0 | 6.69 | 1009 | 62.4995
50.08 | 19.38 | 8.35 | 15.5 | 0 | 0 | 0 | 0 | 0 | 0 | 6.69 | 1007 | 64.5067
50.08 | 19.38 | 8.35 | 15.5 | 0 | 0 | 0 | 0 | 0 | 0 | 6.69 | 1005 | 66.0796
50.08 | 19.38 | 8.35 | 15.5 | 0 | 0 | 0 | 0 | 0 | 0 | 6.69 | 1003 | 67.9599
50.08 | 19.38 | 8.35 | 15.5 | 0 | 0 | 0 | 0 | 0 | 0 | 6.69 | 1001 | 69.868
50.08 | 19.38 | 8.35 | 15.5 | 0 | 0 | 0 | 0 | 0 | 0 | 6.69 | 999 | 71.5667
50.08 | 19.38 | 8.35 | 15.5 | 0 | 0 | 0 | 0 | 0 | 0 | 6.69 | 997 | 73.8799
50.08 | 19.38 | 8.35 | 15.5 | 0 | 0 | 0 | 0 | 0 | 0 | 6.69 | 995 | 76.3239
50.08 | 19.38 | 8.35 | 15.5 | 0 | 0 | 0 | 0 | 0 | 0 | 6.69 | 993 | 78.6494
50.08 | 19.38 | 8.35 | 15.5 | 0 | 0 | 0 | 0 | 0 | 0 | 6.69 | 991 | 80.7336
50.08 | 19.38 | 8.35 | 15.5 | 0 | 0 | 0 | 0 | 0 | 0 | 6.69 | 989 | 82.7342
50.08 | 19.38 | 8.35 | 15.5 | 0 | 0 | 0 | 0 | 0 | 0 | 6.69 | 987 | 85.7124
50.08 | 19.38 | 8.35 | 15.5 | 0 | 0 | 0 | 0 | 0 | 0 | 6.69 | 985 | 88.28
50.08 | 19.38 | 8.35 | 15.5 | 0 | 0 | 0 | 0 | 0 | 0 | 6.69 | 983 | 90.9878
50.08 | 19.38 | 8.35 | 15.5 | 0 | 0 | 0 | 0 | 0 | 0 | 6.69 | 981 | 93.6848
50.08 | 19.38 | 8.35 | 15.5 | 0 | 0 | 0 | 0 | 0 | 0 | 6.69 | 979 | 96.0211
50.08 | 19.38 | 8.35 | 15.5 | 0 | 0 | 0 | 0 | 0 | 0 | 6.69 | 977 | 99.2027
50.08 | 19.38 | 8.35 | 15.5 | 0 | 0 | 0 | 0 | 0 | 0 | 6.69 | 975 | 102.221
50.08 | 19.38 | 8.35 | 15.5 | 0 | 0 | 0 | 0 | 0 | 0 | 6.69 | 973 | 105.478
50.08 | 19.38 | 8.35 | 15.5 | 0 | 0 | 0 | 0 | 0 | 0 | 6.69 | 971 | 108.947
50.08 | 19.38 | 8.35 | 15.5 | 0 | 0 | 0 | 0 | 0 | 0 | 6.69 | 969 | 112.198
50.08 | 19.38 | 8.35 | 15.5 | 0 | 0 | 0 | 0 | 0 | 0 | 6.69 | 967 | 115.654
50.08 | 19.38 | 8.35 | 15.5 | 0 | 0 | 0 | 0 | 0 | 0 | 6.69 | 965 | 120.142
50.08 | 19.38 | 8.35 | 15.5 | 0 | 0 | 0 | 0 | 0 | 0 | 6.69 | 963 | 123.969
50.08 | 19.38 | 8.35 | 15.5 | 0 | 0 | 0 | 0 | 0 | 0 | 6.69 | 961 | 128.751
50.08 | 19.38 | 8.35 | 15.5 | 0 | 0 | 0 | 0 | 0 | 0 | 6.69 | 959 | 132.805
50.08 | 19.38 | 8.35 | 15.5 | 0 | 0 | 0 | 0 | 0 | 0 | 6.69 | 957 | 136.997
50.08 | 19.38 | 8.35 | 15.5 | 0 | 0 | 0 | 0 | 0 | 0 | 6.69 | 955 | 142.158
50.08 | 19.38 | 8.35 | 15.5 | 0 | 0 | 0 | 0 | 0 | 0 | 6.69 | 953 | 146.355
50.08 | 19.38 | 8.35 | 15.5 | 0 | 0 | 0 | 0 | 0 | 0 | 6.69 | 951 | 152.255
50.08 | 19.38 | 8.35 | 15.5 | 0 | 0 | 0 | 0 | 0 | 0 | 6.69 | 949 | 156.836
50.08 | 19.38 | 8.35 | 15.5 | 0 | 0 | 0 | 0 | 0 | 0 | 6.69 | 947 | 162.122
50.08 | 19.38 | 8.35 | 15.5 | 0 | 0 | 0 | 0 | 0 | 0 | 6.69 | 945 | 167.911
50.08 | 19.38 | 8.35 | 15.5 | 0 | 0 | 0 | 0 | 0 | 0 | 6.69 | 943 | 173.384
50.08 | 19.38 | 8.35 | 15.5 | 0 | 0 | 0 | 0 | 0 | 0 | 6.69 | 941 | 179.812
50.08 | 19.38 | 8.35 | 15.5 | 0 | 0 | 0 | 0 | 0 | 0 | 6.69 | 939 | 186.352
50.08 | 19.38 | 8.35 | 15.5 | 0 | 0 | 0 | 0 | 0 | 0 | 6.69 | 937 | 193.69
50.08 | 19.38 | 8.35 | 15.5 | 0 | 0 | 0 | 0 | 0 | 0 | 6.69 | 935 | 200.642
54.92 | 15 | 9.16 | 17 | 0 | 0 | 0 | 0 | 0 | 0 | 3.92 | 1145 | 14.131
54.92 | 15 | 9.16 | 17 | 0 | 0 | 0 | 0 | 0 | 0 | 3.92 | 1143 | 14.4808
54.92 | 15 | 9.16 | 17 | 0 | 0 | 0 | 0 | 0 | 0 | 3.92 | 1141 | 14.6422
54.92 | 15 | 9.16 | 17 | 0 | 0 | 0 | 0 | 0 | 0 | 3.92 | 1139 | 14.9191
54.92 | 15 | 9.16 | 17 | 0 | 0 | 0 | 0 | 0 | 0 | 3.92 | 1137 | 15.073
54.92 | 15 | 9.16 | 17 | 0 | 0 | 0 | 0 | 0 | 0 | 3.92 | 1135 | 15.4068
54.92 | 15 | 9.16 | 17 | 0 | 0 | 0 | 0 | 0 | 0 | 3.92 | 1133 | 15.6343
54.92 | 15 | 9.16 | 17 | 0 | 0 | 0 | 0 | 0 | 0 | 3.92 | 1131 | 16.012
54.92 | 15 | 9.16 | 17 | 0 | 0 | 0 | 0 | 0 | 0 | 3.92 | 1129 | 16.3058
54.92 | 15 | 9.16 | 17 | 0 | 0 | 0 | 0 | 0 | 0 | 3.92 | 1127 | 16.5534
54.92 | 15 | 9.16 | 17 | 0 | 0 | 0 | 0 | 0 | 0 | 3.92 | 1125 | 17.0542
54.92 | 15 | 9.16 | 17 | 0 | 0 | 0 | 0 | 0 | 0 | 3.92 | 1123 | 17.3207
54.92 | 15 | 9.16 | 17 | 0 | 0 | 0 | 0 | 0 | 0 | 3.92 | 1121 | 17.6516
54.92 | 15 | 9.16 | 17 | 0 | 0 | 0 | 0 | 0 | 0 | 3.92 | 1119 | 18.034
54.92 | 15 | 9.16 | 17 | 0 | 0 | 0 | 0 | 0 | 0 | 3.92 | 1117 | 18.203
54.92 | 15 | 9.16 | 17 | 0 | 0 | 0 | 0 | 0 | 0 | 3.92 | 1115 | 18.5654
54.92 | 15 | 9.16 | 17 | 0 | 0 | 0 | 0 | 0 | 0 | 3.92 | 1113 | 19.0944
54.92 | 15 | 9.16 | 17 | 0 | 0 | 0 | 0 | 0 | 0 | 3.92 | 1111 | 19.6706
54.92 | 15 | 9.16 | 17 | 0 | 0 | 0 | 0 | 0 | 0 | 3.92 | 1109 | 19.9855
54.92 | 15 | 9.16 | 17 | 0 | 0 | 0 | 0 | 0 | 0 | 3.92 | 1107 | 20.5263
54.92 | 15 | 9.16 | 17 | 0 | 0 | 0 | 0 | 0 | 0 | 3.92 | 1105 | 20.8534
54.92 | 15 | 9.16 | 17 | 0 | 0 | 0 | 0 | 0 | 0 | 3.92 | 1103 | 21.4177
54.92 | 15 | 9.16 | 17 | 0 | 0 | 0 | 0 | 0 | 0 | 3.92 | 1101 | 21.7268
54.92 | 15 | 9.16 | 17 | 0 | 0 | 0 | 0 | 0 | 0 | 3.92 | 1099 | 22.2598
54.92 | 15 | 9.16 | 17 | 0 | 0 | 0 | 0 | 0 | 0 | 3.92 | 1097 | 22.8327
54.92 | 15 | 9.16 | 17 | 0 | 0 | 0 | 0 | 0 | 0 | 3.92 | 1095 | 23.3864
54.92 | 15 | 9.16 | 17 | 0 | 0 | 0 | 0 | 0 | 0 | 3.92 | 1093 | 24.1441
54.92 | 15 | 9.16 | 17 | 0 | 0 | 0 | 0 | 0 | 0 | 3.92 | 1091 | 24.74
54.92 | 15 | 9.16 | 17 | 0 | 0 | 0 | 0 | 0 | 0 | 3.92 | 1089 | 25.4494
54.92 | 15 | 9.16 | 17 | 0 | 0 | 0 | 0 | 0 | 0 | 3.92 | 1087 | 26.2549
54.92 | 15 | 9.16 | 17 | 0 | 0 | 0 | 0 | 0 | 0 | 3.92 | 1085 | 26.9056
54.92 | 15 | 9.16 | 17 | 0 | 0 | 0 | 0 | 0 | 0 | 3.92 | 1083 | 27.4141
54.92 | 15 | 9.16 | 17 | 0 | 0 | 0 | 0 | 0 | 0 | 3.92 | 1081 | 28.2835
54.92 | 15 | 9.16 | 17 | 0 | 0 | 0 | 0 | 0 | 0 | 3.92 | 1079 | 28.6982
54.92 | 15 | 9.16 | 17 | 0 | 0 | 0 | 0 | 0 | 0 | 3.92 | 1077 | 29.4949
54.92 | 15 | 9.16 | 17 | 0 | 0 | 0 | 0 | 0 | 0 | 3.92 | 1075 | 30.354
54.92 | 15 | 9.16 | 17 | 0 | 0 | 0 | 0 | 0 | 0 | 3.92 | 1073 | 31.1759
54.92 | 15 | 9.16 | 17 | 0 | 0 | 0 | 0 | 0 | 0 | 3.92 | 1071 | 31.8306
54.92 | 15 | 9.16 | 17 | 0 | 0 | 0 | 0 | 0 | 0 | 3.92 | 1069 | 32.5619
54.92 | 15 | 9.16 | 17 | 0 | 0 | 0 | 0 | 0 | 0 | 3.92 | 1067 | 33.3147
54.92 | 15 | 9.16 | 17 | 0 | 0 | 0 | 0 | 0 | 0 | 3.92 | 1065 | 34.1683
54.92 | 15 | 9.16 | 17 | 0 | 0 | 0 | 0 | 0 | 0 | 3.92 | 1063 | 35.2201
54.92 | 15 | 9.16 | 17 | 0 | 0 | 0 | 0 | 0 | 0 | 3.92 | 1061 | 36.095
54.92 | 15 | 9.16 | 17 | 0 | 0 | 0 | 0 | 0 | 0 | 3.92 | 1059 | 37.2574
54.92 | 15 | 9.16 | 17 | 0 | 0 | 0 | 0 | 0 | 0 | 3.92 | 1057 | 38.1903
54.92 | 15 | 9.16 | 17 | 0 | 0 | 0 | 0 | 0 | 0 | 3.92 | 1055 | 39.1516
54.92 | 15 | 9.16 | 17 | 0 | 0 | 0 | 0 | 0 | 0 | 3.92 | 1053 | 40.1522
54.92 | 15 | 9.16 | 17 | 0 | 0 | 0 | 0 | 0 | 0 | 3.92 | 1051 | 40.9665
54.92 | 15 | 9.16 | 17 | 0 | 0 | 0 | 0 | 0 | 0 | 3.92 | 1049 | 41.8984
54.92 | 15 | 9.16 | 17 | 0 | 0 | 0 | 0 | 0 | 0 | 3.92 | 1047 | 43.3554
54.92 | 15 | 9.16 | 17 | 0 | 0 | 0 | 0 | 0 | 0 | 3.92 | 1045 | 44.4733
54.92 | 15 | 9.16 | 17 | 0 | 0 | 0 | 0 | 0 | 0 | 3.92 | 1043 | 45.482
54.92 | 15 | 9.16 | 17 | 0 | 0 | 0 | 0 | 0 | 0 | 3.92 | 1041 | 46.9806
54.92 | 15 | 9.16 | 17 | 0 | 0 | 0 | 0 | 0 | 0 | 3.92 | 1039 | 47.8142
54.92 | 15 | 9.16 | 17 | 0 | 0 | 0 | 0 | 0 | 0 | 3.92 | 1037 | 49.2261
54.92 | 15 | 9.16 | 17 | 0 | 0 | 0 | 0 | 0 | 0 | 3.92 | 1035 | 50.4476
54.92 | 15 | 9.16 | 17 | 0 | 0 | 0 | 0 | 0 | 0 | 3.92 | 1033 | 51.933
54.92 | 15 | 9.16 | 17 | 0 | 0 | 0 | 0 | 0 | 0 | 3.92 | 1031 | 53.1327
54.92 | 15 | 9.16 | 17 | 0 | 0 | 0 | 0 | 0 | 0 | 3.92 | 1029 | 54.546
54.92 | 15 | 9.16 | 17 | 0 | 0 | 0 | 0 | 0 | 0 | 3.92 | 1027 | 56.1043
54.92 | 15 | 9.16 | 17 | 0 | 0 | 0 | 0 | 0 | 0 | 3.92 | 1025 | 57.5854
54.92 | 15 | 9.16 | 17 | 0 | 0 | 0 | 0 | 0 | 0 | 3.92 | 1023 | 59.3504
54.92 | 15 | 9.16 | 17 | 0 | 0 | 0 | 0 | 0 | 0 | 3.92 | 1021 | 61.1001
54.92 | 15 | 9.16 | 17 | 0 | 0 | 0 | 0 | 0 | 0 | 3.92 | 1019 | 62.8334
54.92 | 15 | 9.16 | 17 | 0 | 0 | 0 | 0 | 0 | 0 | 3.92 | 1017 | 64.3192
54.92 | 15 | 9.16 | 17 | 0 | 0 | 0 | 0 | 0 | 0 | 3.92 | 1015 | 66.2524
54.92 | 15 | 9.16 | 17 | 0 | 0 | 0 | 0 | 0 | 0 | 3.92 | 1013 | 68.3809
54.92 | 15 | 9.16 | 17 | 0 | 0 | 0 | 0 | 0 | 0 | 3.92 | 1011 | 70.074
54.92 | 15 | 9.16 | 17 | 0 | 0 | 0 | 0 | 0 | 0 | 3.92 | 1009 | 72.0819
54.92 | 15 | 9.16 | 17 | 0 | 0 | 0 | 0 | 0 | 0 | 3.92 | 1007 | 74.589
54.92 | 15 | 9.16 | 17 | 0 | 0 | 0 | 0 | 0 | 0 | 3.92 | 1005 | 76.593
54.92 | 15 | 9.16 | 17 | 0 | 0 | 0 | 0 | 0 | 0 | 3.92 | 1003 | 78.8879
54.92 | 15 | 9.16 | 17 | 0 | 0 | 0 | 0 | 0 | 0 | 3.92 | 1001 | 81.2872
54.92 | 15 | 9.16 | 17 | 0 | 0 | 0 | 0 | 0 | 0 | 3.92 | 999 | 83.8442
54.92 | 15 | 9.16 | 17 | 0 | 0 | 0 | 0 | 0 | 0 | 3.92 | 997 | 86.4244
54.92 | 15 | 9.16 | 17 | 0 | 0 | 0 | 0 | 0 | 0 | 3.92 | 995 | 88.7968
54.92 | 15 | 9.16 | 17 | 0 | 0 | 0 | 0 | 0 | 0 | 3.92 | 993 | 91.6555
54.92 | 15 | 9.16 | 17 | 0 | 0 | 0 | 0 | 0 | 0 | 3.92 | 991 | 94.4225
54.92 | 15 | 9.16 | 17 | 0 | 0 | 0 | 0 | 0 | 0 | 3.92 | 989 | 97.2109
54.92 | 15 | 9.16 | 17 | 0 | 0 | 0 | 0 | 0 | 0 | 3.92 | 987 | 100.03
54.92 | 15 | 9.16 | 17 | 0 | 0 | 0 | 0 | 0 | 0 | 3.92 | 985 | 103.336
54.92 | 15 | 9.16 | 17 | 0 | 0 | 0 | 0 | 0 | 0 | 3.92 | 983 | 106.544
54.92 | 15 | 9.16 | 17 | 0 | 0 | 0 | 0 | 0 | 0 | 3.92 | 981 | 109.611
54.92 | 15 | 9.16 | 17 | 0 | 0 | 0 | 0 | 0 | 0 | 3.92 | 979 | 112.671
54.92 | 15 | 9.16 | 17 | 0 | 0 | 0 | 0 | 0 | 0 | 3.92 | 977 | 116.863
54.92 | 15 | 9.16 | 17 | 0 | 0 | 0 | 0 | 0 | 0 | 3.92 | 975 | 120.564
54.92 | 15 | 9.16 | 17 | 0 | 0 | 0 | 0 | 0 | 0 | 3.92 | 973 | 124.402
54.92 | 15 | 9.16 | 17 | 0 | 0 | 0 | 0 | 0 | 0 | 3.92 | 971 | 127.831
54.92 | 15 | 9.16 | 17 | 0 | 0 | 0 | 0 | 0 | 0 | 3.92 | 969 | 131.744
54.92 | 15 | 9.16 | 17 | 0 | 0 | 0 | 0 | 0 | 0 | 3.92 | 967 | 137.02
54.92 | 15 | 9.16 | 17 | 0 | 0 | 0 | 0 | 0 | 0 | 3.92 | 965 | 140.927
54.92 | 15 | 9.16 | 17 | 0 | 0 | 0 | 0 | 0 | 0 | 3.92 | 963 | 145.594
54.92 | 15 | 9.16 | 17 | 0 | 0 | 0 | 0 | 0 | 0 | 3.92 | 961 | 150.085
54.92 | 15 | 9.16 | 17 | 0 | 0 | 0 | 0 | 0 | 0 | 3.92 | 959 | 155.376
54.92 | 15 | 9.16 | 17 | 0 | 0 | 0 | 0 | 0 | 0 | 3.92 | 957 | 159.991
54.92 | 15 | 9.16 | 17 | 0 | 0 | 0 | 0 | 0 | 0 | 3.92 | 955 | 164.843
54.92 | 15 | 9.16 | 17 | 0 | 0 | 0 | 0 | 0 | 0 | 3.92 | 953 | 171.279
54.92 | 15 | 9.16 | 17 | 0 | 0 | 0 | 0 | 0 | 0 | 3.92 | 951 | 177.025
54.92 | 15 | 9.16 | 17 | 0 | 0 | 0 | 0 | 0 | 0 | 3.92 | 949 | 183.529
54.92 | 15 | 9.16 | 17 | 0 | 0 | 0 | 0 | 0 | 0 | 3.92 | 947 | 188.963
54.92 | 15 | 9.16 | 17 | 0 | 0 | 0 | 0 | 0 | 0 | 3.92 | 945 | 196.43
37 | 40 | 7 | 13 | 0 | 0 | 0 | 0 | 0 | 0 | 3 | 1149 | 1.9425
37 | 40 | 7 | 13 | 0 | 0 | 0 | 0 | 0 | 0 | 3 | 1147 | 1.99192
37 | 40 | 7 | 13 | 0 | 0 | 0 | 0 | 0 | 0 | 3 | 1145 | 2.03237
37 | 40 | 7 | 13 | 0 | 0 | 0 | 0 | 0 | 0 | 3 | 1143 | 2.18386
37 | 40 | 7 | 13 | 0 | 0 | 0 | 0 | 0 | 0 | 3 | 1141 | 2.409
37 | 40 | 7 | 13 | 0 | 0 | 0 | 0 | 0 | 0 | 3 | 1139 | 2.626
37 | 40 | 7 | 13 | 0 | 0 | 0 | 0 | 0 | 0 | 3 | 1137 | 2.5948
37 | 40 | 7 | 13 | 0 | 0 | 0 | 0 | 0 | 0 | 3 | 1135 | 2.707
37 | 40 | 7 | 13 | 0 | 0 | 0 | 0 | 0 | 0 | 3 | 1133 | 2.907
37 | 40 | 7 | 13 | 0 | 0 | 0 | 0 | 0 | 0 | 3 | 1131 | 3.134
37 | 40 | 7 | 13 | 0 | 0 | 0 | 0 | 0 | 0 | 3 | 1129 | 3.1598
37 | 40 | 7 | 13 | 0 | 0 | 0 | 0 | 0 | 0 | 3 | 1127 | 3.29062
37 | 40 | 7 | 13 | 0 | 0 | 0 | 0 | 0 | 0 | 3 | 1125 | 3.30714
37 | 40 | 7 | 13 | 0 | 0 | 0 | 0 | 0 | 0 | 3 | 1123 | 3.3965
37 | 40 | 7 | 13 | 0 | 0 | 0 | 0 | 0 | 0 | 3 | 1121 | 3.4828
37 | 40 | 7 | 13 | 0 | 0 | 0 | 0 | 0 | 0 | 3 | 1119 | 3.49129
37 | 40 | 7 | 13 | 0 | 0 | 0 | 0 | 0 | 0 | 3 | 1117 | 3.53757
37 | 40 | 7 | 13 | 0 | 0 | 0 | 0 | 0 | 0 | 3 | 1115 | 3.32
37 | 40 | 7 | 13 | 0 | 0 | 0 | 0 | 0 | 0 | 3 | 1113 | 3.4288
37 | 40 | 7 | 13 | 0 | 0 | 0 | 0 | 0 | 0 | 3 | 1111 | 3.6556
37 | 40 | 7 | 13 | 0 | 0 | 0 | 0 | 0 | 0 | 3 | 1109 | 3.725
37 | 40 | 7 | 13 | 0 | 0 | 0 | 0 | 0 | 0 | 3 | 1107 | 3.66086
37 | 40 | 7 | 13 | 0 | 0 | 0 | 0 | 0 | 0 | 3 | 1105 | 3.6394
37 | 40 | 7 | 13 | 0 | 0 | 0 | 0 | 0 | 0 | 3 | 1103 | 3.849
37 | 40 | 7 | 13 | 0 | 0 | 0 | 0 | 0 | 0 | 3 | 1101 | 3.79114
37 | 40 | 7 | 13 | 0 | 0 | 0 | 0 | 0 | 0 | 3 | 1099 | 3.795
37 | 40 | 7 | 13 | 0 | 0 | 0 | 0 | 0 | 0 | 3 | 1097 | 4.04486
37 | 40 | 7 | 13 | 0 | 0 | 0 | 0 | 0 | 0 | 3 | 1095 | 4.23275
37 | 40 | 7 | 13 | 0 | 0 | 0 | 0 | 0 | 0 | 3 | 1093 | 4.19129
37 | 40 | 7 | 13 | 0 | 0 | 0 | 0 | 0 | 0 | 3 | 1091 | 4.549
37 | 40 | 7 | 13 | 0 | 0 | 0 | 0 | 0 | 0 | 3 | 1089 | 4.59143
37 | 40 | 7 | 13 | 0 | 0 | 0 | 0 | 0 | 0 | 3 | 1087 | 4.9257
37 | 40 | 7 | 13 | 0 | 0 | 0 | 0 | 0 | 0 | 3 | 1085 | 5.0278
37 | 40 | 7 | 13 | 0 | 0 | 0 | 0 | 0 | 0 | 3 | 1083 | 5.06771
37 | 40 | 7 | 13 | 0 | 0 | 0 | 0 | 0 | 0 | 3 | 1081 | 5.18825
37 | 40 | 7 | 13 | 0 | 0 | 0 | 0 | 0 | 0 | 3 | 1079 | 5.3186
37 | 40 | 7 | 13 | 0 | 0 | 0 | 0 | 0 | 0 | 3 | 1077 | 5.377
37 | 40 | 7 | 13 | 0 | 0 | 0 | 0 | 0 | 0 | 3 | 1075 | 5.4775
37 | 40 | 7 | 13 | 0 | 0 | 0 | 0 | 0 | 0 | 3 | 1073 | 5.51414
37 | 40 | 7 | 13 | 0 | 0 | 0 | 0 | 0 | 0 | 3 | 1071 | 5.7438
37 | 40 | 7 | 13 | 0 | 0 | 0 | 0 | 0 | 0 | 3 | 1069 | 5.85969
37 | 40 | 7 | 13 | 0 | 0 | 0 | 0 | 0 | 0 | 3 | 1067 | 5.9594
37 | 40 | 7 | 13 | 0 | 0 | 0 | 0 | 0 | 0 | 3 | 1065 | 6.0344
37 | 40 | 7 | 13 | 0 | 0 | 0 | 0 | 0 | 0 | 3 | 1063 | 5.96633
37 | 40 | 7 | 13 | 0 | 0 | 0 | 0 | 0 | 0 | 3 | 1061 | 6.0021
37 | 40 | 7 | 13 | 0 | 0 | 0 | 0 | 0 | 0 | 3 | 1059 | 6.1586
37 | 40 | 7 | 13 | 0 | 0 | 0 | 0 | 0 | 0 | 3 | 1057 | 6.23787
37 | 40 | 7 | 13 | 0 | 0 | 0 | 0 | 0 | 0 | 3 | 1055 | 6.45229
37 | 40 | 7 | 13 | 0 | 0 | 0 | 0 | 0 | 0 | 3 | 1053 | 6.48025
37 | 40 | 7 | 13 | 0 | 0 | 0 | 0 | 0 | 0 | 3 | 1051 | 6.63686
37 | 40 | 7 | 13 | 0 | 0 | 0 | 0 | 0 | 0 | 3 | 1049 | 6.8639
37 | 40 | 7 | 13 | 0 | 0 | 0 | 0 | 0 | 0 | 3 | 1047 | 6.9604
37 | 40 | 7 | 13 | 0 | 0 | 0 | 0 | 0 | 0 | 3 | 1045 | 7.275
37 | 40 | 7 | 13 | 0 | 0 | 0 | 0 | 0 | 0 | 3 | 1043 | 7.40875
37 | 40 | 7 | 13 | 0 | 0 | 0 | 0 | 0 | 0 | 3 | 1041 | 7.33643
37 | 40 | 7 | 13 | 0 | 0 | 0 | 0 | 0 | 0 | 3 | 1039 | 7.2889
37 | 40 | 7 | 13 | 0 | 0 | 0 | 0 | 0 | 0 | 3 | 1037 | 7.53686
37 | 40 | 7 | 13 | 0 | 0 | 0 | 0 | 0 | 0 | 3 | 1035 | 7.63629
37 | 40 | 7 | 13 | 0 | 0 | 0 | 0 | 0 | 0 | 3 | 1033 | 7.60363
37 | 40 | 7 | 13 | 0 | 0 | 0 | 0 | 0 | 0 | 3 | 1031 | 7.8166
37 | 40 | 7 | 13 | 0 | 0 | 0 | 0 | 0 | 0 | 3 | 1029 | 8.12886
37 | 40 | 7 | 13 | 0 | 0 | 0 | 0 | 0 | 0 | 3 | 1027 | 8.5111
37 | 40 | 7 | 13 | 0 | 0 | 0 | 0 | 0 | 0 | 3 | 1025 | 8.88971
37 | 40 | 7 | 13 | 0 | 0 | 0 | 0 | 0 | 0 | 3 | 1023 | 9.098
37 | 40 | 7 | 13 | 0 | 0 | 0 | 0 | 0 | 0 | 3 | 1021 | 9.2968
37 | 40 | 7 | 13 | 0 | 0 | 0 | 0 | 0 | 0 | 3 | 1019 | 9.49487
37 | 40 | 7 | 13 | 0 | 0 | 0 | 0 | 0 | 0 | 3 | 1017 | 9.421
37 | 40 | 7 | 13 | 0 | 0 | 0 | 0 | 0 | 0 | 3 | 1015 | 9.64371
37 | 40 | 7 | 13 | 0 | 0 | 0 | 0 | 0 | 0 | 3 | 1013 | 10.0076
37 | 40 | 7 | 13 | 0 | 0 | 0 | 0 | 0 | 0 | 3 | 1011 | 10.4706
37 | 40 | 7 | 13 | 0 | 0 | 0 | 0 | 0 | 0 | 3 | 1009 | 10.874
37 | 40 | 7 | 13 | 0 | 0 | 0 | 0 | 0 | 0 | 3 | 1007 | 11.3803
37 | 40 | 7 | 13 | 0 | 0 | 0 | 0 | 0 | 0 | 3 | 1005 | 11.7817
37 | 40 | 7 | 13 | 0 | 0 | 0 | 0 | 0 | 0 | 3 | 1003 | 11.87
37 | 40 | 7 | 13 | 0 | 0 | 0 | 0 | 0 | 0 | 3 | 1001 | 12.1583
37 | 40 | 7 | 13 | 0 | 0 | 0 | 0 | 0 | 0 | 3 | 999 | 12.435
37 | 40 | 7 | 13 | 0 | 0 | 0 | 0 | 0 | 0 | 3 | 997 | 12.5106
37 | 40 | 7 | 13 | 0 | 0 | 0 | 0 | 0 | 0 | 3 | 995 | 12.4755
37 | 40 | 7 | 13 | 0 | 0 | 0 | 0 | 0 | 0 | 3 | 993 | 12.9144
37 | 40 | 7 | 13 | 0 | 0 | 0 | 0 | 0 | 0 | 3 | 991 | 13.0408
37 | 40 | 7 | 13 | 0 | 0 | 0 | 0 | 0 | 0 | 3 | 989 | 13.5197
37 | 40 | 7 | 13 | 0 | 0 | 0 | 0 | 0 | 0 | 3 | 987 | 13.8887
37 | 40 | 7 | 13 | 0 | 0 | 0 | 0 | 0 | 0 | 3 | 985 | 14.3571
37 | 40 | 7 | 13 | 0 | 0 | 0 | 0 | 0 | 0 | 3 | 983 | 14.9177
37 | 40 | 7 | 13 | 0 | 0 | 0 | 0 | 0 | 0 | 3 | 981 | 15.1579
37 | 40 | 7 | 13 | 0 | 0 | 0 | 0 | 0 | 0 | 3 | 979 | 15.3423
37 | 40 | 7 | 13 | 0 | 0 | 0 | 0 | 0 | 0 | 3 | 977 | 15.9773
37 | 40 | 7 | 13 | 0 | 0 | 0 | 0 | 0 | 0 | 3 | 975 | 16.217
37 | 40 | 7 | 13 | 0 | 0 | 0 | 0 | 0 | 0 | 3 | 973 | 16.9975
37 | 40 | 7 | 13 | 0 | 0 | 0 | 0 | 0 | 0 | 3 | 971 | 17.6801
37 | 40 | 7 | 13 | 0 | 0 | 0 | 0 | 0 | 0 | 3 | 969 | 18.0985
37 | 40 | 7 | 13 | 0 | 0 | 0 | 0 | 0 | 0 | 3 | 967 | 18.6029
37 | 40 | 7 | 13 | 0 | 0 | 0 | 0 | 0 | 0 | 3 | 965 | 19.1443
37 | 40 | 7 | 13 | 0 | 0 | 0 | 0 | 0 | 0 | 3 | 963 | 19.5232
37 | 40 | 7 | 13 | 0 | 0 | 0 | 0 | 0 | 0 | 3 | 961 | 20.1334
37 | 40 | 7 | 13 | 0 | 0 | 0 | 0 | 0 | 0 | 3 | 959 | 20.7902
37 | 40 | 7 | 13 | 0 | 0 | 0 | 0 | 0 | 0 | 3 | 957 | 21.4201
37 | 40 | 7 | 13 | 0 | 0 | 0 | 0 | 0 | 0 | 3 | 955 | 22.0791
37 | 40 | 7 | 13 | 0 | 0 | 0 | 0 | 0 | 0 | 3 | 953 | 22.6905
37 | 40 | 7 | 13 | 0 | 0 | 0 | 0 | 0 | 0 | 3 | 951 | 23.2173
37 | 40 | 7 | 13 | 0 | 0 | 0 | 0 | 0 | 0 | 3 | 949 | 23.9448
37 | 40 | 7 | 13 | 0 | 0 | 0 | 0 | 0 | 0 | 3 | 947 | 24.4324
37 | 40 | 7 | 13 | 0 | 0 | 0 | 0 | 0 | 0 | 3 | 945 | 25.0268
37 | 40 | 7 | 13 | 0 | 0 | 0 | 0 | 0 | 0 | 3 | 943 | 25.5933
37 | 40 | 7 | 13 | 0 | 0 | 0 | 0 | 0 | 0 | 3 | 941 | 26.5395
37 | 40 | 7 | 13 | 0 | 0 | 0 | 0 | 0 | 0 | 3 | 939 | 27.3737
37 | 40 | 7 | 13 | 0 | 0 | 0 | 0 | 0 | 0 | 3 | 937 | 28.2679
37 | 40 | 7 | 13 | 0 | 0 | 0 | 0 | 0 | 0 | 3 | 935 | 29.3064
37 | 40 | 7 | 13 | 0 | 0 | 0 | 0 | 0 | 0 | 3 | 933 | 30.1464
37 | 40 | 7 | 13 | 0 | 0 | 0 | 0 | 0 | 0 | 3 | 931 | 30.9924
37 | 40 | 7 | 13 | 0 | 0 | 0 | 0 | 0 | 0 | 3 | 929 | 32.2613
37 | 40 | 7 | 13 | 0 | 0 | 0 | 0 | 0 | 0 | 3 | 927 | 33.0317
37 | 40 | 7 | 13 | 0 | 0 | 0 | 0 | 0 | 0 | 3 | 925 | 34.0653
37 | 40 | 7 | 13 | 0 | 0 | 0 | 0 | 0 | 0 | 3 | 923 | 35.1474
37 | 40 | 7 | 13 | 0 | 0 | 0 | 0 | 0 | 0 | 3 | 921 | 36.4926
37 | 40 | 7 | 13 | 0 | 0 | 0 | 0 | 0 | 0 | 3 | 919 | 37.8819
37 | 40 | 7 | 13 | 0 | 0 | 0 | 0 | 0 | 0 | 3 | 917 | 39.4215
37 | 40 | 7 | 13 | 0 | 0 | 0 | 0 | 0 | 0 | 3 | 915 | 40.7244
37 | 40 | 7 | 13 | 0 | 0 | 0 | 0 | 0 | 0 | 3 | 913 | 42.1279
37 | 40 | 7 | 13 | 0 | 0 | 0 | 0 | 0 | 0 | 3 | 911 | 43.3967
37 | 40 | 7 | 13 | 0 | 0 | 0 | 0 | 0 | 0 | 3 | 909 | 45.5316
37 | 40 | 7 | 13 | 0 | 0 | 0 | 0 | 0 | 0 | 3 | 907 | 46.8343
37 | 40 | 7 | 13 | 0 | 0 | 0 | 0 | 0 | 0 | 3 | 905 | 49.0184
37 | 40 | 7 | 13 | 0 | 0 | 0 | 0 | 0 | 0 | 3 | 903 | 51.0711
37 | 40 | 7 | 13 | 0 | 0 | 0 | 0 | 0 | 0 | 3 | 901 | 53.2944
37 | 40 | 7 | 13 | 0 | 0 | 0 | 0 | 0 | 0 | 3 | 899 | 55.6323
37 | 40 | 7 | 13 | 0 | 0 | 0 | 0 | 0 | 0 | 3 | 897 | 58.6161
37 | 40 | 7 | 13 | 0 | 0 | 0 | 0 | 0 | 0 | 3 | 895 | 60.5458
37 | 40 | 7 | 13 | 0 | 0 | 0 | 0 | 0 | 0 | 3 | 893 | 63.1726
37 | 40 | 7 | 13 | 0 | 0 | 0 | 0 | 0 | 0 | 3 | 891 | 66.5156
37 | 40 | 7 | 13 | 0 | 0 | 0 | 0 | 0 | 0 | 3 | 889 | 69.6862
37 | 40 | 7 | 13 | 0 | 0 | 0 | 0 | 0 | 0 | 3 | 887 | 72.9916
37 | 40 | 7 | 13 | 0 | 0 | 0 | 0 | 0 | 0 | 3 | 885 | 75.7962
37 | 40 | 7 | 13 | 0 | 0 | 0 | 0 | 0 | 0 | 3 | 883 | 79.7261
37 | 40 | 7 | 13 | 0 | 0 | 0 | 0 | 0 | 0 | 3 | 881 | 82.4286
37 | 40 | 7 | 13 | 0 | 0 | 0 | 0 | 0 | 0 | 3 | 879 | 85.8792
37 | 40 | 7 | 13 | 0 | 0 | 0 | 0 | 0 | 0 | 3 | 877 | 90.3311
37 | 40 | 7 | 13 | 0 | 0 | 0 | 0 | 0 | 0 | 3 | 875 | 94.3684
37 | 40 | 7 | 13 | 0 | 0 | 0 | 0 | 0 | 0 | 3 | 873 | 98.1328
37 | 40 | 7 | 13 | 0 | 0 | 0 | 0 | 0 | 0 | 3 | 871 | 102.609
37 | 40 | 7 | 13 | 0 | 0 | 0 | 0 | 0 | 0 | 3 | 869 | 107.622
37 | 40 | 7 | 13 | 0 | 0 | 0 | 0 | 0 | 0 | 3 | 867 | 112.429
37 | 40 | 7 | 13 | 0 | 0 | 0 | 0 | 0 | 0 | 3 | 865 | 117.393
37 | 40 | 7 | 13 | 0 | 0 | 0 | 0 | 0 | 0 | 3 | 863 | 123.884
37 | 40 | 7 | 13 | 0 | 0 | 0 | 0 | 0 | 0 | 3 | 861 | 130.904
37 | 40 | 7 | 13 | 0 | 0 | 0 | 0 | 0 | 0 | 3 | 859 | 134.427
37 | 40 | 7 | 13 | 0 | 0 | 0 | 0 | 0 | 0 | 3 | 857 | 140.642
37 | 40 | 7 | 13 | 0 | 0 | 0 | 0 | 0 | 0 | 3 | 855 | 146.419
37 | 40 | 7 | 13 | 0 | 0 | 0 | 0 | 0 | 0 | 3 | 853 | 156.168
37 | 40 | 7 | 13 | 0 | 0 | 0 | 0 | 0 | 0 | 3 | 851 | 166.876
37 | 40 | 7 | 13 | 0 | 0 | 0 | 0 | 0 | 0 | 3 | 849 | 172.341
50.35 | 25 | 7.5 | 13.93 | 0 | 0 | 0 | 0 | 0 | 0 | 3.22 | 1145 | 10.2617
50.35 | 25 | 7.5 | 13.93 | 0 | 0 | 0 | 0 | 0 | 0 | 3.22 | 1143 | 10.3738
50.35 | 25 | 7.5 | 13.93 | 0 | 0 | 0 | 0 | 0 | 0 | 3.22 | 1141 | 10.5049
50.35 | 25 | 7.5 | 13.93 | 0 | 0 | 0 | 0 | 0 | 0 | 3.22 | 1139 | 10.7514
50.35 | 25 | 7.5 | 13.93 | 0 | 0 | 0 | 0 | 0 | 0 | 3.22 | 1137 | 10.8586
50.35 | 25 | 7.5 | 13.93 | 0 | 0 | 0 | 0 | 0 | 0 | 3.22 | 1135 | 11.0697
50.35 | 25 | 7.5 | 13.93 | 0 | 0 | 0 | 0 | 0 | 0 | 3.22 | 1133 | 11.1165
50.35 | 25 | 7.5 | 13.93 | 0 | 0 | 0 | 0 | 0 | 0 | 3.22 | 1131 | 11.461
50.35 | 25 | 7.5 | 13.93 | 0 | 0 | 0 | 0 | 0 | 0 | 3.22 | 1129 | 11.7051
50.35 | 25 | 7.5 | 13.93 | 0 | 0 | 0 | 0 | 0 | 0 | 3.22 | 1127 | 11.8433
50.35 | 25 | 7.5 | 13.93 | 0 | 0 | 0 | 0 | 0 | 0 | 3.22 | 1125 | 12.2145
50.35 | 25 | 7.5 | 13.93 | 0 | 0 | 0 | 0 | 0 | 0 | 3.22 | 1123 | 12.3222
50.35 | 25 | 7.5 | 13.93 | 0 | 0 | 0 | 0 | 0 | 0 | 3.22 | 1121 | 12.6184
50.35 | 25 | 7.5 | 13.93 | 0 | 0 | 0 | 0 | 0 | 0 | 3.22 | 1119 | 13.0677
50.35 | 25 | 7.5 | 13.93 | 0 | 0 | 0 | 0 | 0 | 0 | 3.22 | 1117 | 13.358
50.35 | 25 | 7.5 | 13.93 | 0 | 0 | 0 | 0 | 0 | 0 | 3.22 | 1115 | 13.6788
50.35 | 25 | 7.5 | 13.93 | 0 | 0 | 0 | 0 | 0 | 0 | 3.22 | 1113 | 14.0972
50.35 | 25 | 7.5 | 13.93 | 0 | 0 | 0 | 0 | 0 | 0 | 3.22 | 1111 | 14.5672
50.35 | 25 | 7.5 | 13.93 | 0 | 0 | 0 | 0 | 0 | 0 | 3.22 | 1109 | 14.9451
50.35 | 25 | 7.5 | 13.93 | 0 | 0 | 0 | 0 | 0 | 0 | 3.22 | 1107 | 15.1193
50.35 | 25 | 7.5 | 13.93 | 0 | 0 | 0 | 0 | 0 | 0 | 3.22 | 1105 | 15.4037
50.35 | 25 | 7.5 | 13.93 | 0 | 0 | 0 | 0 | 0 | 0 | 3.22 | 1103 | 15.8598
50.35 | 25 | 7.5 | 13.93 | 0 | 0 | 0 | 0 | 0 | 0 | 3.22 | 1101 | 16.1391
50.35 | 25 | 7.5 | 13.93 | 0 | 0 | 0 | 0 | 0 | 0 | 3.22 | 1099 | 16.5445
50.35 | 25 | 7.5 | 13.93 | 0 | 0 | 0 | 0 | 0 | 0 | 3.22 | 1097 | 17.065
50.35 | 25 | 7.5 | 13.93 | 0 | 0 | 0 | 0 | 0 | 0 | 3.22 | 1095 | 17.442
50.35 | 25 | 7.5 | 13.93 | 0 | 0 | 0 | 0 | 0 | 0 | 3.22 | 1093 | 17.6462
50.35 | 25 | 7.5 | 13.93 | 0 | 0 | 0 | 0 | 0 | 0 | 3.22 | 1091 | 17.9155
50.35 | 25 | 7.5 | 13.93 | 0 | 0 | 0 | 0 | 0 | 0 | 3.22 | 1089 | 18.3879
50.35 | 25 | 7.5 | 13.93 | 0 | 0 | 0 | 0 | 0 | 0 | 3.22 | 1087 | 18.6207
50.35 | 25 | 7.5 | 13.93 | 0 | 0 | 0 | 0 | 0 | 0 | 3.22 | 1085 | 19.0997
50.35 | 25 | 7.5 | 13.93 | 0 | 0 | 0 | 0 | 0 | 0 | 3.22 | 1083 | 19.5489
50.35 | 25 | 7.5 | 13.93 | 0 | 0 | 0 | 0 | 0 | 0 | 3.22 | 1081 | 19.7835
50.35 | 25 | 7.5 | 13.93 | 0 | 0 | 0 | 0 | 0 | 0 | 3.22 | 1079 | 20.3641
50.35 | 25 | 7.5 | 13.93 | 0 | 0 | 0 | 0 | 0 | 0 | 3.22 | 1077 | 20.7148
50.35 | 25 | 7.5 | 13.93 | 0 | 0 | 0 | 0 | 0 | 0 | 3.22 | 1075 | 21.1323
50.35 | 25 | 7.5 | 13.93 | 0 | 0 | 0 | 0 | 0 | 0 | 3.22 | 1073 | 21.7932
50.35 | 25 | 7.5 | 13.93 | 0 | 0 | 0 | 0 | 0 | 0 | 3.22 | 1071 | 22.4753
50.35 | 25 | 7.5 | 13.93 | 0 | 0 | 0 | 0 | 0 | 0 | 3.22 | 1069 | 22.8855
50.35 | 25 | 7.5 | 13.93 | 0 | 0 | 0 | 0 | 0 | 0 | 3.22 | 1067 | 23.4789
50.35 | 25 | 7.5 | 13.93 | 0 | 0 | 0 | 0 | 0 | 0 | 3.22 | 1065 | 24.1709
50.35 | 25 | 7.5 | 13.93 | 0 | 0 | 0 | 0 | 0 | 0 | 3.22 | 1063 | 24.5883
50.35 | 25 | 7.5 | 13.93 | 0 | 0 | 0 | 0 | 0 | 0 | 3.22 | 1061 | 25.3887
50.35 | 25 | 7.5 | 13.93 | 0 | 0 | 0 | 0 | 0 | 0 | 3.22 | 1059 | 25.8865
50.35 | 25 | 7.5 | 13.93 | 0 | 0 | 0 | 0 | 0 | 0 | 3.22 | 1057 | 26.6363
50.35 | 25 | 7.5 | 13.93 | 0 | 0 | 0 | 0 | 0 | 0 | 3.22 | 1055 | 27.2333
50.35 | 25 | 7.5 | 13.93 | 0 | 0 | 0 | 0 | 0 | 0 | 3.22 | 1053 | 27.8584
50.35 | 25 | 7.5 | 13.93 | 0 | 0 | 0 | 0 | 0 | 0 | 3.22 | 1051 | 28.5904
50.35 | 25 | 7.5 | 13.93 | 0 | 0 | 0 | 0 | 0 | 0 | 3.22 | 1049 | 29.433
50.35 | 25 | 7.5 | 13.93 | 0 | 0 | 0 | 0 | 0 | 0 | 3.22 | 1047 | 30.1693
50.35 | 25 | 7.5 | 13.93 | 0 | 0 | 0 | 0 | 0 | 0 | 3.22 | 1045 | 30.9135
50.35 | 25 | 7.5 | 13.93 | 0 | 0 | 0 | 0 | 0 | 0 | 3.22 | 1043 | 31.6999
50.35 | 25 | 7.5 | 13.93 | 0 | 0 | 0 | 0 | 0 | 0 | 3.22 | 1041 | 32.4343
50.35 | 25 | 7.5 | 13.93 | 0 | 0 | 0 | 0 | 0 | 0 | 3.22 | 1039 | 33.3763
50.35 | 25 | 7.5 | 13.93 | 0 | 0 | 0 | 0 | 0 | 0 | 3.22 | 1037 | 34.1232
50.35 | 25 | 7.5 | 13.93 | 0 | 0 | 0 | 0 | 0 | 0 | 3.22 | 1035 | 34.998
50.35 | 25 | 7.5 | 13.93 | 0 | 0 | 0 | 0 | 0 | 0 | 3.22 | 1033 | 35.8141
50.35 | 25 | 7.5 | 13.93 | 0 | 0 | 0 | 0 | 0 | 0 | 3.22 | 1031 | 36.586
50.35 | 25 | 7.5 | 13.93 | 0 | 0 | 0 | 0 | 0 | 0 | 3.22 | 1029 | 37.4243
50.35 | 25 | 7.5 | 13.93 | 0 | 0 | 0 | 0 | 0 | 0 | 3.22 | 1027 | 38.4095
50.35 | 25 | 7.5 | 13.93 | 0 | 0 | 0 | 0 | 0 | 0 | 3.22 | 1025 | 39.2008
50.35 | 25 | 7.5 | 13.93 | 0 | 0 | 0 | 0 | 0 | 0 | 3.22 | 1023 | 40.1725
50.35 | 25 | 7.5 | 13.93 | 0 | 0 | 0 | 0 | 0 | 0 | 3.22 | 1021 | 41.2049
50.35 | 25 | 7.5 | 13.93 | 0 | 0 | 0 | 0 | 0 | 0 | 3.22 | 1019 | 42.4874
50.35 | 25 | 7.5 | 13.93 | 0 | 0 | 0 | 0 | 0 | 0 | 3.22 | 1017 | 43.6151
50.35 | 25 | 7.5 | 13.93 | 0 | 0 | 0 | 0 | 0 | 0 | 3.22 | 1015 | 44.7564
50.35 | 25 | 7.5 | 13.93 | 0 | 0 | 0 | 0 | 0 | 0 | 3.22 | 1013 | 46.0404
50.35 | 25 | 7.5 | 13.93 | 0 | 0 | 0 | 0 | 0 | 0 | 3.22 | 1011 | 47.6189
50.35 | 25 | 7.5 | 13.93 | 0 | 0 | 0 | 0 | 0 | 0 | 3.22 | 1009 | 48.7616
50.35 | 25 | 7.5 | 13.93 | 0 | 0 | 0 | 0 | 0 | 0 | 3.22 | 1007 | 49.9943
50.35 | 25 | 7.5 | 13.93 | 0 | 0 | 0 | 0 | 0 | 0 | 3.22 | 1005 | 51.5717
50.35 | 25 | 7.5 | 13.93 | 0 | 0 | 0 | 0 | 0 | 0 | 3.22 | 1003 | 53.2173
50.35 | 25 | 7.5 | 13.93 | 0 | 0 | 0 | 0 | 0 | 0 | 3.22 | 1001 | 54.2766
50.35 | 25 | 7.5 | 13.93 | 0 | 0 | 0 | 0 | 0 | 0 | 3.22 | 999 | 56.209
50.35 | 25 | 7.5 | 13.93 | 0 | 0 | 0 | 0 | 0 | 0 | 3.22 | 997 | 57.6144
50.35 | 25 | 7.5 | 13.93 | 0 | 0 | 0 | 0 | 0 | 0 | 3.22 | 995 | 59.4312
50.35 | 25 | 7.5 | 13.93 | 0 | 0 | 0 | 0 | 0 | 0 | 3.22 | 993 | 61.8404
50.35 | 25 | 7.5 | 13.93 | 0 | 0 | 0 | 0 | 0 | 0 | 3.22 | 991 | 63.5064
50.35 | 25 | 7.5 | 13.93 | 0 | 0 | 0 | 0 | 0 | 0 | 3.22 | 989 | 65.5833
50.35 | 25 | 7.5 | 13.93 | 0 | 0 | 0 | 0 | 0 | 0 | 3.22 | 987 | 67.8626
50.35 | 25 | 7.5 | 13.93 | 0 | 0 | 0 | 0 | 0 | 0 | 3.22 | 985 | 70.4361
50.35 | 25 | 7.5 | 13.93 | 0 | 0 | 0 | 0 | 0 | 0 | 3.22 | 983 | 73.2179
50.35 | 25 | 7.5 | 13.93 | 0 | 0 | 0 | 0 | 0 | 0 | 3.22 | 981 | 75.2902
50.35 | 25 | 7.5 | 13.93 | 0 | 0 | 0 | 0 | 0 | 0 | 3.22 | 979 | 77.7236
50.35 | 25 | 7.5 | 13.93 | 0 | 0 | 0 | 0 | 0 | 0 | 3.22 | 977 | 80.453
50.35 | 25 | 7.5 | 13.93 | 0 | 0 | 0 | 0 | 0 | 0 | 3.22 | 975 | 83.5097
50.35 | 25 | 7.5 | 13.93 | 0 | 0 | 0 | 0 | 0 | 0 | 3.22 | 973 | 87.3241
50.35 | 25 | 7.5 | 13.93 | 0 | 0 | 0 | 0 | 0 | 0 | 3.22 | 971 | 90.8641
50.35 | 25 | 7.5 | 13.93 | 0 | 0 | 0 | 0 | 0 | 0 | 3.22 | 969 | 94.9284
50.35 | 25 | 7.5 | 13.93 | 0 | 0 | 0 | 0 | 0 | 0 | 3.22 | 967 | 99.2835
50.35 | 25 | 7.5 | 13.93 | 0 | 0 | 0 | 0 | 0 | 0 | 3.22 | 965 | 102.269
50.35 | 25 | 7.5 | 13.93 | 0 | 0 | 0 | 0 | 0 | 0 | 3.22 | 963 | 106.412
50.35 | 25 | 7.5 | 13.93 | 0 | 0 | 0 | 0 | 0 | 0 | 3.22 | 961 | 110.061
50.35 | 25 | 7.5 | 13.93 | 0 | 0 | 0 | 0 | 0 | 0 | 3.22 | 959 | 114.064
50.35 | 25 | 7.5 | 13.93 | 0 | 0 | 0 | 0 | 0 | 0 | 3.22 | 957 | 118.712
50.35 | 25 | 7.5 | 13.93 | 0 | 0 | 0 | 0 | 0 | 0 | 3.22 | 955 | 124.046
50.35 | 25 | 7.5 | 13.93 | 0 | 0 | 0 | 0 | 0 | 0 | 3.22 | 953 | 129.672
50.35 | 25 | 7.5 | 13.93 | 0 | 0 | 0 | 0 | 0 | 0 | 3.22 | 951 | 135.045
50.35 | 25 | 7.5 | 13.93 | 0 | 0 | 0 | 0 | 0 | 0 | 3.22 | 949 | 139.487
50.35 | 25 | 7.5 | 13.93 | 0 | 0 | 0 | 0 | 0 | 0 | 3.22 | 947 | 145.927
50.35 | 25 | 7.5 | 13.93 | 0 | 0 | 0 | 0 | 0 | 0 | 3.22 | 945 | 151.593
50.35 | 25 | 7.5 | 13.93 | 0 | 0 | 0 | 0 | 0 | 0 | 3.22 | 943 | 157.148
50.35 | 25 | 7.5 | 13.93 | 0 | 0 | 0 | 0 | 0 | 0 | 3.22 | 941 | 164.743
50.35 | 25 | 7.5 | 13.93 | 0 | 0 | 0 | 0 | 0 | 0 | 3.22 | 939 | 171.603
50.35 | 25 | 7.5 | 13.93 | 0 | 0 | 0 | 0 | 0 | 0 | 3.22 | 937 | 178.31
50.35 | 25 | 7.5 | 13.93 | 0 | 0 | 0 | 0 | 0 | 0 | 3.22 | 935 | 186.186
53.71 | 20 | 8 | 14.86 | 0 | 0 | 0 | 0 | 0 | 0 | 3.43 | 1145 | 14.4972
53.71 | 20 | 8 | 14.86 | 0 | 0 | 0 | 0 | 0 | 0 | 3.43 | 1143 | 14.7886
53.71 | 20 | 8 | 14.86 | 0 | 0 | 0 | 0 | 0 | 0 | 3.43 | 1141 | 15.1675
53.71 | 20 | 8 | 14.86 | 0 | 0 | 0 | 0 | 0 | 0 | 3.43 | 1139 | 15.5173
53.71 | 20 | 8 | 14.86 | 0 | 0 | 0 | 0 | 0 | 0 | 3.43 | 1137 | 16.0582
53.71 | 20 | 8 | 14.86 | 0 | 0 | 0 | 0 | 0 | 0 | 3.43 | 1135 | 16.311
53.71 | 20 | 8 | 14.86 | 0 | 0 | 0 | 0 | 0 | 0 | 3.43 | 1133 | 16.5956
53.71 | 20 | 8 | 14.86 | 0 | 0 | 0 | 0 | 0 | 0 | 3.43 | 1131 | 16.7573
53.71 | 20 | 8 | 14.86 | 0 | 0 | 0 | 0 | 0 | 0 | 3.43 | 1129 | 17.1297
53.71 | 20 | 8 | 14.86 | 0 | 0 | 0 | 0 | 0 | 0 | 3.43 | 1127 | 17.625
53.71 | 20 | 8 | 14.86 | 0 | 0 | 0 | 0 | 0 | 0 | 3.43 | 1125 | 18.0824
53.71 | 20 | 8 | 14.86 | 0 | 0 | 0 | 0 | 0 | 0 | 3.43 | 1123 | 18.6414
53.71 | 20 | 8 | 14.86 | 0 | 0 | 0 | 0 | 0 | 0 | 3.43 | 1121 | 19.1186
53.71 | 20 | 8 | 14.86 | 0 | 0 | 0 | 0 | 0 | 0 | 3.43 | 1119 | 19.6436
53.71 | 20 | 8 | 14.86 | 0 | 0 | 0 | 0 | 0 | 0 | 3.43 | 1117 | 20.1104
53.71 | 20 | 8 | 14.86 | 0 | 0 | 0 | 0 | 0 | 0 | 3.43 | 1115 | 20.591
53.71 | 20 | 8 | 14.86 | 0 | 0 | 0 | 0 | 0 | 0 | 3.43 | 1113 | 20.9563
53.71 | 20 | 8 | 14.86 | 0 | 0 | 0 | 0 | 0 | 0 | 3.43 | 1111 | 21.3125
53.71 | 20 | 8 | 14.86 | 0 | 0 | 0 | 0 | 0 | 0 | 3.43 | 1109 | 21.7161
53.71 | 20 | 8 | 14.86 | 0 | 0 | 0 | 0 | 0 | 0 | 3.43 | 1107 | 22.2801
53.71 | 20 | 8 | 14.86 | 0 | 0 | 0 | 0 | 0 | 0 | 3.43 | 1105 | 22.956
53.71 | 20 | 8 | 14.86 | 0 | 0 | 0 | 0 | 0 | 0 | 3.43 | 1103 | 23.3687
53.71 | 20 | 8 | 14.86 | 0 | 0 | 0 | 0 | 0 | 0 | 3.43 | 1101 | 23.6863
53.71 | 20 | 8 | 14.86 | 0 | 0 | 0 | 0 | 0 | 0 | 3.43 | 1099 | 24.2519
53.71 | 20 | 8 | 14.86 | 0 | 0 | 0 | 0 | 0 | 0 | 3.43 | 1097 | 24.7631
53.71 | 20 | 8 | 14.86 | 0 | 0 | 0 | 0 | 0 | 0 | 3.43 | 1095 | 25.3067
53.71 | 20 | 8 | 14.86 | 0 | 0 | 0 | 0 | 0 | 0 | 3.43 | 1093 | 25.9419
53.71 | 20 | 8 | 14.86 | 0 | 0 | 0 | 0 | 0 | 0 | 3.43 | 1091 | 26.5663
53.71 | 20 | 8 | 14.86 | 0 | 0 | 0 | 0 | 0 | 0 | 3.43 | 1089 | 27.2823
53.71 | 20 | 8 | 14.86 | 0 | 0 | 0 | 0 | 0 | 0 | 3.43 | 1087 | 28.1489
53.71 | 20 | 8 | 14.86 | 0 | 0 | 0 | 0 | 0 | 0 | 3.43 | 1085 | 28.5957
53.71 | 20 | 8 | 14.86 | 0 | 0 | 0 | 0 | 0 | 0 | 3.43 | 1083 | 29.5703
53.71 | 20 | 8 | 14.86 | 0 | 0 | 0 | 0 | 0 | 0 | 3.43 | 1081 | 30.3401
53.71 | 20 | 8 | 14.86 | 0 | 0 | 0 | 0 | 0 | 0 | 3.43 | 1079 | 31.1152
53.71 | 20 | 8 | 14.86 | 0 | 0 | 0 | 0 | 0 | 0 | 3.43 | 1077 | 32.0304
53.71 | 20 | 8 | 14.86 | 0 | 0 | 0 | 0 | 0 | 0 | 3.43 | 1075 | 32.8781
53.71 | 20 | 8 | 14.86 | 0 | 0 | 0 | 0 | 0 | 0 | 3.43 | 1073 | 33.484
53.71 | 20 | 8 | 14.86 | 0 | 0 | 0 | 0 | 0 | 0 | 3.43 | 1071 | 34.5606
53.71 | 20 | 8 | 14.86 | 0 | 0 | 0 | 0 | 0 | 0 | 3.43 | 1069 | 35.4421
53.71 | 20 | 8 | 14.86 | 0 | 0 | 0 | 0 | 0 | 0 | 3.43 | 1067 | 36.4293
53.71 | 20 | 8 | 14.86 | 0 | 0 | 0 | 0 | 0 | 0 | 3.43 | 1065 | 37.3838
53.71 | 20 | 8 | 14.86 | 0 | 0 | 0 | 0 | 0 | 0 | 3.43 | 1063 | 38.45
53.71 | 20 | 8 | 14.86 | 0 | 0 | 0 | 0 | 0 | 0 | 3.43 | 1061 | 39.4056
53.71 | 20 | 8 | 14.86 | 0 | 0 | 0 | 0 | 0 | 0 | 3.43 | 1059 | 39.9516
53.71 | 20 | 8 | 14.86 | 0 | 0 | 0 | 0 | 0 | 0 | 3.43 | 1057 | 41.2511
53.71 | 20 | 8 | 14.86 | 0 | 0 | 0 | 0 | 0 | 0 | 3.43 | 1055 | 42.4201
53.71 | 20 | 8 | 14.86 | 0 | 0 | 0 | 0 | 0 | 0 | 3.43 | 1053 | 43.1604
53.71 | 20 | 8 | 14.86 | 0 | 0 | 0 | 0 | 0 | 0 | 3.43 | 1051 | 44.5089
53.71 | 20 | 8 | 14.86 | 0 | 0 | 0 | 0 | 0 | 0 | 3.43 | 1049 | 45.7954
53.71 | 20 | 8 | 14.86 | 0 | 0 | 0 | 0 | 0 | 0 | 3.43 | 1047 | 46.8497
53.71 | 20 | 8 | 14.86 | 0 | 0 | 0 | 0 | 0 | 0 | 3.43 | 1045 | 48.2233
53.71 | 20 | 8 | 14.86 | 0 | 0 | 0 | 0 | 0 | 0 | 3.43 | 1043 | 49.4643
53.71 | 20 | 8 | 14.86 | 0 | 0 | 0 | 0 | 0 | 0 | 3.43 | 1041 | 50.8516
53.71 | 20 | 8 | 14.86 | 0 | 0 | 0 | 0 | 0 | 0 | 3.43 | 1039 | 52.2068
53.71 | 20 | 8 | 14.86 | 0 | 0 | 0 | 0 | 0 | 0 | 3.43 | 1037 | 53.7679
53.71 | 20 | 8 | 14.86 | 0 | 0 | 0 | 0 | 0 | 0 | 3.43 | 1035 | 55.1353
53.71 | 20 | 8 | 14.86 | 0 | 0 | 0 | 0 | 0 | 0 | 3.43 | 1033 | 56.9618
53.71 | 20 | 8 | 14.86 | 0 | 0 | 0 | 0 | 0 | 0 | 3.43 | 1031 | 58.17
53.71 | 20 | 8 | 14.86 | 0 | 0 | 0 | 0 | 0 | 0 | 3.43 | 1029 | 59.8189
53.71 | 20 | 8 | 14.86 | 0 | 0 | 0 | 0 | 0 | 0 | 3.43 | 1027 | 61.6007
53.71 | 20 | 8 | 14.86 | 0 | 0 | 0 | 0 | 0 | 0 | 3.43 | 1025 | 63.1764
53.71 | 20 | 8 | 14.86 | 0 | 0 | 0 | 0 | 0 | 0 | 3.43 | 1023 | 65.4443
53.71 | 20 | 8 | 14.86 | 0 | 0 | 0 | 0 | 0 | 0 | 3.43 | 1021 | 67.1184
53.71 | 20 | 8 | 14.86 | 0 | 0 | 0 | 0 | 0 | 0 | 3.43 | 1019 | 69.0359
53.71 | 20 | 8 | 14.86 | 0 | 0 | 0 | 0 | 0 | 0 | 3.43 | 1017 | 71.5543
53.71 | 20 | 8 | 14.86 | 0 | 0 | 0 | 0 | 0 | 0 | 3.43 | 1015 | 73.589
53.71 | 20 | 8 | 14.86 | 0 | 0 | 0 | 0 | 0 | 0 | 3.43 | 1013 | 75.971
53.71 | 20 | 8 | 14.86 | 0 | 0 | 0 | 0 | 0 | 0 | 3.43 | 1011 | 78.1487
53.71 | 20 | 8 | 14.86 | 0 | 0 | 0 | 0 | 0 | 0 | 3.43 | 1009 | 80.652
53.71 | 20 | 8 | 14.86 | 0 | 0 | 0 | 0 | 0 | 0 | 3.43 | 1007 | 83.0251
53.71 | 20 | 8 | 14.86 | 0 | 0 | 0 | 0 | 0 | 0 | 3.43 | 1005 | 85.517
53.71 | 20 | 8 | 14.86 | 0 | 0 | 0 | 0 | 0 | 0 | 3.43 | 1003 | 88.3284
53.71 | 20 | 8 | 14.86 | 0 | 0 | 0 | 0 | 0 | 0 | 3.43 | 1001 | 90.4387
53.71 | 20 | 8 | 14.86 | 0 | 0 | 0 | 0 | 0 | 0 | 3.43 | 999 | 93.2979
53.71 | 20 | 8 | 14.86 | 0 | 0 | 0 | 0 | 0 | 0 | 3.43 | 997 | 95.6221
53.71 | 20 | 8 | 14.86 | 0 | 0 | 0 | 0 | 0 | 0 | 3.43 | 995 | 99.0452
53.71 | 20 | 8 | 14.86 | 0 | 0 | 0 | 0 | 0 | 0 | 3.43 | 993 | 102.729
53.71 | 20 | 8 | 14.86 | 0 | 0 | 0 | 0 | 0 | 0 | 3.43 | 991 | 106.136
53.71 | 20 | 8 | 14.86 | 0 | 0 | 0 | 0 | 0 | 0 | 3.43 | 989 | 109.242
53.71 | 20 | 8 | 14.86 | 0 | 0 | 0 | 0 | 0 | 0 | 3.43 | 987 | 113.068
53.71 | 20 | 8 | 14.86 | 0 | 0 | 0 | 0 | 0 | 0 | 3.43 | 985 | 117.36
53.71 | 20 | 8 | 14.86 | 0 | 0 | 0 | 0 | 0 | 0 | 3.43 | 983 | 120.545
53.71 | 20 | 8 | 14.86 | 0 | 0 | 0 | 0 | 0 | 0 | 3.43 | 981 | 125.155
53.71 | 20 | 8 | 14.86 | 0 | 0 | 0 | 0 | 0 | 0 | 3.43 | 979 | 129.352
53.71 | 20 | 8 | 14.86 | 0 | 0 | 0 | 0 | 0 | 0 | 3.43 | 977 | 133.543
53.71 | 20 | 8 | 14.86 | 0 | 0 | 0 | 0 | 0 | 0 | 3.43 | 975 | 138.627
53.71 | 20 | 8 | 14.86 | 0 | 0 | 0 | 0 | 0 | 0 | 3.43 | 973 | 142.926
53.71 | 20 | 8 | 14.86 | 0 | 0 | 0 | 0 | 0 | 0 | 3.43 | 971 | 148.509
53.71 | 20 | 8 | 14.86 | 0 | 0 | 0 | 0 | 0 | 0 | 3.43 | 969 | 153.498
53.71 | 20 | 8 | 14.86 | 0 | 0 | 0 | 0 | 0 | 0 | 3.43 | 967 | 158.952
53.71 | 20 | 8 | 14.86 | 0 | 0 | 0 | 0 | 0 | 0 | 3.43 | 965 | 165.6
53.71 | 20 | 8 | 14.86 | 0 | 0 | 0 | 0 | 0 | 0 | 3.43 | 963 | 171.503
53.71 | 20 | 8 | 14.86 | 0 | 0 | 0 | 0 | 0 | 0 | 3.43 | 961 | 177.815
53.71 | 20 | 8 | 14.86 | 0 | 0 | 0 | 0 | 0 | 0 | 3.43 | 959 | 183.865
50 | 25 | 7 | 13 | 0 | 0 | 0 | 0 | 0 | 0 | 5 | 1145 | 9.72323
50 | 25 | 7 | 13 | 0 | 0 | 0 | 0 | 0 | 0 | 5 | 1143 | 9.8353
50 | 25 | 7 | 13 | 0 | 0 | 0 | 0 | 0 | 0 | 5 | 1141 | 10.0508
50 | 25 | 7 | 13 | 0 | 0 | 0 | 0 | 0 | 0 | 5 | 1139 | 10.1981
50 | 25 | 7 | 13 | 0 | 0 | 0 | 0 | 0 | 0 | 5 | 1137 | 10.4651
50 | 25 | 7 | 13 | 0 | 0 | 0 | 0 | 0 | 0 | 5 | 1135 | 10.6281
50 | 25 | 7 | 13 | 0 | 0 | 0 | 0 | 0 | 0 | 5 | 1133 | 10.8562
50 | 25 | 7 | 13 | 0 | 0 | 0 | 0 | 0 | 0 | 5 | 1131 | 11.1254
50 | 25 | 7 | 13 | 0 | 0 | 0 | 0 | 0 | 0 | 5 | 1129 | 11.4816
50 | 25 | 7 | 13 | 0 | 0 | 0 | 0 | 0 | 0 | 5 | 1127 | 11.682
50 | 25 | 7 | 13 | 0 | 0 | 0 | 0 | 0 | 0 | 5 | 1125 | 11.9847
50 | 25 | 7 | 13 | 0 | 0 | 0 | 0 | 0 | 0 | 5 | 1123 | 12.435
50 | 25 | 7 | 13 | 0 | 0 | 0 | 0 | 0 | 0 | 5 | 1121 | 12.7851
50 | 25 | 7 | 13 | 0 | 0 | 0 | 0 | 0 | 0 | 5 | 1119 | 13.1996
50 | 25 | 7 | 13 | 0 | 0 | 0 | 0 | 0 | 0 | 5 | 1117 | 13.4889
50 | 25 | 7 | 13 | 0 | 0 | 0 | 0 | 0 | 0 | 5 | 1115 | 13.7594
50 | 25 | 7 | 13 | 0 | 0 | 0 | 0 | 0 | 0 | 5 | 1113 | 14.0886
50 | 25 | 7 | 13 | 0 | 0 | 0 | 0 | 0 | 0 | 5 | 1111 | 14.4648
50 | 25 | 7 | 13 | 0 | 0 | 0 | 0 | 0 | 0 | 5 | 1109 | 14.9222
50 | 25 | 7 | 13 | 0 | 0 | 0 | 0 | 0 | 0 | 5 | 1107 | 15.2291
50 | 25 | 7 | 13 | 0 | 0 | 0 | 0 | 0 | 0 | 5 | 1105 | 15.6221
50 | 25 | 7 | 13 | 0 | 0 | 0 | 0 | 0 | 0 | 5 | 1103 | 16.0218
50 | 25 | 7 | 13 | 0 | 0 | 0 | 0 | 0 | 0 | 5 | 1101 | 16.4674
50 | 25 | 7 | 13 | 0 | 0 | 0 | 0 | 0 | 0 | 5 | 1099 | 17.0757
50 | 25 | 7 | 13 | 0 | 0 | 0 | 0 | 0 | 0 | 5 | 1097 | 17.489
50 | 25 | 7 | 13 | 0 | 0 | 0 | 0 | 0 | 0 | 5 | 1095 | 17.8782
50 | 25 | 7 | 13 | 0 | 0 | 0 | 0 | 0 | 0 | 5 | 1093 | 18.457
50 | 25 | 7 | 13 | 0 | 0 | 0 | 0 | 0 | 0 | 5 | 1091 | 18.8521
50 | 25 | 7 | 13 | 0 | 0 | 0 | 0 | 0 | 0 | 5 | 1089 | 19.2613
50 | 25 | 7 | 13 | 0 | 0 | 0 | 0 | 0 | 0 | 5 | 1087 | 19.7996
50 | 25 | 7 | 13 | 0 | 0 | 0 | 0 | 0 | 0 | 5 | 1085 | 20.4187
50 | 25 | 7 | 13 | 0 | 0 | 0 | 0 | 0 | 0 | 5 | 1083 | 20.9033
50 | 25 | 7 | 13 | 0 | 0 | 0 | 0 | 0 | 0 | 5 | 1081 | 21.3848
50 | 25 | 7 | 13 | 0 | 0 | 0 | 0 | 0 | 0 | 5 | 1079 | 21.9421
50 | 25 | 7 | 13 | 0 | 0 | 0 | 0 | 0 | 0 | 5 | 1077 | 22.6637
50 | 25 | 7 | 13 | 0 | 0 | 0 | 0 | 0 | 0 | 5 | 1075 | 23.079
50 | 25 | 7 | 13 | 0 | 0 | 0 | 0 | 0 | 0 | 5 | 1073 | 23.8557
50 | 25 | 7 | 13 | 0 | 0 | 0 | 0 | 0 | 0 | 5 | 1071 | 24.5264
50 | 25 | 7 | 13 | 0 | 0 | 0 | 0 | 0 | 0 | 5 | 1069 | 25.0995
50 | 25 | 7 | 13 | 0 | 0 | 0 | 0 | 0 | 0 | 5 | 1067 | 25.8396
50 | 25 | 7 | 13 | 0 | 0 | 0 | 0 | 0 | 0 | 5 | 1065 | 26.6094
50 | 25 | 7 | 13 | 0 | 0 | 0 | 0 | 0 | 0 | 5 | 1063 | 27.2854
50 | 25 | 7 | 13 | 0 | 0 | 0 | 0 | 0 | 0 | 5 | 1061 | 28.0546
50 | 25 | 7 | 13 | 0 | 0 | 0 | 0 | 0 | 0 | 5 | 1059 | 28.7543
50 | 25 | 7 | 13 | 0 | 0 | 0 | 0 | 0 | 0 | 5 | 1057 | 29.1893
50 | 25 | 7 | 13 | 0 | 0 | 0 | 0 | 0 | 0 | 5 | 1055 | 29.7827
50 | 25 | 7 | 13 | 0 | 0 | 0 | 0 | 0 | 0 | 5 | 1053 | 30.3923
50 | 25 | 7 | 13 | 0 | 0 | 0 | 0 | 0 | 0 | 5 | 1051 | 31.0507
50 | 25 | 7 | 13 | 0 | 0 | 0 | 0 | 0 | 0 | 5 | 1049 | 32.0305
50 | 25 | 7 | 13 | 0 | 0 | 0 | 0 | 0 | 0 | 5 | 1047 | 33.0964
50 | 25 | 7 | 13 | 0 | 0 | 0 | 0 | 0 | 0 | 5 | 1045 | 33.753
50 | 25 | 7 | 13 | 0 | 0 | 0 | 0 | 0 | 0 | 5 | 1043 | 34.889
50 | 25 | 7 | 13 | 0 | 0 | 0 | 0 | 0 | 0 | 5 | 1041 | 35.8467
50 | 25 | 7 | 13 | 0 | 0 | 0 | 0 | 0 | 0 | 5 | 1039 | 37.1124
50 | 25 | 7 | 13 | 0 | 0 | 0 | 0 | 0 | 0 | 5 | 1037 | 38.1874
50 | 25 | 7 | 13 | 0 | 0 | 0 | 0 | 0 | 0 | 5 | 1035 | 39.2655
50 | 25 | 7 | 13 | 0 | 0 | 0 | 0 | 0 | 0 | 5 | 1033 | 40.3676
50 | 25 | 7 | 13 | 0 | 0 | 0 | 0 | 0 | 0 | 5 | 1031 | 41.5962
50 | 25 | 7 | 13 | 0 | 0 | 0 | 0 | 0 | 0 | 5 | 1029 | 42.8845
50 | 25 | 7 | 13 | 0 | 0 | 0 | 0 | 0 | 0 | 5 | 1027 | 44.2826
50 | 25 | 7 | 13 | 0 | 0 | 0 | 0 | 0 | 0 | 5 | 1025 | 45.4616
50 | 25 | 7 | 13 | 0 | 0 | 0 | 0 | 0 | 0 | 5 | 1023 | 46.896
50 | 25 | 7 | 13 | 0 | 0 | 0 | 0 | 0 | 0 | 5 | 1021 | 48.2556
50 | 25 | 7 | 13 | 0 | 0 | 0 | 0 | 0 | 0 | 5 | 1019 | 49.6875
50 | 25 | 7 | 13 | 0 | 0 | 0 | 0 | 0 | 0 | 5 | 1017 | 51.1409
50 | 25 | 7 | 13 | 0 | 0 | 0 | 0 | 0 | 0 | 5 | 1015 | 52.4707
50 | 25 | 7 | 13 | 0 | 0 | 0 | 0 | 0 | 0 | 5 | 1013 | 53.9711
50 | 25 | 7 | 13 | 0 | 0 | 0 | 0 | 0 | 0 | 5 | 1011 | 55.1785
50 | 25 | 7 | 13 | 0 | 0 | 0 | 0 | 0 | 0 | 5 | 1009 | 57.2242
50 | 25 | 7 | 13 | 0 | 0 | 0 | 0 | 0 | 0 | 5 | 1007 | 58.5754
50 | 25 | 7 | 13 | 0 | 0 | 0 | 0 | 0 | 0 | 5 | 1005 | 60.3733
50 | 25 | 7 | 13 | 0 | 0 | 0 | 0 | 0 | 0 | 5 | 1003 | 61.8803
50 | 25 | 7 | 13 | 0 | 0 | 0 | 0 | 0 | 0 | 5 | 1001 | 64.1954
50 | 25 | 7 | 13 | 0 | 0 | 0 | 0 | 0 | 0 | 5 | 999 | 66.2678
50 | 25 | 7 | 13 | 0 | 0 | 0 | 0 | 0 | 0 | 5 | 997 | 68.4676
50 | 25 | 7 | 13 | 0 | 0 | 0 | 0 | 0 | 0 | 5 | 995 | 70.635
50 | 25 | 7 | 13 | 0 | 0 | 0 | 0 | 0 | 0 | 5 | 993 | 72.5717
50 | 25 | 7 | 13 | 0 | 0 | 0 | 0 | 0 | 0 | 5 | 991 | 75.1018
50 | 25 | 7 | 13 | 0 | 0 | 0 | 0 | 0 | 0 | 5 | 989 | 76.9266
50 | 25 | 7 | 13 | 0 | 0 | 0 | 0 | 0 | 0 | 5 | 987 | 79.4234
50 | 25 | 7 | 13 | 0 | 0 | 0 | 0 | 0 | 0 | 5 | 985 | 82.1563
50 | 25 | 7 | 13 | 0 | 0 | 0 | 0 | 0 | 0 | 5 | 983 | 85.2601
50 | 25 | 7 | 13 | 0 | 0 | 0 | 0 | 0 | 0 | 5 | 981 | 88.2154
50 | 25 | 7 | 13 | 0 | 0 | 0 | 0 | 0 | 0 | 5 | 979 | 91.1333
50 | 25 | 7 | 13 | 0 | 0 | 0 | 0 | 0 | 0 | 5 | 977 | 93.8194
50 | 25 | 7 | 13 | 0 | 0 | 0 | 0 | 0 | 0 | 5 | 975 | 97.4911
50 | 25 | 7 | 13 | 0 | 0 | 0 | 0 | 0 | 0 | 5 | 973 | 100.898
50 | 25 | 7 | 13 | 0 | 0 | 0 | 0 | 0 | 0 | 5 | 971 | 103.587
50 | 25 | 7 | 13 | 0 | 0 | 0 | 0 | 0 | 0 | 5 | 969 | 107.172
50 | 25 | 7 | 13 | 0 | 0 | 0 | 0 | 0 | 0 | 5 | 967 | 111.32
50 | 25 | 7 | 13 | 0 | 0 | 0 | 0 | 0 | 0 | 5 | 965 | 115.659
50 | 25 | 7 | 13 | 0 | 0 | 0 | 0 | 0 | 0 | 5 | 963 | 119.713
50 | 25 | 7 | 13 | 0 | 0 | 0 | 0 | 0 | 0 | 5 | 961 | 124.046
50 | 25 | 7 | 13 | 0 | 0 | 0 | 0 | 0 | 0 | 5 | 959 | 128.26
50 | 25 | 7 | 13 | 0 | 0 | 0 | 0 | 0 | 0 | 5 | 957 | 133.214
50 | 25 | 7 | 13 | 0 | 0 | 0 | 0 | 0 | 0 | 5 | 955 | 138.323
50 | 25 | 7 | 13 | 0 | 0 | 0 | 0 | 0 | 0 | 5 | 953 | 142.919
50 | 25 | 7 | 13 | 0 | 0 | 0 | 0 | 0 | 0 | 5 | 951 | 147.814
50 | 25 | 7 | 13 | 0 | 0 | 0 | 0 | 0 | 0 | 5 | 949 | 153.759
50 | 25 | 7 | 13 | 0 | 0 | 0 | 0 | 0 | 0 | 5 | 947 | 159.118
50 | 25 | 7 | 13 | 0 | 0 | 0 | 0 | 0 | 0 | 5 | 945 | 165.772
50 | 25 | 7 | 13 | 0 | 0 | 0 | 0 | 0 | 0 | 5 | 943 | 171.554
50 | 25 | 7 | 13 | 0 | 0 | 0 | 0 | 0 | 0 | 5 | 941 | 178.159
50 | 25 | 7 | 13 | 0 | 0 | 0 | 0 | 0 | 0 | 5 | 939 | 184.005
50 | 25 | 7 | 13 | 0 | 0 | 0 | 0 | 0 | 0 | 5 | 937 | 191.852
50 | 27 | 7 | 13 | 0 | 0 | 0 | 0 | 0 | 0 | 3 | 1140 | 13.7
50 | 27 | 7 | 13 | 0 | 0 | 0 | 0 | 0 | 0 | 3 | 1138 | 13.7136
50 | 27 | 7 | 13 | 0 | 0 | 0 | 0 | 0 | 0 | 3 | 1136 | 13.6912
50 | 27 | 7 | 13 | 0 | 0 | 0 | 0 | 0 | 0 | 3 | 1134 | 13.8765
50 | 27 | 7 | 13 | 0 | 0 | 0 | 0 | 0 | 0 | 3 | 1132 | 13.8967
50 | 27 | 7 | 13 | 0 | 0 | 0 | 0 | 0 | 0 | 3 | 1130 | 14.2227
50 | 27 | 7 | 13 | 0 | 0 | 0 | 0 | 0 | 0 | 3 | 1128 | 14.0132
50 | 27 | 7 | 13 | 0 | 0 | 0 | 0 | 0 | 0 | 3 | 1126 | 14.1958
50 | 27 | 7 | 13 | 0 | 0 | 0 | 0 | 0 | 0 | 3 | 1124 | 14.5242
50 | 27 | 7 | 13 | 0 | 0 | 0 | 0 | 0 | 0 | 3 | 1122 | 14.75
50 | 27 | 7 | 13 | 0 | 0 | 0 | 0 | 0 | 0 | 3 | 1120 | 14.9884
50 | 27 | 7 | 13 | 0 | 0 | 0 | 0 | 0 | 0 | 3 | 1118 | 15.2132
50 | 27 | 7 | 13 | 0 | 0 | 0 | 0 | 0 | 0 | 3 | 1116 | 15.396
50 | 27 | 7 | 13 | 0 | 0 | 0 | 0 | 0 | 0 | 3 | 1114 | 15.6567
50 | 27 | 7 | 13 | 0 | 0 | 0 | 0 | 0 | 0 | 3 | 1112 | 16.0366
50 | 27 | 7 | 13 | 0 | 0 | 0 | 0 | 0 | 0 | 3 | 1110 | 16.1903
50 | 27 | 7 | 13 | 0 | 0 | 0 | 0 | 0 | 0 | 3 | 1108 | 16.4688
50 | 27 | 7 | 13 | 0 | 0 | 0 | 0 | 0 | 0 | 3 | 1106 | 16.8389
50 | 27 | 7 | 13 | 0 | 0 | 0 | 0 | 0 | 0 | 3 | 1104 | 16.9894
50 | 27 | 7 | 13 | 0 | 0 | 0 | 0 | 0 | 0 | 3 | 1102 | 17.4527
50 | 27 | 7 | 13 | 0 | 0 | 0 | 0 | 0 | 0 | 3 | 1100 | 18.0286
50 | 27 | 7 | 13 | 0 | 0 | 0 | 0 | 0 | 0 | 3 | 1098 | 19.172
50 | 27 | 7 | 13 | 0 | 0 | 0 | 0 | 0 | 0 | 3 | 1096 | 19.8508
50 | 27 | 7 | 13 | 0 | 0 | 0 | 0 | 0 | 0 | 3 | 1094 | 20.195
50 | 27 | 7 | 13 | 0 | 0 | 0 | 0 | 0 | 0 | 3 | 1092 | 20.8397
50 | 27 | 7 | 13 | 0 | 0 | 0 | 0 | 0 | 0 | 3 | 1090 | 21.3448
50 | 27 | 7 | 13 | 0 | 0 | 0 | 0 | 0 | 0 | 3 | 1088 | 21.9484
50 | 27 | 7 | 13 | 0 | 0 | 0 | 0 | 0 | 0 | 3 | 1086 | 22.475
50 | 27 | 7 | 13 | 0 | 0 | 0 | 0 | 0 | 0 | 3 | 1084 | 23.1404
50 | 27 | 7 | 13 | 0 | 0 | 0 | 0 | 0 | 0 | 3 | 1082 | 23.7874
50 | 27 | 7 | 13 | 0 | 0 | 0 | 0 | 0 | 0 | 3 | 1080 | 24.394
50 | 27 | 7 | 13 | 0 | 0 | 0 | 0 | 0 | 0 | 3 | 1078 | 24.8246
50 | 27 | 7 | 13 | 0 | 0 | 0 | 0 | 0 | 0 | 3 | 1076 | 25.4629
50 | 27 | 7 | 13 | 0 | 0 | 0 | 0 | 0 | 0 | 3 | 1074 | 25.947
50 | 27 | 7 | 13 | 0 | 0 | 0 | 0 | 0 | 0 | 3 | 1072 | 26.4655
50 | 27 | 7 | 13 | 0 | 0 | 0 | 0 | 0 | 0 | 3 | 1070 | 27.2392
50 | 27 | 7 | 13 | 0 | 0 | 0 | 0 | 0 | 0 | 3 | 1068 | 28.0737
50 | 27 | 7 | 13 | 0 | 0 | 0 | 0 | 0 | 0 | 3 | 1066 | 28.8864
50 | 27 | 7 | 13 | 0 | 0 | 0 | 0 | 0 | 0 | 3 | 1064 | 29.5809
50 | 27 | 7 | 13 | 0 | 0 | 0 | 0 | 0 | 0 | 3 | 1062 | 30.5153
50 | 27 | 7 | 13 | 0 | 0 | 0 | 0 | 0 | 0 | 3 | 1060 | 31.3897
50 | 27 | 7 | 13 | 0 | 0 | 0 | 0 | 0 | 0 | 3 | 1058 | 32.2672
50 | 27 | 7 | 13 | 0 | 0 | 0 | 0 | 0 | 0 | 3 | 1056 | 33.2524
50 | 27 | 7 | 13 | 0 | 0 | 0 | 0 | 0 | 0 | 3 | 1054 | 34.0425
50 | 27 | 7 | 13 | 0 | 0 | 0 | 0 | 0 | 0 | 3 | 1052 | 34.9157
50 | 27 | 7 | 13 | 0 | 0 | 0 | 0 | 0 | 0 | 3 | 1050 | 36.0032
50 | 27 | 7 | 13 | 0 | 0 | 0 | 0 | 0 | 0 | 3 | 1048 | 36.9184
50 | 27 | 7 | 13 | 0 | 0 | 0 | 0 | 0 | 0 | 3 | 1046 | 37.925
50 | 27 | 7 | 13 | 0 | 0 | 0 | 0 | 0 | 0 | 3 | 1044 | 38.968
50 | 27 | 7 | 13 | 0 | 0 | 0 | 0 | 0 | 0 | 3 | 1042 | 40.0286
50 | 27 | 7 | 13 | 0 | 0 | 0 | 0 | 0 | 0 | 3 | 1040 | 40.7569
50 | 27 | 7 | 13 | 0 | 0 | 0 | 0 | 0 | 0 | 3 | 1038 | 41.8549
50 | 27 | 7 | 13 | 0 | 0 | 0 | 0 | 0 | 0 | 3 | 1036 | 42.8307
50 | 27 | 7 | 13 | 0 | 0 | 0 | 0 | 0 | 0 | 3 | 1034 | 43.7283
50 | 27 | 7 | 13 | 0 | 0 | 0 | 0 | 0 | 0 | 3 | 1032 | 44.8964
50 | 27 | 7 | 13 | 0 | 0 | 0 | 0 | 0 | 0 | 3 | 1030 | 46.4846
50 | 27 | 7 | 13 | 0 | 0 | 0 | 0 | 0 | 0 | 3 | 1028 | 47.4427
50 | 27 | 7 | 13 | 0 | 0 | 0 | 0 | 0 | 0 | 3 | 1026 | 48.511
50 | 27 | 7 | 13 | 0 | 0 | 0 | 0 | 0 | 0 | 3 | 1024 | 49.726
50 | 27 | 7 | 13 | 0 | 0 | 0 | 0 | 0 | 0 | 3 | 1022 | 50.9321
50 | 27 | 7 | 13 | 0 | 0 | 0 | 0 | 0 | 0 | 3 | 1020 | 52.2122
50 | 27 | 7 | 13 | 0 | 0 | 0 | 0 | 0 | 0 | 3 | 1018 | 53.6711
50 | 27 | 7 | 13 | 0 | 0 | 0 | 0 | 0 | 0 | 3 | 1016 | 55.4678
50 | 27 | 7 | 13 | 0 | 0 | 0 | 0 | 0 | 0 | 3 | 1014 | 57.1002
50 | 27 | 7 | 13 | 0 | 0 | 0 | 0 | 0 | 0 | 3 | 1012 | 58.4406
50 | 27 | 7 | 13 | 0 | 0 | 0 | 0 | 0 | 0 | 3 | 1010 | 60.0619
50 | 27 | 7 | 13 | 0 | 0 | 0 | 0 | 0 | 0 | 3 | 1008 | 61.571
50 | 27 | 7 | 13 | 0 | 0 | 0 | 0 | 0 | 0 | 3 | 1006 | 63.5816
50 | 27 | 7 | 13 | 0 | 0 | 0 | 0 | 0 | 0 | 3 | 1004 | 65.5358
50 | 27 | 7 | 13 | 0 | 0 | 0 | 0 | 0 | 0 | 3 | 1002 | 67.6813
50 | 27 | 7 | 13 | 0 | 0 | 0 | 0 | 0 | 0 | 3 | 1000 | 69.471
50 | 27 | 7 | 13 | 0 | 0 | 0 | 0 | 0 | 0 | 3 | 998 | 71.5328
50 | 27 | 7 | 13 | 0 | 0 | 0 | 0 | 0 | 0 | 3 | 996 | 73.7777
50 | 27 | 7 | 13 | 0 | 0 | 0 | 0 | 0 | 0 | 3 | 994 | 76.624
50 | 27 | 7 | 13 | 0 | 0 | 0 | 0 | 0 | 0 | 3 | 992 | 78.8431
50 | 27 | 7 | 13 | 0 | 0 | 0 | 0 | 0 | 0 | 3 | 990 | 81.1957
50 | 27 | 7 | 13 | 0 | 0 | 0 | 0 | 0 | 0 | 3 | 988 | 83.6221
50 | 27 | 7 | 13 | 0 | 0 | 0 | 0 | 0 | 0 | 3 | 986 | 86.4511
50 | 27 | 7 | 13 | 0 | 0 | 0 | 0 | 0 | 0 | 3 | 984 | 88.9929
50 | 27 | 7 | 13 | 0 | 0 | 0 | 0 | 0 | 0 | 3 | 982 | 92.1549
50 | 27 | 7 | 13 | 0 | 0 | 0 | 0 | 0 | 0 | 3 | 980 | 94.7832
50 | 27 | 7 | 13 | 0 | 0 | 0 | 0 | 0 | 0 | 3 | 978 | 97.9862
50 | 27 | 7 | 13 | 0 | 0 | 0 | 0 | 0 | 0 | 3 | 976 | 101.244
50 | 27 | 7 | 13 | 0 | 0 | 0 | 0 | 0 | 0 | 3 | 974 | 104.637
50 | 27 | 7 | 13 | 0 | 0 | 0 | 0 | 0 | 0 | 3 | 972 | 107.811
50 | 27 | 7 | 13 | 0 | 0 | 0 | 0 | 0 | 0 | 3 | 970 | 111.616
50 | 27 | 7 | 13 | 0 | 0 | 0 | 0 | 0 | 0 | 3 | 968 | 115.626
50 | 27 | 7 | 13 | 0 | 0 | 0 | 0 | 0 | 0 | 3 | 966 | 118.62
50 | 27 | 7 | 13 | 0 | 0 | 0 | 0 | 0 | 0 | 3 | 964 | 122.986
50 | 27 | 7 | 13 | 0 | 0 | 0 | 0 | 0 | 0 | 3 | 962 | 127.282
50 | 27 | 7 | 13 | 0 | 0 | 0 | 0 | 0 | 0 | 3 | 960 | 132.213
50 | 27 | 7 | 13 | 0 | 0 | 0 | 0 | 0 | 0 | 3 | 958 | 136.996
50 | 27 | 7 | 13 | 0 | 0 | 0 | 0 | 0 | 0 | 3 | 956 | 142.078
50 | 27 | 7 | 13 | 0 | 0 | 0 | 0 | 0 | 0 | 3 | 954 | 148.093
50 | 27 | 7 | 13 | 0 | 0 | 0 | 0 | 0 | 0 | 3 | 952 | 153.625
50 | 27 | 7 | 13 | 0 | 0 | 0 | 0 | 0 | 0 | 3 | 950 | 160.05
50 | 27 | 7 | 13 | 0 | 0 | 0 | 0 | 0 | 0 | 3 | 948 | 165.638
50 | 27 | 7 | 13 | 0 | 0 | 0 | 0 | 0 | 0 | 3 | 946 | 172.718
50 | 27 | 7 | 13 | 0 | 0 | 0 | 0 | 0 | 0 | 3 | 944 | 179.683
50 | 27 | 7 | 13 | 0 | 0 | 0 | 0 | 0 | 0 | 3 | 942 | 187.97
50 | 27 | 7 | 13 | 0 | 0 | 0 | 0 | 0 | 0 | 3 | 940 | 195.52
50.56 | 19.56 | 10.62 | 15.65 | 0 | 0 | 0 | 0 | 0 | 0 | 3.61 | 1150 | 18.6337
50.56 | 19.56 | 10.62 | 15.65 | 0 | 0 | 0 | 0 | 0 | 0 | 3.61 | 1148 | 19.2129
50.56 | 19.56 | 10.62 | 15.65 | 0 | 0 | 0 | 0 | 0 | 0 | 3.61 | 1146 | 19.5302
50.56 | 19.56 | 10.62 | 15.65 | 0 | 0 | 0 | 0 | 0 | 0 | 3.61 | 1144 | 19.7513
50.56 | 19.56 | 10.62 | 15.65 | 0 | 0 | 0 | 0 | 0 | 0 | 3.61 | 1142 | 20.0366
50.56 | 19.56 | 10.62 | 15.65 | 0 | 0 | 0 | 0 | 0 | 0 | 3.61 | 1140 | 20.478
50.56 | 19.56 | 10.62 | 15.65 | 0 | 0 | 0 | 0 | 0 | 0 | 3.61 | 1138 | 21.1562
50.56 | 19.56 | 10.62 | 15.65 | 0 | 0 | 0 | 0 | 0 | 0 | 3.61 | 1136 | 21.7806
50.56 | 19.56 | 10.62 | 15.65 | 0 | 0 | 0 | 0 | 0 | 0 | 3.61 | 1134 | 22.2546
50.56 | 19.56 | 10.62 | 15.65 | 0 | 0 | 0 | 0 | 0 | 0 | 3.61 | 1132 | 22.3031
50.56 | 19.56 | 10.62 | 15.65 | 0 | 0 | 0 | 0 | 0 | 0 | 3.61 | 1130 | 22.6312
50.56 | 19.56 | 10.62 | 15.65 | 0 | 0 | 0 | 0 | 0 | 0 | 3.61 | 1128 | 23.1372
50.56 | 19.56 | 10.62 | 15.65 | 0 | 0 | 0 | 0 | 0 | 0 | 3.61 | 1126 | 23.848
50.56 | 19.56 | 10.62 | 15.65 | 0 | 0 | 0 | 0 | 0 | 0 | 3.61 | 1124 | 24.2195
50.56 | 19.56 | 10.62 | 15.65 | 0 | 0 | 0 | 0 | 0 | 0 | 3.61 | 1122 | 24.3631
50.56 | 19.56 | 10.62 | 15.65 | 0 | 0 | 0 | 0 | 0 | 0 | 3.61 | 1120 | 24.9244
50.56 | 19.56 | 10.62 | 15.65 | 0 | 0 | 0 | 0 | 0 | 0 | 3.61 | 1118 | 25.6009
50.56 | 19.56 | 10.62 | 15.65 | 0 | 0 | 0 | 0 | 0 | 0 | 3.61 | 1116 | 26.0603
50.56 | 19.56 | 10.62 | 15.65 | 0 | 0 | 0 | 0 | 0 | 0 | 3.61 | 1114 | 26.354
50.56 | 19.56 | 10.62 | 15.65 | 0 | 0 | 0 | 0 | 0 | 0 | 3.61 | 1112 | 27.1084
50.56 | 19.56 | 10.62 | 15.65 | 0 | 0 | 0 | 0 | 0 | 0 | 3.61 | 1110 | 27.5407
50.56 | 19.56 | 10.62 | 15.65 | 0 | 0 | 0 | 0 | 0 | 0 | 3.61 | 1108 | 27.9337
50.56 | 19.56 | 10.62 | 15.65 | 0 | 0 | 0 | 0 | 0 | 0 | 3.61 | 1106 | 28.3212
50.56 | 19.56 | 10.62 | 15.65 | 0 | 0 | 0 | 0 | 0 | 0 | 3.61 | 1104 | 29.0857
50.56 | 19.56 | 10.62 | 15.65 | 0 | 0 | 0 | 0 | 0 | 0 | 3.61 | 1102 | 29.9309
50.56 | 19.56 | 10.62 | 15.65 | 0 | 0 | 0 | 0 | 0 | 0 | 3.61 | 1100 | 30.9107
50.56 | 19.56 | 10.62 | 15.65 | 0 | 0 | 0 | 0 | 0 | 0 | 3.61 | 1098 | 31.6131
50.56 | 19.56 | 10.62 | 15.65 | 0 | 0 | 0 | 0 | 0 | 0 | 3.61 | 1096 | 32.1226
50.56 | 19.56 | 10.62 | 15.65 | 0 | 0 | 0 | 0 | 0 | 0 | 3.61 | 1094 | 32.3479
50.56 | 19.56 | 10.62 | 15.65 | 0 | 0 | 0 | 0 | 0 | 0 | 3.61 | 1092 | 32.3426
50.56 | 19.56 | 10.62 | 15.65 | 0 | 0 | 0 | 0 | 0 | 0 | 3.61 | 1090 | 32.8985
50.56 | 19.56 | 10.62 | 15.65 | 0 | 0 | 0 | 0 | 0 | 0 | 3.61 | 1088 | 33.4917
50.56 | 19.56 | 10.62 | 15.65 | 0 | 0 | 0 | 0 | 0 | 0 | 3.61 | 1086 | 34.5498
50.56 | 19.56 | 10.62 | 15.65 | 0 | 0 | 0 | 0 | 0 | 0 | 3.61 | 1084 | 35.1903
50.56 | 19.56 | 10.62 | 15.65 | 0 | 0 | 0 | 0 | 0 | 0 | 3.61 | 1082 | 35.9756
50.56 | 19.56 | 10.62 | 15.65 | 0 | 0 | 0 | 0 | 0 | 0 | 3.61 | 1080 | 37.2657
50.56 | 19.56 | 10.62 | 15.65 | 0 | 0 | 0 | 0 | 0 | 0 | 3.61 | 1078 | 38.431
50.56 | 19.56 | 10.62 | 15.65 | 0 | 0 | 0 | 0 | 0 | 0 | 3.61 | 1076 | 39.1901
50.56 | 19.56 | 10.62 | 15.65 | 0 | 0 | 0 | 0 | 0 | 0 | 3.61 | 1074 | 40.554
50.56 | 19.56 | 10.62 | 15.65 | 0 | 0 | 0 | 0 | 0 | 0 | 3.61 | 1072 | 41.4974
50.56 | 19.56 | 10.62 | 15.65 | 0 | 0 | 0 | 0 | 0 | 0 | 3.61 | 1070 | 42.6732
50.56 | 19.56 | 10.62 | 15.65 | 0 | 0 | 0 | 0 | 0 | 0 | 3.61 | 1068 | 43.6045
50.56 | 19.56 | 10.62 | 15.65 | 0 | 0 | 0 | 0 | 0 | 0 | 3.61 | 1066 | 44.2706
50.56 | 19.56 | 10.62 | 15.65 | 0 | 0 | 0 | 0 | 0 | 0 | 3.61 | 1064 | 45.2249
50.56 | 19.56 | 10.62 | 15.65 | 0 | 0 | 0 | 0 | 0 | 0 | 3.61 | 1062 | 45.876
50.56 | 19.56 | 10.62 | 15.65 | 0 | 0 | 0 | 0 | 0 | 0 | 3.61 | 1060 | 47.5342
50.56 | 19.56 | 10.62 | 15.65 | 0 | 0 | 0 | 0 | 0 | 0 | 3.61 | 1058 | 48.7455
50.56 | 19.56 | 10.62 | 15.65 | 0 | 0 | 0 | 0 | 0 | 0 | 3.61 | 1056 | 49.4722
50.56 | 19.56 | 10.62 | 15.65 | 0 | 0 | 0 | 0 | 0 | 0 | 3.61 | 1054 | 50.4358
50.56 | 19.56 | 10.62 | 15.65 | 0 | 0 | 0 | 0 | 0 | 0 | 3.61 | 1052 | 51.0466
50.56 | 19.56 | 10.62 | 15.65 | 0 | 0 | 0 | 0 | 0 | 0 | 3.61 | 1050 | 51.8407
50.56 | 19.56 | 10.62 | 15.65 | 0 | 0 | 0 | 0 | 0 | 0 | 3.61 | 1048 | 52.7665
50.56 | 19.56 | 10.62 | 15.65 | 0 | 0 | 0 | 0 | 0 | 0 | 3.61 | 1046 | 53.947
50.56 | 19.56 | 10.62 | 15.65 | 0 | 0 | 0 | 0 | 0 | 0 | 3.61 | 1044 | 54.9766
50.56 | 19.56 | 10.62 | 15.65 | 0 | 0 | 0 | 0 | 0 | 0 | 3.61 | 1042 | 56.481
50.56 | 19.56 | 10.62 | 15.65 | 0 | 0 | 0 | 0 | 0 | 0 | 3.61 | 1040 | 58.1877
50.56 | 19.56 | 10.62 | 15.65 | 0 | 0 | 0 | 0 | 0 | 0 | 3.61 | 1038 | 60.0397
50.56 | 19.56 | 10.62 | 15.65 | 0 | 0 | 0 | 0 | 0 | 0 | 3.61 | 1036 | 61.746
50.56 | 19.56 | 10.62 | 15.65 | 0 | 0 | 0 | 0 | 0 | 0 | 3.61 | 1034 | 63.727
50.56 | 19.56 | 10.62 | 15.65 | 0 | 0 | 0 | 0 | 0 | 0 | 3.61 | 1032 | 65.3034
50.56 | 19.56 | 10.62 | 15.65 | 0 | 0 | 0 | 0 | 0 | 0 | 3.61 | 1030 | 67.377
50.56 | 19.56 | 10.62 | 15.65 | 0 | 0 | 0 | 0 | 0 | 0 | 3.61 | 1028 | 69.6795
50.56 | 19.56 | 10.62 | 15.65 | 0 | 0 | 0 | 0 | 0 | 0 | 3.61 | 1026 | 71.7051
50.56 | 19.56 | 10.62 | 15.65 | 0 | 0 | 0 | 0 | 0 | 0 | 3.61 | 1024 | 73.7431
50.56 | 19.56 | 10.62 | 15.65 | 0 | 0 | 0 | 0 | 0 | 0 | 3.61 | 1022 | 75.7533
50.56 | 19.56 | 10.62 | 15.65 | 0 | 0 | 0 | 0 | 0 | 0 | 3.61 | 1020 | 77.963
50.56 | 19.56 | 10.62 | 15.65 | 0 | 0 | 0 | 0 | 0 | 0 | 3.61 | 1018 | 80.7411
50.56 | 19.56 | 10.62 | 15.65 | 0 | 0 | 0 | 0 | 0 | 0 | 3.61 | 1016 | 84.2557
50.56 | 19.56 | 10.62 | 15.65 | 0 | 0 | 0 | 0 | 0 | 0 | 3.61 | 1014 | 87.3837
50.56 | 19.56 | 10.62 | 15.65 | 0 | 0 | 0 | 0 | 0 | 0 | 3.61 | 1012 | 90.5696
50.56 | 19.56 | 10.62 | 15.65 | 0 | 0 | 0 | 0 | 0 | 0 | 3.61 | 1010 | 93.2058
50.56 | 19.56 | 10.62 | 15.65 | 0 | 0 | 0 | 0 | 0 | 0 | 3.61 | 1008 | 96.2528
50.56 | 19.56 | 10.62 | 15.65 | 0 | 0 | 0 | 0 | 0 | 0 | 3.61 | 1006 | 98.8796
50.56 | 19.56 | 10.62 | 15.65 | 0 | 0 | 0 | 0 | 0 | 0 | 3.61 | 1004 | 102.625
50.56 | 19.56 | 10.62 | 15.65 | 0 | 0 | 0 | 0 | 0 | 0 | 3.61 | 1002 | 105.635
50.56 | 19.56 | 10.62 | 15.65 | 0 | 0 | 0 | 0 | 0 | 0 | 3.61 | 1000 | 109.099
50.56 | 19.56 | 10.62 | 15.65 | 0 | 0 | 0 | 0 | 0 | 0 | 3.61 | 998 | 113.091
50.56 | 19.56 | 10.62 | 15.65 | 0 | 0 | 0 | 0 | 0 | 0 | 3.61 | 996 | 116.548
50.56 | 19.56 | 10.62 | 15.65 | 0 | 0 | 0 | 0 | 0 | 0 | 3.61 | 994 | 121.208
50.56 | 19.56 | 10.62 | 15.65 | 0 | 0 | 0 | 0 | 0 | 0 | 3.61 | 992 | 124.8
50.56 | 19.56 | 10.62 | 15.65 | 0 | 0 | 0 | 0 | 0 | 0 | 3.61 | 990 | 129.282
50.56 | 19.56 | 10.62 | 15.65 | 0 | 0 | 0 | 0 | 0 | 0 | 3.61 | 988 | 133.767
50.56 | 19.56 | 10.62 | 15.65 | 0 | 0 | 0 | 0 | 0 | 0 | 3.61 | 986 | 138.804
50.56 | 19.56 | 10.62 | 15.65 | 0 | 0 | 0 | 0 | 0 | 0 | 3.61 | 984 | 143.632
50.56 | 19.56 | 10.62 | 15.65 | 0 | 0 | 0 | 0 | 0 | 0 | 3.61 | 982 | 147.937
50.56 | 19.56 | 10.62 | 15.65 | 0 | 0 | 0 | 0 | 0 | 0 | 3.61 | 980 | 154.042
50.56 | 19.56 | 10.62 | 15.65 | 0 | 0 | 0 | 0 | 0 | 0 | 3.61 | 978 | 159.898
50.56 | 19.56 | 10.62 | 15.65 | 0 | 0 | 0 | 0 | 0 | 0 | 3.61 | 976 | 165.175
50.56 | 19.56 | 10.62 | 15.65 | 0 | 0 | 0 | 0 | 0 | 0 | 3.61 | 974 | 171.329
50.56 | 19.56 | 10.62 | 15.65 | 0 | 0 | 0 | 0 | 0 | 0 | 3.61 | 972 | 177.104
50.56 | 19.56 | 10.62 | 15.65 | 0 | 0 | 0 | 0 | 0 | 0 | 3.61 | 970 | 184.457
50.56 | 19.56 | 10.62 | 15.65 | 0 | 0 | 0 | 0 | 0 | 0 | 3.61 | 968 | 190.901
50.56 | 19.56 | 10.62 | 15.65 | 0 | 0 | 0 | 0 | 0 | 0 | 3.61 | 966 | 198.427
50.56 | 19.56 | 10.62 | 15.65 | 0 | 0 | 0 | 0 | 0 | 0 | 3.61 | 964 | 206.14
51.12 | 19.79 | 9.62 | 15.82 | 0 | 0 | 0 | 0 | 0 | 0 | 3.65 | 1150 | 14.8148
51.12 | 19.79 | 9.62 | 15.82 | 0 | 0 | 0 | 0 | 0 | 0 | 3.65 | 1148 | 14.768
51.12 | 19.79 | 9.62 | 15.82 | 0 | 0 | 0 | 0 | 0 | 0 | 3.65 | 1146 | 15.0244
51.12 | 19.79 | 9.62 | 15.82 | 0 | 0 | 0 | 0 | 0 | 0 | 3.65 | 1144 | 15.3258
51.12 | 19.79 | 9.62 | 15.82 | 0 | 0 | 0 | 0 | 0 | 0 | 3.65 | 1142 | 15.6804
51.12 | 19.79 | 9.62 | 15.82 | 0 | 0 | 0 | 0 | 0 | 0 | 3.65 | 1140 | 15.8754
51.12 | 19.79 | 9.62 | 15.82 | 0 | 0 | 0 | 0 | 0 | 0 | 3.65 | 1138 | 15.959
51.12 | 19.79 | 9.62 | 15.82 | 0 | 0 | 0 | 0 | 0 | 0 | 3.65 | 1136 | 16.2088
51.12 | 19.79 | 9.62 | 15.82 | 0 | 0 | 0 | 0 | 0 | 0 | 3.65 | 1134 | 16.341
51.12 | 19.79 | 9.62 | 15.82 | 0 | 0 | 0 | 0 | 0 | 0 | 3.65 | 1132 | 16.5374
51.12 | 19.79 | 9.62 | 15.82 | 0 | 0 | 0 | 0 | 0 | 0 | 3.65 | 1130 | 16.8571
51.12 | 19.79 | 9.62 | 15.82 | 0 | 0 | 0 | 0 | 0 | 0 | 3.65 | 1128 | 17.1728
51.12 | 19.79 | 9.62 | 15.82 | 0 | 0 | 0 | 0 | 0 | 0 | 3.65 | 1126 | 17.3242
51.12 | 19.79 | 9.62 | 15.82 | 0 | 0 | 0 | 0 | 0 | 0 | 3.65 | 1124 | 17.711
51.12 | 19.79 | 9.62 | 15.82 | 0 | 0 | 0 | 0 | 0 | 0 | 3.65 | 1122 | 18.3192
51.12 | 19.79 | 9.62 | 15.82 | 0 | 0 | 0 | 0 | 0 | 0 | 3.65 | 1120 | 18.7445
51.12 | 19.79 | 9.62 | 15.82 | 0 | 0 | 0 | 0 | 0 | 0 | 3.65 | 1118 | 19.0261
51.12 | 19.79 | 9.62 | 15.82 | 0 | 0 | 0 | 0 | 0 | 0 | 3.65 | 1116 | 19.3797
51.12 | 19.79 | 9.62 | 15.82 | 0 | 0 | 0 | 0 | 0 | 0 | 3.65 | 1114 | 19.8371
51.12 | 19.79 | 9.62 | 15.82 | 0 | 0 | 0 | 0 | 0 | 0 | 3.65 | 1112 | 20.3111
51.12 | 19.79 | 9.62 | 15.82 | 0 | 0 | 0 | 0 | 0 | 0 | 3.65 | 1110 | 20.9569
51.12 | 19.79 | 9.62 | 15.82 | 0 | 0 | 0 | 0 | 0 | 0 | 3.65 | 1108 | 21.4791
51.12 | 19.79 | 9.62 | 15.82 | 0 | 0 | 0 | 0 | 0 | 0 | 3.65 | 1106 | 21.7283
51.12 | 19.79 | 9.62 | 15.82 | 0 | 0 | 0 | 0 | 0 | 0 | 3.65 | 1104 | 22.1097
51.12 | 19.79 | 9.62 | 15.82 | 0 | 0 | 0 | 0 | 0 | 0 | 3.65 | 1102 | 22.3889
51.12 | 19.79 | 9.62 | 15.82 | 0 | 0 | 0 | 0 | 0 | 0 | 3.65 | 1100 | 23.0512
51.12 | 19.79 | 9.62 | 15.82 | 0 | 0 | 0 | 0 | 0 | 0 | 3.65 | 1098 | 23.7134
51.12 | 19.79 | 9.62 | 15.82 | 0 | 0 | 0 | 0 | 0 | 0 | 3.65 | 1096 | 24.4725
51.12 | 19.79 | 9.62 | 15.82 | 0 | 0 | 0 | 0 | 0 | 0 | 3.65 | 1094 | 24.9916
51.12 | 19.79 | 9.62 | 15.82 | 0 | 0 | 0 | 0 | 0 | 0 | 3.65 | 1092 | 25.4321
51.12 | 19.79 | 9.62 | 15.82 | 0 | 0 | 0 | 0 | 0 | 0 | 3.65 | 1090 | 25.8721
51.12 | 19.79 | 9.62 | 15.82 | 0 | 0 | 0 | 0 | 0 | 0 | 3.65 | 1088 | 26.3086
51.12 | 19.79 | 9.62 | 15.82 | 0 | 0 | 0 | 0 | 0 | 0 | 3.65 | 1086 | 26.876
51.12 | 19.79 | 9.62 | 15.82 | 0 | 0 | 0 | 0 | 0 | 0 | 3.65 | 1084 | 27.57
51.12 | 19.79 | 9.62 | 15.82 | 0 | 0 | 0 | 0 | 0 | 0 | 3.65 | 1082 | 28.1314
51.12 | 19.79 | 9.62 | 15.82 | 0 | 0 | 0 | 0 | 0 | 0 | 3.65 | 1080 | 28.8676
51.12 | 19.79 | 9.62 | 15.82 | 0 | 0 | 0 | 0 | 0 | 0 | 3.65 | 1078 | 29.4375
51.12 | 19.79 | 9.62 | 15.82 | 0 | 0 | 0 | 0 | 0 | 0 | 3.65 | 1076 | 30.1596
51.12 | 19.79 | 9.62 | 15.82 | 0 | 0 | 0 | 0 | 0 | 0 | 3.65 | 1074 | 30.6847
51.12 | 19.79 | 9.62 | 15.82 | 0 | 0 | 0 | 0 | 0 | 0 | 3.65 | 1072 | 31.3383
51.12 | 19.79 | 9.62 | 15.82 | 0 | 0 | 0 | 0 | 0 | 0 | 3.65 | 1070 | 32.4141
51.12 | 19.79 | 9.62 | 15.82 | 0 | 0 | 0 | 0 | 0 | 0 | 3.65 | 1068 | 32.9996
51.12 | 19.79 | 9.62 | 15.82 | 0 | 0 | 0 | 0 | 0 | 0 | 3.65 | 1066 | 33.8916
51.12 | 19.79 | 9.62 | 15.82 | 0 | 0 | 0 | 0 | 0 | 0 | 3.65 | 1064 | 34.6844
51.12 | 19.79 | 9.62 | 15.82 | 0 | 0 | 0 | 0 | 0 | 0 | 3.65 | 1062 | 35.3196
51.12 | 19.79 | 9.62 | 15.82 | 0 | 0 | 0 | 0 | 0 | 0 | 3.65 | 1060 | 36.2779
51.12 | 19.79 | 9.62 | 15.82 | 0 | 0 | 0 | 0 | 0 | 0 | 3.65 | 1058 | 37.053
51.12 | 19.79 | 9.62 | 15.82 | 0 | 0 | 0 | 0 | 0 | 0 | 3.65 | 1056 | 38.0596
51.12 | 19.79 | 9.62 | 15.82 | 0 | 0 | 0 | 0 | 0 | 0 | 3.65 | 1054 | 39.1562
51.12 | 19.79 | 9.62 | 15.82 | 0 | 0 | 0 | 0 | 0 | 0 | 3.65 | 1052 | 40.3129
51.12 | 19.79 | 9.62 | 15.82 | 0 | 0 | 0 | 0 | 0 | 0 | 3.65 | 1050 | 41.4281
51.12 | 19.79 | 9.62 | 15.82 | 0 | 0 | 0 | 0 | 0 | 0 | 3.65 | 1048 | 42.2183
51.12 | 19.79 | 9.62 | 15.82 | 0 | 0 | 0 | 0 | 0 | 0 | 3.65 | 1046 | 43.5021
51.12 | 19.79 | 9.62 | 15.82 | 0 | 0 | 0 | 0 | 0 | 0 | 3.65 | 1044 | 44.4226
51.12 | 19.79 | 9.62 | 15.82 | 0 | 0 | 0 | 0 | 0 | 0 | 3.65 | 1042 | 45.5638
51.12 | 19.79 | 9.62 | 15.82 | 0 | 0 | 0 | 0 | 0 | 0 | 3.65 | 1040 | 46.9285
51.12 | 19.79 | 9.62 | 15.82 | 0 | 0 | 0 | 0 | 0 | 0 | 3.65 | 1038 | 48.0509
51.12 | 19.79 | 9.62 | 15.82 | 0 | 0 | 0 | 0 | 0 | 0 | 3.65 | 1036 | 49.3968
51.12 | 19.79 | 9.62 | 15.82 | 0 | 0 | 0 | 0 | 0 | 0 | 3.65 | 1034 | 50.518
51.12 | 19.79 | 9.62 | 15.82 | 0 | 0 | 0 | 0 | 0 | 0 | 3.65 | 1032 | 51.8811
51.12 | 19.79 | 9.62 | 15.82 | 0 | 0 | 0 | 0 | 0 | 0 | 3.65 | 1030 | 53.3266
51.12 | 19.79 | 9.62 | 15.82 | 0 | 0 | 0 | 0 | 0 | 0 | 3.65 | 1028 | 54.7585
51.12 | 19.79 | 9.62 | 15.82 | 0 | 0 | 0 | 0 | 0 | 0 | 3.65 | 1026 | 56.2955
51.12 | 19.79 | 9.62 | 15.82 | 0 | 0 | 0 | 0 | 0 | 0 | 3.65 | 1024 | 57.5547
51.12 | 19.79 | 9.62 | 15.82 | 0 | 0 | 0 | 0 | 0 | 0 | 3.65 | 1022 | 58.993
51.12 | 19.79 | 9.62 | 15.82 | 0 | 0 | 0 | 0 | 0 | 0 | 3.65 | 1020 | 60.6156
51.12 | 19.79 | 9.62 | 15.82 | 0 | 0 | 0 | 0 | 0 | 0 | 3.65 | 1018 | 62.2767
51.12 | 19.79 | 9.62 | 15.82 | 0 | 0 | 0 | 0 | 0 | 0 | 3.65 | 1016 | 64.1629
51.12 | 19.79 | 9.62 | 15.82 | 0 | 0 | 0 | 0 | 0 | 0 | 3.65 | 1014 | 65.768
51.12 | 19.79 | 9.62 | 15.82 | 0 | 0 | 0 | 0 | 0 | 0 | 3.65 | 1012 | 67.4684
51.12 | 19.79 | 9.62 | 15.82 | 0 | 0 | 0 | 0 | 0 | 0 | 3.65 | 1010 | 69.3578
51.12 | 19.79 | 9.62 | 15.82 | 0 | 0 | 0 | 0 | 0 | 0 | 3.65 | 1008 | 71.3391
51.12 | 19.79 | 9.62 | 15.82 | 0 | 0 | 0 | 0 | 0 | 0 | 3.65 | 1006 | 73.207
51.12 | 19.79 | 9.62 | 15.82 | 0 | 0 | 0 | 0 | 0 | 0 | 3.65 | 1004 | 75.4733
51.12 | 19.79 | 9.62 | 15.82 | 0 | 0 | 0 | 0 | 0 | 0 | 3.65 | 1002 | 77.6751
51.12 | 19.79 | 9.62 | 15.82 | 0 | 0 | 0 | 0 | 0 | 0 | 3.65 | 1000 | 79.9037
51.12 | 19.79 | 9.62 | 15.82 | 0 | 0 | 0 | 0 | 0 | 0 | 3.65 | 998 | 82.2084
51.12 | 19.79 | 9.62 | 15.82 | 0 | 0 | 0 | 0 | 0 | 0 | 3.65 | 996 | 84.5942
51.12 | 19.79 | 9.62 | 15.82 | 0 | 0 | 0 | 0 | 0 | 0 | 3.65 | 994 | 87.3272
51.12 | 19.79 | 9.62 | 15.82 | 0 | 0 | 0 | 0 | 0 | 0 | 3.65 | 992 | 90.1535
51.12 | 19.79 | 9.62 | 15.82 | 0 | 0 | 0 | 0 | 0 | 0 | 3.65 | 990 | 92.9457
51.12 | 19.79 | 9.62 | 15.82 | 0 | 0 | 0 | 0 | 0 | 0 | 3.65 | 988 | 95.9889
51.12 | 19.79 | 9.62 | 15.82 | 0 | 0 | 0 | 0 | 0 | 0 | 3.65 | 986 | 99.1289
51.12 | 19.79 | 9.62 | 15.82 | 0 | 0 | 0 | 0 | 0 | 0 | 3.65 | 984 | 102.136
51.12 | 19.79 | 9.62 | 15.82 | 0 | 0 | 0 | 0 | 0 | 0 | 3.65 | 982 | 105.754
51.12 | 19.79 | 9.62 | 15.82 | 0 | 0 | 0 | 0 | 0 | 0 | 3.65 | 980 | 109.431
51.12 | 19.79 | 9.62 | 15.82 | 0 | 0 | 0 | 0 | 0 | 0 | 3.65 | 978 | 113.501
51.12 | 19.79 | 9.62 | 15.82 | 0 | 0 | 0 | 0 | 0 | 0 | 3.65 | 976 | 117.958
51.12 | 19.79 | 9.62 | 15.82 | 0 | 0 | 0 | 0 | 0 | 0 | 3.65 | 974 | 122.269
51.12 | 19.79 | 9.62 | 15.82 | 0 | 0 | 0 | 0 | 0 | 0 | 3.65 | 972 | 127.292
51.12 | 19.79 | 9.62 | 15.82 | 0 | 0 | 0 | 0 | 0 | 0 | 3.65 | 970 | 132.272
51.12 | 19.79 | 9.62 | 15.82 | 0 | 0 | 0 | 0 | 0 | 0 | 3.65 | 968 | 137.617
51.12 | 19.79 | 9.62 | 15.82 | 0 | 0 | 0 | 0 | 0 | 0 | 3.65 | 966 | 142.902
51.12 | 19.79 | 9.62 | 15.82 | 0 | 0 | 0 | 0 | 0 | 0 | 3.65 | 964 | 149.116
51.12 | 19.79 | 9.62 | 15.82 | 0 | 0 | 0 | 0 | 0 | 0 | 3.65 | 962 | 155.884
51.12 | 19.79 | 9.62 | 15.82 | 0 | 0 | 0 | 0 | 0 | 0 | 3.65 | 960 | 163.294
51.12 | 19.79 | 9.62 | 15.82 | 0 | 0 | 0 | 0 | 0 | 0 | 3.65 | 958 | 170.711
51.12 | 19.79 | 9.62 | 15.82 | 0 | 0 | 0 | 0 | 0 | 0 | 3.65 | 956 | 178.226
51.12 | 19.79 | 9.62 | 15.82 | 0 | 0 | 0 | 0 | 0 | 0 | 3.65 | 954 | 185.62
51.12 | 19.79 | 9.62 | 15.82 | 0 | 0 | 0 | 0 | 0 | 0 | 3.65 | 952 | 193.649
51.12 | 19.79 | 9.62 | 15.82 | 0 | 0 | 0 | 0 | 0 | 0 | 3.65 | 950 | 204.079
50.14 | 19.4 | 8.36 | 15.52 | 0 | 0 | 0 | 3 | 0 | 0 | 3.58 | 1150 | 10.3479
50.14 | 19.4 | 8.36 | 15.52 | 0 | 0 | 0 | 3 | 0 | 0 | 3.58 | 1148 | 10.7388
50.14 | 19.4 | 8.36 | 15.52 | 0 | 0 | 0 | 3 | 0 | 0 | 3.58 | 1146 | 10.922
50.14 | 19.4 | 8.36 | 15.52 | 0 | 0 | 0 | 3 | 0 | 0 | 3.58 | 1144 | 11.1254
50.14 | 19.4 | 8.36 | 15.52 | 0 | 0 | 0 | 3 | 0 | 0 | 3.58 | 1142 | 11.3752
50.14 | 19.4 | 8.36 | 15.52 | 0 | 0 | 0 | 3 | 0 | 0 | 3.58 | 1140 | 11.4753
50.14 | 19.4 | 8.36 | 15.52 | 0 | 0 | 0 | 3 | 0 | 0 | 3.58 | 1138 | 11.9186
50.14 | 19.4 | 8.36 | 15.52 | 0 | 0 | 0 | 3 | 0 | 0 | 3.58 | 1136 | 12.2034
50.14 | 19.4 | 8.36 | 15.52 | 0 | 0 | 0 | 3 | 0 | 0 | 3.58 | 1134 | 12.6506
50.14 | 19.4 | 8.36 | 15.52 | 0 | 0 | 0 | 3 | 0 | 0 | 3.58 | 1132 | 13.0919
50.14 | 19.4 | 8.36 | 15.52 | 0 | 0 | 0 | 3 | 0 | 0 | 3.58 | 1130 | 13.5928
50.14 | 19.4 | 8.36 | 15.52 | 0 | 0 | 0 | 3 | 0 | 0 | 3.58 | 1128 | 14.0446
50.14 | 19.4 | 8.36 | 15.52 | 0 | 0 | 0 | 3 | 0 | 0 | 3.58 | 1126 | 14.3732
50.14 | 19.4 | 8.36 | 15.52 | 0 | 0 | 0 | 3 | 0 | 0 | 3.58 | 1124 | 14.7015
50.14 | 19.4 | 8.36 | 15.52 | 0 | 0 | 0 | 3 | 0 | 0 | 3.58 | 1122 | 15.0784
50.14 | 19.4 | 8.36 | 15.52 | 0 | 0 | 0 | 3 | 0 | 0 | 3.58 | 1120 | 15.3883
50.14 | 19.4 | 8.36 | 15.52 | 0 | 0 | 0 | 3 | 0 | 0 | 3.58 | 1118 | 15.6488
50.14 | 19.4 | 8.36 | 15.52 | 0 | 0 | 0 | 3 | 0 | 0 | 3.58 | 1116 | 16.0573
50.14 | 19.4 | 8.36 | 15.52 | 0 | 0 | 0 | 3 | 0 | 0 | 3.58 | 1114 | 16.5266
50.14 | 19.4 | 8.36 | 15.52 | 0 | 0 | 0 | 3 | 0 | 0 | 3.58 | 1112 | 16.8067
50.14 | 19.4 | 8.36 | 15.52 | 0 | 0 | 0 | 3 | 0 | 0 | 3.58 | 1110 | 17.0164
50.14 | 19.4 | 8.36 | 15.52 | 0 | 0 | 0 | 3 | 0 | 0 | 3.58 | 1108 | 17.4726
50.14 | 19.4 | 8.36 | 15.52 | 0 | 0 | 0 | 3 | 0 | 0 | 3.58 | 1106 | 17.8142
50.14 | 19.4 | 8.36 | 15.52 | 0 | 0 | 0 | 3 | 0 | 0 | 3.58 | 1104 | 18.2275
50.14 | 19.4 | 8.36 | 15.52 | 0 | 0 | 0 | 3 | 0 | 0 | 3.58 | 1102 | 18.5183
50.14 | 19.4 | 8.36 | 15.52 | 0 | 0 | 0 | 3 | 0 | 0 | 3.58 | 1100 | 18.7609
50.14 | 19.4 | 8.36 | 15.52 | 0 | 0 | 0 | 3 | 0 | 0 | 3.58 | 1098 | 19.198
50.14 | 19.4 | 8.36 | 15.52 | 0 | 0 | 0 | 3 | 0 | 0 | 3.58 | 1096 | 19.518
50.14 | 19.4 | 8.36 | 15.52 | 0 | 0 | 0 | 3 | 0 | 0 | 3.58 | 1094 | 19.6814
50.14 | 19.4 | 8.36 | 15.52 | 0 | 0 | 0 | 3 | 0 | 0 | 3.58 | 1092 | 19.8802
50.14 | 19.4 | 8.36 | 15.52 | 0 | 0 | 0 | 3 | 0 | 0 | 3.58 | 1090 | 20.0903
50.14 | 19.4 | 8.36 | 15.52 | 0 | 0 | 0 | 3 | 0 | 0 | 3.58 | 1088 | 20.3643
50.14 | 19.4 | 8.36 | 15.52 | 0 | 0 | 0 | 3 | 0 | 0 | 3.58 | 1086 | 20.8254
50.14 | 19.4 | 8.36 | 15.52 | 0 | 0 | 0 | 3 | 0 | 0 | 3.58 | 1084 | 21.2032
50.14 | 19.4 | 8.36 | 15.52 | 0 | 0 | 0 | 3 | 0 | 0 | 3.58 | 1082 | 21.71
50.14 | 19.4 | 8.36 | 15.52 | 0 | 0 | 0 | 3 | 0 | 0 | 3.58 | 1080 | 22.2713
50.14 | 19.4 | 8.36 | 15.52 | 0 | 0 | 0 | 3 | 0 | 0 | 3.58 | 1078 | 22.8655
50.14 | 19.4 | 8.36 | 15.52 | 0 | 0 | 0 | 3 | 0 | 0 | 3.58 | 1076 | 23.471
50.14 | 19.4 | 8.36 | 15.52 | 0 | 0 | 0 | 3 | 0 | 0 | 3.58 | 1074 | 23.7133
50.14 | 19.4 | 8.36 | 15.52 | 0 | 0 | 0 | 3 | 0 | 0 | 3.58 | 1072 | 24.2248
50.14 | 19.4 | 8.36 | 15.52 | 0 | 0 | 0 | 3 | 0 | 0 | 3.58 | 1070 | 24.8783
50.14 | 19.4 | 8.36 | 15.52 | 0 | 0 | 0 | 3 | 0 | 0 | 3.58 | 1068 | 25.3334
50.14 | 19.4 | 8.36 | 15.52 | 0 | 0 | 0 | 3 | 0 | 0 | 3.58 | 1066 | 25.6175
50.14 | 19.4 | 8.36 | 15.52 | 0 | 0 | 0 | 3 | 0 | 0 | 3.58 | 1064 | 26.2314
50.14 | 19.4 | 8.36 | 15.52 | 0 | 0 | 0 | 3 | 0 | 0 | 3.58 | 1062 | 26.6901
50.14 | 19.4 | 8.36 | 15.52 | 0 | 0 | 0 | 3 | 0 | 0 | 3.58 | 1060 | 27.247
50.14 | 19.4 | 8.36 | 15.52 | 0 | 0 | 0 | 3 | 0 | 0 | 3.58 | 1058 | 27.8851
50.14 | 19.4 | 8.36 | 15.52 | 0 | 0 | 0 | 3 | 0 | 0 | 3.58 | 1056 | 28.4543
50.14 | 19.4 | 8.36 | 15.52 | 0 | 0 | 0 | 3 | 0 | 0 | 3.58 | 1054 | 28.9466
50.14 | 19.4 | 8.36 | 15.52 | 0 | 0 | 0 | 3 | 0 | 0 | 3.58 | 1052 | 29.5327
50.14 | 19.4 | 8.36 | 15.52 | 0 | 0 | 0 | 3 | 0 | 0 | 3.58 | 1050 | 29.9201
50.14 | 19.4 | 8.36 | 15.52 | 0 | 0 | 0 | 3 | 0 | 0 | 3.58 | 1048 | 30.752
50.14 | 19.4 | 8.36 | 15.52 | 0 | 0 | 0 | 3 | 0 | 0 | 3.58 | 1046 | 31.6614
50.14 | 19.4 | 8.36 | 15.52 | 0 | 0 | 0 | 3 | 0 | 0 | 3.58 | 1044 | 32.4126
50.14 | 19.4 | 8.36 | 15.52 | 0 | 0 | 0 | 3 | 0 | 0 | 3.58 | 1042 | 33.5593
50.14 | 19.4 | 8.36 | 15.52 | 0 | 0 | 0 | 3 | 0 | 0 | 3.58 | 1040 | 34.3319
50.14 | 19.4 | 8.36 | 15.52 | 0 | 0 | 0 | 3 | 0 | 0 | 3.58 | 1038 | 35.3519
50.14 | 19.4 | 8.36 | 15.52 | 0 | 0 | 0 | 3 | 0 | 0 | 3.58 | 1036 | 35.9534
50.14 | 19.4 | 8.36 | 15.52 | 0 | 0 | 0 | 3 | 0 | 0 | 3.58 | 1034 | 36.9991
50.14 | 19.4 | 8.36 | 15.52 | 0 | 0 | 0 | 3 | 0 | 0 | 3.58 | 1032 | 37.9211
50.14 | 19.4 | 8.36 | 15.52 | 0 | 0 | 0 | 3 | 0 | 0 | 3.58 | 1030 | 38.9747
50.14 | 19.4 | 8.36 | 15.52 | 0 | 0 | 0 | 3 | 0 | 0 | 3.58 | 1028 | 40.0649
50.14 | 19.4 | 8.36 | 15.52 | 0 | 0 | 0 | 3 | 0 | 0 | 3.58 | 1026 | 40.9127
50.14 | 19.4 | 8.36 | 15.52 | 0 | 0 | 0 | 3 | 0 | 0 | 3.58 | 1024 | 41.6394
50.14 | 19.4 | 8.36 | 15.52 | 0 | 0 | 0 | 3 | 0 | 0 | 3.58 | 1022 | 42.7029
50.14 | 19.4 | 8.36 | 15.52 | 0 | 0 | 0 | 3 | 0 | 0 | 3.58 | 1020 | 43.3967
50.14 | 19.4 | 8.36 | 15.52 | 0 | 0 | 0 | 3 | 0 | 0 | 3.58 | 1018 | 44.4197
50.14 | 19.4 | 8.36 | 15.52 | 0 | 0 | 0 | 3 | 0 | 0 | 3.58 | 1016 | 45.4347
50.14 | 19.4 | 8.36 | 15.52 | 0 | 0 | 0 | 3 | 0 | 0 | 3.58 | 1014 | 46.5423
50.14 | 19.4 | 8.36 | 15.52 | 0 | 0 | 0 | 3 | 0 | 0 | 3.58 | 1012 | 48.0456
50.14 | 19.4 | 8.36 | 15.52 | 0 | 0 | 0 | 3 | 0 | 0 | 3.58 | 1010 | 49.1008
50.14 | 19.4 | 8.36 | 15.52 | 0 | 0 | 0 | 3 | 0 | 0 | 3.58 | 1008 | 50.3173
50.14 | 19.4 | 8.36 | 15.52 | 0 | 0 | 0 | 3 | 0 | 0 | 3.58 | 1006 | 51.787
50.14 | 19.4 | 8.36 | 15.52 | 0 | 0 | 0 | 3 | 0 | 0 | 3.58 | 1004 | 53.0327
50.14 | 19.4 | 8.36 | 15.52 | 0 | 0 | 0 | 3 | 0 | 0 | 3.58 | 1002 | 54.6872
50.14 | 19.4 | 8.36 | 15.52 | 0 | 0 | 0 | 3 | 0 | 0 | 3.58 | 1000 | 56.3088
50.14 | 19.4 | 8.36 | 15.52 | 0 | 0 | 0 | 3 | 0 | 0 | 3.58 | 998 | 58.0585
50.14 | 19.4 | 8.36 | 15.52 | 0 | 0 | 0 | 3 | 0 | 0 | 3.58 | 996 | 59.439
50.14 | 19.4 | 8.36 | 15.52 | 0 | 0 | 0 | 3 | 0 | 0 | 3.58 | 994 | 60.7541
50.14 | 19.4 | 8.36 | 15.52 | 0 | 0 | 0 | 3 | 0 | 0 | 3.58 | 992 | 62.9371
50.14 | 19.4 | 8.36 | 15.52 | 0 | 0 | 0 | 3 | 0 | 0 | 3.58 | 990 | 64.6529
50.14 | 19.4 | 8.36 | 15.52 | 0 | 0 | 0 | 3 | 0 | 0 | 3.58 | 988 | 66.2302
50.14 | 19.4 | 8.36 | 15.52 | 0 | 0 | 0 | 3 | 0 | 0 | 3.58 | 986 | 68.5289
50.14 | 19.4 | 8.36 | 15.52 | 0 | 0 | 0 | 3 | 0 | 0 | 3.58 | 984 | 70.4399
50.14 | 19.4 | 8.36 | 15.52 | 0 | 0 | 0 | 3 | 0 | 0 | 3.58 | 982 | 72.7979
50.14 | 19.4 | 8.36 | 15.52 | 0 | 0 | 0 | 3 | 0 | 0 | 3.58 | 980 | 74.612
50.14 | 19.4 | 8.36 | 15.52 | 0 | 0 | 0 | 3 | 0 | 0 | 3.58 | 978 | 77.0269
50.14 | 19.4 | 8.36 | 15.52 | 0 | 0 | 0 | 3 | 0 | 0 | 3.58 | 976 | 79.0155
50.14 | 19.4 | 8.36 | 15.52 | 0 | 0 | 0 | 3 | 0 | 0 | 3.58 | 974 | 81.3303
50.14 | 19.4 | 8.36 | 15.52 | 0 | 0 | 0 | 3 | 0 | 0 | 3.58 | 972 | 84.0636
50.14 | 19.4 | 8.36 | 15.52 | 0 | 0 | 0 | 3 | 0 | 0 | 3.58 | 970 | 86.832
50.14 | 19.4 | 8.36 | 15.52 | 0 | 0 | 0 | 3 | 0 | 0 | 3.58 | 968 | 89.3459
50.14 | 19.4 | 8.36 | 15.52 | 0 | 0 | 0 | 3 | 0 | 0 | 3.58 | 966 | 92.4074
50.14 | 19.4 | 8.36 | 15.52 | 0 | 0 | 0 | 3 | 0 | 0 | 3.58 | 964 | 95.129
50.14 | 19.4 | 8.36 | 15.52 | 0 | 0 | 0 | 3 | 0 | 0 | 3.58 | 962 | 98.383
50.14 | 19.4 | 8.36 | 15.52 | 0 | 0 | 0 | 3 | 0 | 0 | 3.58 | 960 | 101.804
50.14 | 19.4 | 8.36 | 15.52 | 0 | 0 | 0 | 3 | 0 | 0 | 3.58 | 958 | 104.699
50.14 | 19.4 | 8.36 | 15.52 | 0 | 0 | 0 | 3 | 0 | 0 | 3.58 | 956 | 108.681
50.14 | 19.4 | 8.36 | 15.52 | 0 | 0 | 0 | 3 | 0 | 0 | 3.58 | 954 | 112.248
50.14 | 19.4 | 8.36 | 15.52 | 0 | 0 | 0 | 3 | 0 | 0 | 3.58 | 952 | 115.788
50.14 | 19.4 | 8.36 | 15.52 | 0 | 0 | 0 | 3 | 0 | 0 | 3.58 | 950 | 119.455
50.14 | 19.4 | 8.36 | 15.52 | 0 | 0 | 0 | 3 | 0 | 0 | 3.58 | 948 | 123.566
50.14 | 19.4 | 8.36 | 15.52 | 0 | 0 | 0 | 3 | 0 | 0 | 3.58 | 946 | 128.314
50.14 | 19.4 | 8.36 | 15.52 | 0 | 0 | 0 | 3 | 0 | 0 | 3.58 | 944 | 132.413
50.14 | 19.4 | 8.36 | 15.52 | 0 | 0 | 0 | 3 | 0 | 0 | 3.58 | 942 | 137.139
50.14 | 19.4 | 8.36 | 15.52 | 0 | 0 | 0 | 3 | 0 | 0 | 3.58 | 940 | 141.641
50.14 | 19.4 | 8.36 | 15.52 | 0 | 0 | 0 | 3 | 0 | 0 | 3.58 | 938 | 146.871
50.14 | 19.4 | 8.36 | 15.52 | 0 | 0 | 0 | 3 | 0 | 0 | 3.58 | 936 | 152.438
50.14 | 19.4 | 8.36 | 15.52 | 0 | 0 | 0 | 3 | 0 | 0 | 3.58 | 934 | 158.02
50.14 | 19.4 | 8.36 | 15.52 | 0 | 0 | 0 | 3 | 0 | 0 | 3.58 | 932 | 162.574
50.14 | 19.4 | 8.36 | 15.52 | 0 | 0 | 0 | 3 | 0 | 0 | 3.58 | 930 | 168.9
50.14 | 19.4 | 8.36 | 15.52 | 0 | 0 | 0 | 3 | 0 | 0 | 3.58 | 928 | 176.517
50.14 | 19.4 | 8.36 | 15.52 | 0 | 0 | 0 | 3 | 0 | 0 | 3.58 | 926 | 182.703
50.14 | 19.4 | 8.36 | 15.52 | 0 | 0 | 0 | 3 | 0 | 0 | 3.58 | 924 | 190.105
50.14 | 19.4 | 8.36 | 15.52 | 0 | 0 | 0 | 3 | 0 | 0 | 3.58 | 922 | 196.94
53.25 | 14.4 | 8.88 | 16.48 | 0 | 0 | 0 | 3.19 | 0 | 0 | 3.8 | 1130 | 22.6797
53.25 | 14.4 | 8.88 | 16.48 | 0 | 0 | 0 | 3.19 | 0 | 0 | 3.8 | 1128 | 22.6681
53.25 | 14.4 | 8.88 | 16.48 | 0 | 0 | 0 | 3.19 | 0 | 0 | 3.8 | 1126 | 23.0357
53.25 | 14.4 | 8.88 | 16.48 | 0 | 0 | 0 | 3.19 | 0 | 0 | 3.8 | 1124 | 23.4941
53.25 | 14.4 | 8.88 | 16.48 | 0 | 0 | 0 | 3.19 | 0 | 0 | 3.8 | 1122 | 23.8749
53.25 | 14.4 | 8.88 | 16.48 | 0 | 0 | 0 | 3.19 | 0 | 0 | 3.8 | 1120 | 24.1782
53.25 | 14.4 | 8.88 | 16.48 | 0 | 0 | 0 | 3.19 | 0 | 0 | 3.8 | 1118 | 24.241
53.25 | 14.4 | 8.88 | 16.48 | 0 | 0 | 0 | 3.19 | 0 | 0 | 3.8 | 1116 | 24.4323
53.25 | 14.4 | 8.88 | 16.48 | 0 | 0 | 0 | 3.19 | 0 | 0 | 3.8 | 1114 | 24.7315
53.25 | 14.4 | 8.88 | 16.48 | 0 | 0 | 0 | 3.19 | 0 | 0 | 3.8 | 1112 | 25.122
53.25 | 14.4 | 8.88 | 16.48 | 0 | 0 | 0 | 3.19 | 0 | 0 | 3.8 | 1110 | 25.7905
53.25 | 14.4 | 8.88 | 16.48 | 0 | 0 | 0 | 3.19 | 0 | 0 | 3.8 | 1108 | 26.4241
53.25 | 14.4 | 8.88 | 16.48 | 0 | 0 | 0 | 3.19 | 0 | 0 | 3.8 | 1106 | 26.7547
53.25 | 14.4 | 8.88 | 16.48 | 0 | 0 | 0 | 3.19 | 0 | 0 | 3.8 | 1104 | 27.0346
53.25 | 14.4 | 8.88 | 16.48 | 0 | 0 | 0 | 3.19 | 0 | 0 | 3.8 | 1102 | 27.7346
53.25 | 14.4 | 8.88 | 16.48 | 0 | 0 | 0 | 3.19 | 0 | 0 | 3.8 | 1100 | 28.3877
53.25 | 14.4 | 8.88 | 16.48 | 0 | 0 | 0 | 3.19 | 0 | 0 | 3.8 | 1098 | 28.8918
53.25 | 14.4 | 8.88 | 16.48 | 0 | 0 | 0 | 3.19 | 0 | 0 | 3.8 | 1096 | 29.2984
53.25 | 14.4 | 8.88 | 16.48 | 0 | 0 | 0 | 3.19 | 0 | 0 | 3.8 | 1094 | 30.2204
53.25 | 14.4 | 8.88 | 16.48 | 0 | 0 | 0 | 3.19 | 0 | 0 | 3.8 | 1092 | 30.7183
53.25 | 14.4 | 8.88 | 16.48 | 0 | 0 | 0 | 3.19 | 0 | 0 | 3.8 | 1090 | 31.469
53.25 | 14.4 | 8.88 | 16.48 | 0 | 0 | 0 | 3.19 | 0 | 0 | 3.8 | 1088 | 32.017
53.25 | 14.4 | 8.88 | 16.48 | 0 | 0 | 0 | 3.19 | 0 | 0 | 3.8 | 1086 | 32.6562
53.25 | 14.4 | 8.88 | 16.48 | 0 | 0 | 0 | 3.19 | 0 | 0 | 3.8 | 1084 | 33.5002
53.25 | 14.4 | 8.88 | 16.48 | 0 | 0 | 0 | 3.19 | 0 | 0 | 3.8 | 1082 | 34.2579
53.25 | 14.4 | 8.88 | 16.48 | 0 | 0 | 0 | 3.19 | 0 | 0 | 3.8 | 1080 | 35.068
53.25 | 14.4 | 8.88 | 16.48 | 0 | 0 | 0 | 3.19 | 0 | 0 | 3.8 | 1078 | 36.0989
53.25 | 14.4 | 8.88 | 16.48 | 0 | 0 | 0 | 3.19 | 0 | 0 | 3.8 | 1076 | 36.714
53.25 | 14.4 | 8.88 | 16.48 | 0 | 0 | 0 | 3.19 | 0 | 0 | 3.8 | 1074 | 37.7688
53.25 | 14.4 | 8.88 | 16.48 | 0 | 0 | 0 | 3.19 | 0 | 0 | 3.8 | 1072 | 38.8671
53.25 | 14.4 | 8.88 | 16.48 | 0 | 0 | 0 | 3.19 | 0 | 0 | 3.8 | 1070 | 39.3361
53.25 | 14.4 | 8.88 | 16.48 | 0 | 0 | 0 | 3.19 | 0 | 0 | 3.8 | 1068 | 40.4713
53.25 | 14.4 | 8.88 | 16.48 | 0 | 0 | 0 | 3.19 | 0 | 0 | 3.8 | 1066 | 41.1925
53.25 | 14.4 | 8.88 | 16.48 | 0 | 0 | 0 | 3.19 | 0 | 0 | 3.8 | 1064 | 41.8547
53.25 | 14.4 | 8.88 | 16.48 | 0 | 0 | 0 | 3.19 | 0 | 0 | 3.8 | 1062 | 42.7269
53.25 | 14.4 | 8.88 | 16.48 | 0 | 0 | 0 | 3.19 | 0 | 0 | 3.8 | 1060 | 43.8061
53.25 | 14.4 | 8.88 | 16.48 | 0 | 0 | 0 | 3.19 | 0 | 0 | 3.8 | 1058 | 44.934
53.25 | 14.4 | 8.88 | 16.48 | 0 | 0 | 0 | 3.19 | 0 | 0 | 3.8 | 1056 | 45.8961
53.25 | 14.4 | 8.88 | 16.48 | 0 | 0 | 0 | 3.19 | 0 | 0 | 3.8 | 1054 | 46.9583
53.25 | 14.4 | 8.88 | 16.48 | 0 | 0 | 0 | 3.19 | 0 | 0 | 3.8 | 1052 | 47.9985
53.25 | 14.4 | 8.88 | 16.48 | 0 | 0 | 0 | 3.19 | 0 | 0 | 3.8 | 1050 | 49.2644
53.25 | 14.4 | 8.88 | 16.48 | 0 | 0 | 0 | 3.19 | 0 | 0 | 3.8 | 1048 | 50.2796
53.25 | 14.4 | 8.88 | 16.48 | 0 | 0 | 0 | 3.19 | 0 | 0 | 3.8 | 1046 | 51.5716
53.25 | 14.4 | 8.88 | 16.48 | 0 | 0 | 0 | 3.19 | 0 | 0 | 3.8 | 1044 | 52.982
53.25 | 14.4 | 8.88 | 16.48 | 0 | 0 | 0 | 3.19 | 0 | 0 | 3.8 | 1042 | 54.2324
53.25 | 14.4 | 8.88 | 16.48 | 0 | 0 | 0 | 3.19 | 0 | 0 | 3.8 | 1040 | 55.5083
53.25 | 14.4 | 8.88 | 16.48 | 0 | 0 | 0 | 3.19 | 0 | 0 | 3.8 | 1038 | 56.8096
53.25 | 14.4 | 8.88 | 16.48 | 0 | 0 | 0 | 3.19 | 0 | 0 | 3.8 | 1036 | 58.1527
53.25 | 14.4 | 8.88 | 16.48 | 0 | 0 | 0 | 3.19 | 0 | 0 | 3.8 | 1034 | 59.6646
53.25 | 14.4 | 8.88 | 16.48 | 0 | 0 | 0 | 3.19 | 0 | 0 | 3.8 | 1032 | 61.0386
53.25 | 14.4 | 8.88 | 16.48 | 0 | 0 | 0 | 3.19 | 0 | 0 | 3.8 | 1030 | 62.0084
53.25 | 14.4 | 8.88 | 16.48 | 0 | 0 | 0 | 3.19 | 0 | 0 | 3.8 | 1028 | 63.4901
53.25 | 14.4 | 8.88 | 16.48 | 0 | 0 | 0 | 3.19 | 0 | 0 | 3.8 | 1026 | 64.7282
53.25 | 14.4 | 8.88 | 16.48 | 0 | 0 | 0 | 3.19 | 0 | 0 | 3.8 | 1024 | 66.2294
53.25 | 14.4 | 8.88 | 16.48 | 0 | 0 | 0 | 3.19 | 0 | 0 | 3.8 | 1022 | 67.3986
53.25 | 14.4 | 8.88 | 16.48 | 0 | 0 | 0 | 3.19 | 0 | 0 | 3.8 | 1020 | 69.1673
53.25 | 14.4 | 8.88 | 16.48 | 0 | 0 | 0 | 3.19 | 0 | 0 | 3.8 | 1018 | 70.9675
53.25 | 14.4 | 8.88 | 16.48 | 0 | 0 | 0 | 3.19 | 0 | 0 | 3.8 | 1016 | 72.878
53.25 | 14.4 | 8.88 | 16.48 | 0 | 0 | 0 | 3.19 | 0 | 0 | 3.8 | 1014 | 75.6549
53.25 | 14.4 | 8.88 | 16.48 | 0 | 0 | 0 | 3.19 | 0 | 0 | 3.8 | 1012 | 77.9657
53.25 | 14.4 | 8.88 | 16.48 | 0 | 0 | 0 | 3.19 | 0 | 0 | 3.8 | 1010 | 79.8552
53.25 | 14.4 | 8.88 | 16.48 | 0 | 0 | 0 | 3.19 | 0 | 0 | 3.8 | 1008 | 81.6641
53.25 | 14.4 | 8.88 | 16.48 | 0 | 0 | 0 | 3.19 | 0 | 0 | 3.8 | 1006 | 83.8327
53.25 | 14.4 | 8.88 | 16.48 | 0 | 0 | 0 | 3.19 | 0 | 0 | 3.8 | 1004 | 85.9841
53.25 | 14.4 | 8.88 | 16.48 | 0 | 0 | 0 | 3.19 | 0 | 0 | 3.8 | 1002 | 88.49
53.25 | 14.4 | 8.88 | 16.48 | 0 | 0 | 0 | 3.19 | 0 | 0 | 3.8 | 1000 | 91.1427
53.25 | 14.4 | 8.88 | 16.48 | 0 | 0 | 0 | 3.19 | 0 | 0 | 3.8 | 998 | 94.4493
53.25 | 14.4 | 8.88 | 16.48 | 0 | 0 | 0 | 3.19 | 0 | 0 | 3.8 | 996 | 97.1544
53.25 | 14.4 | 8.88 | 16.48 | 0 | 0 | 0 | 3.19 | 0 | 0 | 3.8 | 994 | 99.998
53.25 | 14.4 | 8.88 | 16.48 | 0 | 0 | 0 | 3.19 | 0 | 0 | 3.8 | 992 | 104.295
53.25 | 14.4 | 8.88 | 16.48 | 0 | 0 | 0 | 3.19 | 0 | 0 | 3.8 | 990 | 107.859
53.25 | 14.4 | 8.88 | 16.48 | 0 | 0 | 0 | 3.19 | 0 | 0 | 3.8 | 988 | 111.043
53.25 | 14.4 | 8.88 | 16.48 | 0 | 0 | 0 | 3.19 | 0 | 0 | 3.8 | 986 | 114.986
53.25 | 14.4 | 8.88 | 16.48 | 0 | 0 | 0 | 3.19 | 0 | 0 | 3.8 | 984 | 118.787
53.25 | 14.4 | 8.88 | 16.48 | 0 | 0 | 0 | 3.19 | 0 | 0 | 3.8 | 982 | 122.927
53.25 | 14.4 | 8.88 | 16.48 | 0 | 0 | 0 | 3.19 | 0 | 0 | 3.8 | 980 | 128.406
53.25 | 14.4 | 8.88 | 16.48 | 0 | 0 | 0 | 3.19 | 0 | 0 | 3.8 | 978 | 133.968
53.25 | 14.4 | 8.88 | 16.48 | 0 | 0 | 0 | 3.19 | 0 | 0 | 3.8 | 976 | 138.441
53.25 | 14.4 | 8.88 | 16.48 | 0 | 0 | 0 | 3.19 | 0 | 0 | 3.8 | 974 | 144.352
53.25 | 14.4 | 8.88 | 16.48 | 0 | 0 | 0 | 3.19 | 0 | 0 | 3.8 | 972 | 149.659
53.25 | 14.4 | 8.88 | 16.48 | 0 | 0 | 0 | 3.19 | 0 | 0 | 3.8 | 970 | 156.109
53.25 | 14.4 | 8.88 | 16.48 | 0 | 0 | 0 | 3.19 | 0 | 0 | 3.8 | 968 | 162.009
53.25 | 14.4 | 8.88 | 16.48 | 0 | 0 | 0 | 3.19 | 0 | 0 | 3.8 | 966 | 167.473
53.25 | 14.4 | 8.88 | 16.48 | 0 | 0 | 0 | 3.19 | 0 | 0 | 3.8 | 964 | 173.897
53.25 | 14.4 | 8.88 | 16.48 | 0 | 0 | 0 | 3.19 | 0 | 0 | 3.8 | 962 | 180.885
53.25 | 14.4 | 8.88 | 16.48 | 0 | 0 | 0 | 3.19 | 0 | 0 | 3.8 | 960 | 188.562
50.73 | 19.63 | 8.46 | 14.52 | 0 | 0 | 0 | 3.04 | 0 | 0 | 3.62 | 1144 | 13.1406
50.73 | 19.63 | 8.46 | 14.52 | 0 | 0 | 0 | 3.04 | 0 | 0 | 3.62 | 1142 | 13.449
50.73 | 19.63 | 8.46 | 14.52 | 0 | 0 | 0 | 3.04 | 0 | 0 | 3.62 | 1140 | 13.7768
50.73 | 19.63 | 8.46 | 14.52 | 0 | 0 | 0 | 3.04 | 0 | 0 | 3.62 | 1138 | 13.8994
50.73 | 19.63 | 8.46 | 14.52 | 0 | 0 | 0 | 3.04 | 0 | 0 | 3.62 | 1136 | 13.9856
50.73 | 19.63 | 8.46 | 14.52 | 0 | 0 | 0 | 3.04 | 0 | 0 | 3.62 | 1134 | 14.4756
50.73 | 19.63 | 8.46 | 14.52 | 0 | 0 | 0 | 3.04 | 0 | 0 | 3.62 | 1132 | 14.7015
50.73 | 19.63 | 8.46 | 14.52 | 0 | 0 | 0 | 3.04 | 0 | 0 | 3.62 | 1130 | 14.9473
50.73 | 19.63 | 8.46 | 14.52 | 0 | 0 | 0 | 3.04 | 0 | 0 | 3.62 | 1128 | 15.3259
50.73 | 19.63 | 8.46 | 14.52 | 0 | 0 | 0 | 3.04 | 0 | 0 | 3.62 | 1126 | 15.6653
50.73 | 19.63 | 8.46 | 14.52 | 0 | 0 | 0 | 3.04 | 0 | 0 | 3.62 | 1124 | 15.6814
50.73 | 19.63 | 8.46 | 14.52 | 0 | 0 | 0 | 3.04 | 0 | 0 | 3.62 | 1122 | 15.719
50.73 | 19.63 | 8.46 | 14.52 | 0 | 0 | 0 | 3.04 | 0 | 0 | 3.62 | 1120 | 16.2977
50.73 | 19.63 | 8.46 | 14.52 | 0 | 0 | 0 | 3.04 | 0 | 0 | 3.62 | 1118 | 16.5307
50.73 | 19.63 | 8.46 | 14.52 | 0 | 0 | 0 | 3.04 | 0 | 0 | 3.62 | 1116 | 16.914
50.73 | 19.63 | 8.46 | 14.52 | 0 | 0 | 0 | 3.04 | 0 | 0 | 3.62 | 1114 | 17.4189
50.73 | 19.63 | 8.46 | 14.52 | 0 | 0 | 0 | 3.04 | 0 | 0 | 3.62 | 1112 | 17.6723
50.73 | 19.63 | 8.46 | 14.52 | 0 | 0 | 0 | 3.04 | 0 | 0 | 3.62 | 1110 | 18.4031
50.73 | 19.63 | 8.46 | 14.52 | 0 | 0 | 0 | 3.04 | 0 | 0 | 3.62 | 1108 | 18.836
50.73 | 19.63 | 8.46 | 14.52 | 0 | 0 | 0 | 3.04 | 0 | 0 | 3.62 | 1106 | 19.2398
50.73 | 19.63 | 8.46 | 14.52 | 0 | 0 | 0 | 3.04 | 0 | 0 | 3.62 | 1104 | 19.9585
50.73 | 19.63 | 8.46 | 14.52 | 0 | 0 | 0 | 3.04 | 0 | 0 | 3.62 | 1102 | 20.6072
50.73 | 19.63 | 8.46 | 14.52 | 0 | 0 | 0 | 3.04 | 0 | 0 | 3.62 | 1100 | 21.0003
50.73 | 19.63 | 8.46 | 14.52 | 0 | 0 | 0 | 3.04 | 0 | 0 | 3.62 | 1098 | 21.3125
50.73 | 19.63 | 8.46 | 14.52 | 0 | 0 | 0 | 3.04 | 0 | 0 | 3.62 | 1096 | 21.5061
50.73 | 19.63 | 8.46 | 14.52 | 0 | 0 | 0 | 3.04 | 0 | 0 | 3.62 | 1094 | 22.1483
50.73 | 19.63 | 8.46 | 14.52 | 0 | 0 | 0 | 3.04 | 0 | 0 | 3.62 | 1092 | 22.5828
50.73 | 19.63 | 8.46 | 14.52 | 0 | 0 | 0 | 3.04 | 0 | 0 | 3.62 | 1090 | 23.5428
50.73 | 19.63 | 8.46 | 14.52 | 0 | 0 | 0 | 3.04 | 0 | 0 | 3.62 | 1088 | 24.2111
50.73 | 19.63 | 8.46 | 14.52 | 0 | 0 | 0 | 3.04 | 0 | 0 | 3.62 | 1086 | 24.7833
50.73 | 19.63 | 8.46 | 14.52 | 0 | 0 | 0 | 3.04 | 0 | 0 | 3.62 | 1084 | 25.3551
50.73 | 19.63 | 8.46 | 14.52 | 0 | 0 | 0 | 3.04 | 0 | 0 | 3.62 | 1082 | 26.247
50.73 | 19.63 | 8.46 | 14.52 | 0 | 0 | 0 | 3.04 | 0 | 0 | 3.62 | 1080 | 26.9429
50.73 | 19.63 | 8.46 | 14.52 | 0 | 0 | 0 | 3.04 | 0 | 0 | 3.62 | 1078 | 27.3699
50.73 | 19.63 | 8.46 | 14.52 | 0 | 0 | 0 | 3.04 | 0 | 0 | 3.62 | 1076 | 28.2382
50.73 | 19.63 | 8.46 | 14.52 | 0 | 0 | 0 | 3.04 | 0 | 0 | 3.62 | 1074 | 29.056
50.73 | 19.63 | 8.46 | 14.52 | 0 | 0 | 0 | 3.04 | 0 | 0 | 3.62 | 1072 | 29.737
50.73 | 19.63 | 8.46 | 14.52 | 0 | 0 | 0 | 3.04 | 0 | 0 | 3.62 | 1070 | 30.9806
50.73 | 19.63 | 8.46 | 14.52 | 0 | 0 | 0 | 3.04 | 0 | 0 | 3.62 | 1068 | 31.9459
50.73 | 19.63 | 8.46 | 14.52 | 0 | 0 | 0 | 3.04 | 0 | 0 | 3.62 | 1066 | 32.8514
50.73 | 19.63 | 8.46 | 14.52 | 0 | 0 | 0 | 3.04 | 0 | 0 | 3.62 | 1064 | 33.8498
50.73 | 19.63 | 8.46 | 14.52 | 0 | 0 | 0 | 3.04 | 0 | 0 | 3.62 | 1062 | 34.7328
50.73 | 19.63 | 8.46 | 14.52 | 0 | 0 | 0 | 3.04 | 0 | 0 | 3.62 | 1060 | 35.7665
50.73 | 19.63 | 8.46 | 14.52 | 0 | 0 | 0 | 3.04 | 0 | 0 | 3.62 | 1058 | 36.9601
50.73 | 19.63 | 8.46 | 14.52 | 0 | 0 | 0 | 3.04 | 0 | 0 | 3.62 | 1056 | 37.9035
50.73 | 19.63 | 8.46 | 14.52 | 0 | 0 | 0 | 3.04 | 0 | 0 | 3.62 | 1054 | 38.8726
50.73 | 19.63 | 8.46 | 14.52 | 0 | 0 | 0 | 3.04 | 0 | 0 | 3.62 | 1052 | 40.2974
50.73 | 19.63 | 8.46 | 14.52 | 0 | 0 | 0 | 3.04 | 0 | 0 | 3.62 | 1050 | 40.9776
50.73 | 19.63 | 8.46 | 14.52 | 0 | 0 | 0 | 3.04 | 0 | 0 | 3.62 | 1048 | 42.4954
50.73 | 19.63 | 8.46 | 14.52 | 0 | 0 | 0 | 3.04 | 0 | 0 | 3.62 | 1046 | 44.2384
50.73 | 19.63 | 8.46 | 14.52 | 0 | 0 | 0 | 3.04 | 0 | 0 | 3.62 | 1044 | 46.2476
50.73 | 19.63 | 8.46 | 14.52 | 0 | 0 | 0 | 3.04 | 0 | 0 | 3.62 | 1042 | 47.2584
50.73 | 19.63 | 8.46 | 14.52 | 0 | 0 | 0 | 3.04 | 0 | 0 | 3.62 | 1040 | 47.8571
50.73 | 19.63 | 8.46 | 14.52 | 0 | 0 | 0 | 3.04 | 0 | 0 | 3.62 | 1038 | 49.7413
50.73 | 19.63 | 8.46 | 14.52 | 0 | 0 | 0 | 3.04 | 0 | 0 | 3.62 | 1036 | 51.8622
50.73 | 19.63 | 8.46 | 14.52 | 0 | 0 | 0 | 3.04 | 0 | 0 | 3.62 | 1034 | 52.9481
50.73 | 19.63 | 8.46 | 14.52 | 0 | 0 | 0 | 3.04 | 0 | 0 | 3.62 | 1032 | 53.6873
50.73 | 19.63 | 8.46 | 14.52 | 0 | 0 | 0 | 3.04 | 0 | 0 | 3.62 | 1030 | 55.609
50.73 | 19.63 | 8.46 | 14.52 | 0 | 0 | 0 | 3.04 | 0 | 0 | 3.62 | 1028 | 57.0759
50.73 | 19.63 | 8.46 | 14.52 | 0 | 0 | 0 | 3.04 | 0 | 0 | 3.62 | 1026 | 59.6466
50.73 | 19.63 | 8.46 | 14.52 | 0 | 0 | 0 | 3.04 | 0 | 0 | 3.62 | 1024 | 61.4177
50.73 | 19.63 | 8.46 | 14.52 | 0 | 0 | 0 | 3.04 | 0 | 0 | 3.62 | 1022 | 63.1672
50.73 | 19.63 | 8.46 | 14.52 | 0 | 0 | 0 | 3.04 | 0 | 0 | 3.62 | 1020 | 64.7296
50.73 | 19.63 | 8.46 | 14.52 | 0 | 0 | 0 | 3.04 | 0 | 0 | 3.62 | 1018 | 66.7417
50.73 | 19.63 | 8.46 | 14.52 | 0 | 0 | 0 | 3.04 | 0 | 0 | 3.62 | 1016 | 68.459
50.73 | 19.63 | 8.46 | 14.52 | 0 | 0 | 0 | 3.04 | 0 | 0 | 3.62 | 1014 | 70.0899
50.73 | 19.63 | 8.46 | 14.52 | 0 | 0 | 0 | 3.04 | 0 | 0 | 3.62 | 1012 | 73.2178
50.73 | 19.63 | 8.46 | 14.52 | 0 | 0 | 0 | 3.04 | 0 | 0 | 3.62 | 1010 | 75.204
50.73 | 19.63 | 8.46 | 14.52 | 0 | 0 | 0 | 3.04 | 0 | 0 | 3.62 | 1008 | 77.676
50.73 | 19.63 | 8.46 | 14.52 | 0 | 0 | 0 | 3.04 | 0 | 0 | 3.62 | 1006 | 79.9569
50.73 | 19.63 | 8.46 | 14.52 | 0 | 0 | 0 | 3.04 | 0 | 0 | 3.62 | 1004 | 83.0021
50.73 | 19.63 | 8.46 | 14.52 | 0 | 0 | 0 | 3.04 | 0 | 0 | 3.62 | 1002 | 85.5871
50.73 | 19.63 | 8.46 | 14.52 | 0 | 0 | 0 | 3.04 | 0 | 0 | 3.62 | 1000 | 87.9287
50.73 | 19.63 | 8.46 | 14.52 | 0 | 0 | 0 | 3.04 | 0 | 0 | 3.62 | 998 | 91.8977
50.73 | 19.63 | 8.46 | 14.52 | 0 | 0 | 0 | 3.04 | 0 | 0 | 3.62 | 996 | 94.95
50.73 | 19.63 | 8.46 | 14.52 | 0 | 0 | 0 | 3.04 | 0 | 0 | 3.62 | 994 | 97.9833
50.73 | 19.63 | 8.46 | 14.52 | 0 | 0 | 0 | 3.04 | 0 | 0 | 3.62 | 992 | 101.442
50.73 | 19.63 | 8.46 | 14.52 | 0 | 0 | 0 | 3.04 | 0 | 0 | 3.62 | 990 | 105.289
50.73 | 19.63 | 8.46 | 14.52 | 0 | 0 | 0 | 3.04 | 0 | 0 | 3.62 | 988 | 109.173
50.73 | 19.63 | 8.46 | 14.52 | 0 | 0 | 0 | 3.04 | 0 | 0 | 3.62 | 986 | 113.226
50.73 | 19.63 | 8.46 | 14.52 | 0 | 0 | 0 | 3.04 | 0 | 0 | 3.62 | 984 | 116.795
50.73 | 19.63 | 8.46 | 14.52 | 0 | 0 | 0 | 3.04 | 0 | 0 | 3.62 | 982 | 121.306
50.73 | 19.63 | 8.46 | 14.52 | 0 | 0 | 0 | 3.04 | 0 | 0 | 3.62 | 980 | 125.753
50.73 | 19.63 | 8.46 | 14.52 | 0 | 0 | 0 | 3.04 | 0 | 0 | 3.62 | 978 | 130.496
50.73 | 19.63 | 8.46 | 14.52 | 0 | 0 | 0 | 3.04 | 0 | 0 | 3.62 | 976 | 134.678
50.73 | 19.63 | 8.46 | 14.52 | 0 | 0 | 0 | 3.04 | 0 | 0 | 3.62 | 974 | 139.171
50.73 | 19.63 | 8.46 | 14.52 | 0 | 0 | 0 | 3.04 | 0 | 0 | 3.62 | 972 | 145.8
50.73 | 19.63 | 8.46 | 14.52 | 0 | 0 | 0 | 3.04 | 0 | 0 | 3.62 | 970 | 150.796
50.73 | 19.63 | 8.46 | 14.52 | 0 | 0 | 0 | 3.04 | 0 | 0 | 3.62 | 968 | 156.822
50.73 | 19.63 | 8.46 | 14.52 | 0 | 0 | 0 | 3.04 | 0 | 0 | 3.62 | 966 | 160.99
50.73 | 19.63 | 8.46 | 14.52 | 0 | 0 | 0 | 3.04 | 0 | 0 | 3.62 | 964 | 165.885
50.73 | 19.63 | 8.46 | 14.52 | 0 | 0 | 0 | 3.04 | 0 | 0 | 3.62 | 962 | 172.367
50.73 | 19.63 | 8.46 | 14.52 | 0 | 0 | 0 | 3.04 | 0 | 0 | 3.62 | 960 | 179.178
50.73 | 19.63 | 8.46 | 14.52 | 0 | 0 | 0 | 3.04 | 0 | 0 | 3.62 | 958 | 184.284
50.73 | 19.63 | 8.46 | 14.52 | 0 | 0 | 0 | 3.04 | 0 | 0 | 3.62 | 956 | 191.116
50.73 | 19.63 | 8.46 | 14.52 | 0 | 0 | 0 | 3.04 | 0 | 0 | 3.62 | 954 | 198.901

## forward
SiO2 | B2O3 | Al2O3 | Na2O | K2O | CaO | MgO | BaO | CaF2 | ZnO | TiO2 | Temp | Viscosity
45 | 30 | 10 | 15 | 0 | 0 | 0 | 0 | 0 | 0 | 0 | 1150 | 5.9818501
45 | 30 | 10 | 15 | 0 | 0 | 0 | 0 | 0 | 0 | 0 | 1148 | 6.0453811
45 | 30 | 10 | 15 | 0 | 0 | 0 | 0 | 0 | 0 | 0 | 1146 | 6.0945499
45 | 30 | 10 | 15 | 0 | 0 | 0 | 0 | 0 | 0 | 0 | 1144 | 6.1949633
45 | 30 | 10 | 15 | 0 | 0 | 0 | 0 | 0 | 0 | 0 | 1142 | 6.2724693
45 | 30 | 10 | 15 | 0 | 0 | 0 | 0 | 0 | 0 | 0 | 1140 | 6.3614247
45 | 30 | 10 | 15 | 0 | 0 | 0 | 0 | 0 | 0 | 0 | 1138 | 6.4735651
45 | 30 | 10 | 15 | 0 | 0 | 0 | 0 | 0 | 0 | 0 | 1136 | 6.523878
45 | 30 | 10 | 15 | 0 | 0 | 0 | 0 | 0 | 0 | 0 | 1134 | 6.6748993
45 | 30 | 10 | 15 | 0 | 0 | 0 | 0 | 0 | 0 | 0 | 1132 | 6.8390122
45 | 30 | 10 | 15 | 0 | 0 | 0 | 0 | 0 | 0 | 0 | 1130 | 7.0084236
45 | 30 | 10 | 15 | 0 | 0 | 0 | 0 | 0 | 0 | 0 | 1128 | 7.2081467
45 | 30 | 10 | 15 | 0 | 0 | 0 | 0 | 0 | 0 | 0 | 1126 | 7.3680816
45 | 30 | 10 | 15 | 0 | 0 | 0 | 0 | 0 | 0 | 0 | 1124 | 7.5295969
45 | 30 | 10 | 15 | 0 | 0 | 0 | 0 | 0 | 0 | 0 | 1122 | 7.6801197
45 | 30 | 10 | 15 | 0 | 0 | 0 | 0 | 0 | 0 | 0 | 1120 | 7.8628427
45 | 30 | 10 | 15 | 0 | 0 | 0 | 0 | 0 | 0 | 0 | 1118 | 7.9908392
45 | 30 | 10 | 15 | 0 | 0 | 0 | 0 | 0 | 0 | 0 | 1116 | 8.1822867
45 | 30 | 10 | 15 | 0 | 0 | 0 | 0 | 0 | 0 | 0 | 1114 | 8.3295695
45 | 30 | 10 | 15 | 0 | 0 | 0 | 0 | 0 | 0 | 0 | 1112 | 8.566258
45 | 30 | 10 | 15 | 0 | 0 | 0 | 0 | 0 | 0 | 0 | 1110 | 8.7390895
45 | 30 | 10 | 15 | 0 | 0 | 0 | 0 | 0 | 0 | 0 | 1108 | 9.0000661
45 | 30 | 10 | 15 | 0 | 0 | 0 | 0 | 0 | 0 | 0 | 1106 | 9.2603274
45 | 30 | 10 | 15 | 0 | 0 | 0 | 0 | 0 | 0 | 0 | 1104 | 9.3753217
45 | 30 | 10 | 15 | 0 | 0 | 0 | 0 | 0 | 0 | 0 | 1102 | 9.4172831
45 | 30 | 10 | 15 | 0 | 0 | 0 | 0 | 0 | 0 | 0 | 1100 | 9.7143736
45 | 30 | 10 | 15 | 0 | 0 | 0 | 0 | 0 | 0 | 0 | 1098 | 10.0261341
45 | 30 | 10 | 15 | 0 | 0 | 0 | 0 | 0 | 0 | 0 | 1096 | 10.1503513
45 | 30 | 10 | 15 | 0 | 0 | 0 | 0 | 0 | 0 | 0 | 1094 | 10.2813528

## back
Temp | Viscosity
1150 | 5.9818501
1148 | 6.0453811
1146 | 6.0945499
1144 | 6.1949633
1142 | 6.2724693
1140 | 6.3614247
1138 | 6.4735651
1136 | 6.523878
1134 | 6.6748993
1132 | 6.8390122
1130 | 7.0084236
1128 | 7.2081467
1126 | 7.3680816
1124 | 7.5295969
1122 | 7.6801197
1120 | 7.8628427
1118 | 7.9908392
1116 | 8.1822867
1114 | 8.3295695
1112 | 8.566258
1110 | 8.7390895
1108 | 9.0000661
1106 | 9.2603274
1104 | 9.3753217
1102 | 9.4172831
1100 | 9.7143736
1098 | 10.0261341
1096 | 10.1503513
1094 | 10.2813528