## data
B2O3 | SiO2 | Al2O3 | Na2O | BaO | TiO2 | CeO2 | K2O | CaO | MgO | Basicity | Temp | Viscosity
0.25 | 0.52 | 0.07 | 0.13 | 0 | 0.03 | 0 | 0 | 0 | 0 | 0.1494253 | 0.7017544 | 1.410776
0.25 | 0.52 | 0.07 | 0.13 | 0 | 0.03 | 0 | 0 | 0 | 0 | 0.1494253 | 0.7032349 | 1.414089
0.25 | 0.52 | 0.07 | 0.13 | 0 | 0.03 | 0 | 0 | 0 | 0 | 0.1494253 | 0.7047216 | 1.420649
0.25 | 0.52 | 0.07 | 0.13 | 0 | 0.03 | 0 | 0 | 0 | 0 | 0.1494253 | 0.7062147 | 1.426879
0.25 | 0.52 | 0.07 | 0.13 | 0 | 0.03 | 0 | 0 | 0 | 0 | 0.1494253 | 0.7077141 | 1.42836
0.25 | 0.52 | 0.07 | 0.13 | 0 | 0.03 | 0 | 0 | 0 | 0 | 0.1494253 | 0.7092199 | 1.439824
0.25 | 0.52 | 0.07 | 0.13 | 0 | 0.03 | 0 | 0 | 0 | 0 | 0.1494253 | 0.7107321 | 1.445707
0.25 | 0.52 | 0.07 | 0.13 | 0 | 0.03 | 0 | 0 | 0 | 0 | 0.1494253 | 0.7122507 | 1.461829
0.25 | 0.52 | 0.07 | 0.13 | 0 | 0.03 | 0 | 0 | 0 | 0 | 0.1494253 | 0.7137759 | 1.471296
0.25 | 0.52 | 0.07 | 0.13 | 0 | 0.03 | 0 | 0 | 0 | 0 | 0.1494253 | 0.7153076 | 1.472653
0.25 | 0.52 | 0.07 | 0.13 | 0 | 0.03 | 0 | 0 | 0 | 0 | 0.1494253 | 0.7168459 | 1.487683
0.25 | 0.52 | 0.07 | 0.13 | 0 | 0.03 | 0 | 0 | 0 | 0 | 0.1494253 | 0.7183908 | 1.500941
0.25 | 0.52 | 0.07 | 0.13 | 0 | 0.03 | 0 | 0 | 0 | 0 | 0.1494253 | 0.7199424 | 1.513622
0.25 | 0.52 | 0.07 | 0.13 | 0 | 0.03 | 0 | 0 | 0 | 0 | 0.1494253 | 0.7215007 | 1.521117
0.25 | 0.52 | 0.07 | 0.13 | 0 | 0.03 | 0 | 0 | 0 | 0 | 0.1494253 | 0.7230658 | 1.524236
0.25 | 0.52 | 0.07 | 0.13 | 0 | 0.03 | 0 | 0 | 0 | 0 | 0.1494253 | 0.7246377 | 1.543099
0.25 | 0.52 | 0.07 | 0.13 | 0 | 0.03 | 0 | 0 | 0 | 0 | 0.1494253 | 0.7262164 | 1.550198
0.25 | 0.52 | 0.07 | 0.13 | 0 | 0.03 | 0 | 0 | 0 | 0 | 0.1494253 | 0.727802 | 1.564892
0.25 | 0.52 | 0.07 | 0.13 | 0 | 0.03 | 0 | 0 | 0 | 0 | 0.1494253 | 0.7293946 | 1.573219
0.25 | 0.52 | 0.07 | 0.13 | 0 | 0.03 | 0 | 0 | 0 | 0 | 0.1494253 | 0.7309942 | 1.584438
0.25 | 0.52 | 0.07 | 0.13 | 0 | 0.03 | 0 | 0 | 0 | 0 | 0.1494253 | 0.7326007 | 1.592578
0.25 | 0.52 | 0.07 | 0.13 | 0 | 0.03 | 0 | 0 | 0 | 0 | 0.1494253 | 0.7342144 | 1.610314
0.25 | 0.52 | 0.07 | 0.13 | 0 | 0.03 | 0 | 0 | 0 | 0 | 0.1494253 | 0.7358352 | 1.622583
0.25 | 0.52 | 0.07 | 0.13 | 0 | 0.03 | 0 | 0 | 0 | 0 | 0.1494253 | 0.7374631 | 1.633429
0.25 | 0.52 | 0.07 | 0.13 | 0 | 0.03 | 0 | 0 | 0 | 0 | 0.1494253 | 0.7390983 | 1.643931
0.25 | 0.52 | 0.07 | 0.13 | 0 | 0.03 | 0 | 0 | 0 | 0 | 0.1494253 | 0.7407407 | 1.65623
0.25 | 0.52 | 0.07 | 0.13 | 0 | 0.03 | 0 | 0 | 0 | 0 | 0.1494253 | 0.7423905 | 1.667961
0.25 | 0.52 | 0.07 | 0.13 | 0 | 0.03 | 0 | 0 | 0 | 0 | 0.1494253 | 0.7440476 | 1.680924
0.25 | 0.52 | 0.07 | 0.13 | 0 | 0.03 | 0 | 0 | 0 | 0 | 0.1494253 | 0.7457122 | 1.694123
0.25 | 0.52 | 0.07 | 0.13 | 0 | 0.03 | 0 | 0 | 0 | 0 | 0.1494253 | 0.7473842 | 1.712546
0.25 | 0.52 | 0.07 | 0.13 | 0 | 0.03 | 0 | 0 | 0 | 0 | 0.1494253 | 0.7490637 | 1.726788
0.25 | 0.52 | 0.07 | 0.13 | 0 | 0.03 | 0 | 0 | 0 | 0 | 0.1494253 | 0.7507508 | 1.741979
0.25 | 0.52 | 0.07 | 0.13 | 0 | 0.03 | 0 | 0 | 0 | 0 | 0.1494253 | 0.7524454 | 1.757783
0.25 | 0.52 | 0.07 | 0.13 | 0 | 0.03 | 0 | 0 | 0 | 0 | 0.1494253 | 0.7541478 | 1.767674
0.25 | 0.52 | 0.07 | 0.13 | 0 | 0.03 | 0 | 0 | 0 | 0 | 0.1494253 | 0.7558579 | 1.780872
0.25 | 0.52 | 0.07 | 0.13 | 0 | 0.03 | 0 | 0 | 0 | 0 | 0.1494253 | 0.7575758 | 1.799974
0.25 | 0.52 | 0.07 | 0.13 | 0 | 0.03 | 0 | 0 | 0 | 0 | 0.1494253 | 0.7593014 | 1.810484
0.25 | 0.52 | 0.07 | 0.13 | 0 | 0.03 | 0 | 0 | 0 | 0 | 0.1494253 | 0.761035 | 1.826981
0.25 | 0.52 | 0.07 | 0.13 | 0 | 0.03 | 0 | 0 | 0 | 0 | 0.1494253 | 0.7627765 | 1.847363
0.25 | 0.52 | 0.07 | 0.13 | 0 | 0.03 | 0 | 0 | 0 | 0 | 0.1494253 | 0.764526 | 1.860381
0.25 | 0.52 | 0.07 | 0.13 | 0 | 0.03 | 0 | 0 | 0 | 0 | 0.1494253 | 0.7662835 | 1.873278
0.25 | 0.52 | 0.07 | 0.13 | 0 | 0.03 | 0 | 0 | 0 | 0 | 0.1494253 | 0.7680492 | 1.894474
0.25 | 0.52 | 0.07 | 0.13 | 0 | 0.03 | 0 | 0 | 0 | 0 | 0.1494253 | 0.7698229 | 1.905803
0.25 | 0.52 | 0.07 | 0.13 | 0 | 0.03 | 0 | 0 | 0 | 0 | 0.1494253 | 0.7716049 | 1.92653
0.25 | 0.52 | 0.07 | 0.13 | 0 | 0.03 | 0 | 0 | 0 | 0 | 0.1494253 | 0.7733952 | 1.954185
0.25 | 0.52 | 0.07 | 0.13 | 0 | 0.03 | 0 | 0 | 0 | 0 | 0.1494253 | 0.7751938 | 1.970295
0.25 | 0.52 | 0.07 | 0.13 | 0 | 0.03 | 0 | 0 | 0 | 0 | 0.1494253 | 0.7770008 | 1.985491
0.25 | 0.52 | 0.07 | 0.13 | 0 | 0.03 | 0 | 0 | 0 | 0 | 0.1494253 | 0.7788162 | 2.005365
0.25 | 0.52 | 0.07 | 0.13 | 0 | 0.03 | 0 | 0 | 0 | 0 | 0.1494253 | 0.7806401 | 2.024272
0.25 | 0.52 | 0.07 | 0.13 | 0 | 0.03 | 0 | 0 | 0 | 0 | 0.1494253 | 0.7824726 | 2.043181
0.25 | 0.52 | 0.07 | 0.13 | 0 | 0.03 | 0 | 0 | 0 | 0 | 0.1494253 | 0.7843137 | 2.068902
0.25 | 0.52 | 0.07 | 0.13 | 0 | 0.03 | 0 | 0 | 0 | 0 | 0.1494253 | 0.7861635 | 2.086783
0.25 | 0.52 | 0.07 | 0.13 | 0 | 0.03 | 0 | 0 | 0 | 0 | 0.1494253 | 0.7880221 | 2.104166
0.25 | 0.52 | 0.07 | 0.13 | 0 | 0.03 | 0 | 0 | 0 | 0 | 0.1494253 | 0.7898894 | 2.128238
0.25 | 0.52 | 0.07 | 0.13 | 0 | 0.03 | 0 | 0 | 0 | 0 | 0.1494253 | 0.7917656 | 2.156767
0.25 | 0.52 | 0.07 | 0.13 | 0 | 0.03 | 0 | 0 | 0 | 0 | 0.1494253 | 0.7936508 | 2.176198
0.25 | 0.52 | 0.07 | 0.13 | 0 | 0.03 | 0 | 0 | 0 | 0 | 0.1494253 | 0.7955449 | 2.208543
0.25 | 0.52 | 0.07 | 0.13 | 0 | 0.03 | 0 | 0 | 0 | 0 | 0.1494253 | 0.7974482 | 2.244168
0.2471 | 0.514 | 0.0692 | 0.14 | 0 | 0.0297 | 0 | 0 | 0 | 0 | 0.1627907 | 0.6973501 | 1.061358
0.2471 | 0.514 | 0.0692 | 0.14 | 0 | 0.0297 | 0 | 0 | 0 | 0 | 0.1627907 | 0.698812 | 1.082326
0.2471 | 0.514 | 0.0692 | 0.14 | 0 | 0.0297 | 0 | 0 | 0 | 0 | 0.1627907 | 0.7002801 | 1.087071
0.2471 | 0.514 | 0.0692 | 0.14 | 0 | 0.0297 | 0 | 0 | 0 | 0 | 0.1627907 | 0.7017544 | 1.099408
0.2471 | 0.514 | 0.0692 | 0.14 | 0 | 0.0297 | 0 | 0 | 0 | 0 | 0.1627907 | 0.7032349 | 1.105006
0.2471 | 0.514 | 0.0692 | 0.14 | 0 | 0.0297 | 0 | 0 | 0 | 0 | 0.1627907 | 0.7047216 | 1.114261
0.2471 | 0.514 | 0.0692 | 0.14 | 0 | 0.0297 | 0 | 0 | 0 | 0 | 0.1627907 | 0.7062147 | 1.120436
0.2471 | 0.514 | 0.0692 | 0.14 | 0 | 0.0297 | 0 | 0 | 0 | 0 | 0.1627907 | 0.7077141 | 1.127069
0.2471 | 0.514 | 0.0692 | 0.14 | 0 | 0.0297 | 0 | 0 | 0 | 0 | 0.1627907 | 0.7092199 | 1.141992
0.2471 | 0.514 | 0.0692 | 0.14 | 0 | 0.0297 | 0 | 0 | 0 | 0 | 0.1627907 | 0.7107321 | 1.154844
0.2471 | 0.514 | 0.0692 | 0.14 | 0 | 0.0297 | 0 | 0 | 0 | 0 | 0.1627907 | 0.7122507 | 1.167799
0.2471 | 0.514 | 0.0692 | 0.14 | 0 | 0.0297 | 0 | 0 | 0 | 0 | 0.1627907 | 0.7137759 | 1.178396
0.2471 | 0.514 | 0.0692 | 0.14 | 0 | 0.0297 | 0 | 0 | 0 | 0 | 0.1627907 | 0.7153076 | 1.185432
0.2471 | 0.514 | 0.0692 | 0.14 | 0 | 0.0297 | 0 | 0 | 0 | 0 | 0.1627907 | 0.7168459 | 1.201602
0.2471 | 0.514 | 0.0692 | 0.14 | 0 | 0.0297 | 0 | 0 | 0 | 0 | 0.1627907 | 0.7183908 | 1.216628
0.2471 | 0.514 | 0.0692 | 0.14 | 0 | 0.0297 | 0 | 0 | 0 | 0 | 0.1627907 | 0.7199424 | 1.233816
0.2471 | 0.514 | 0.0692 | 0.14 | 0 | 0.0297 | 0 | 0 | 0 | 0 | 0.1627907 | 0.7215007 | 1.248772
0.2471 | 0.514 | 0.0692 | 0.14 | 0 | 0.0297 | 0 | 0 | 0 | 0 | 0.1627907 | 0.7230658 | 1.261246
0.2471 | 0.514 | 0.0692 | 0.14 | 0 | 0.0297 | 0 | 0 | 0 | 0 | 0.1627907 | 0.7246377 | 1.27771
0.2471 | 0.514 | 0.0692 | 0.14 | 0 | 0.0297 | 0 | 0 | 0 | 0 | 0.1627907 | 0.7262164 | 1.294528
0.2471 | 0.514 | 0.0692 | 0.14 | 0 | 0.0297 | 0 | 0 | 0 | 0 | 0.1627907 | 0.727802 | 1.309849
0.2471 | 0.514 | 0.0692 | 0.14 | 0 | 0.0297 | 0 | 0 | 0 | 0 | 0.1627907 | 0.7293946 | 1.322666
0.2471 | 0.514 | 0.0692 | 0.14 | 0 | 0.0297 | 0 | 0 | 0 | 0 | 0.1627907 | 0.7309942 | 1.340321
0.2471 | 0.514 | 0.0692 | 0.14 | 0 | 0.0297 | 0 | 0 | 0 | 0 | 0.1627907 | 0.7326007 | 1.358118
0.2471 | 0.514 | 0.0692 | 0.14 | 0 | 0.0297 | 0 | 0 | 0 | 0 | 0.1627907 | 0.7342144 | 1.373412
0.2471 | 0.514 | 0.0692 | 0.14 | 0 | 0.0297 | 0 | 0 | 0 | 0 | 0.1627907 | 0.7358352 | 1.392051
0.2471 | 0.514 | 0.0692 | 0.14 | 0 | 0.0297 | 0 | 0 | 0 | 0 | 0.1627907 | 0.7374631 | 1.408654
0.2471 | 0.514 | 0.0692 | 0.14 | 0 | 0.0297 | 0 | 0 | 0 | 0 | 0.1627907 | 0.7390983 | 1.425648
0.2471 | 0.514 | 0.0692 | 0.14 | 0 | 0.0297 | 0 | 0 | 0 | 0 | 0.1627907 | 0.7407407 | 1.443337
0.2471 | 0.514 | 0.0692 | 0.14 | 0 | 0.0297 | 0 | 0 | 0 | 0 | 0.1627907 | 0.7423905 | 1.461182
0.2471 | 0.514 | 0.0692 | 0.14 | 0 | 0.0297 | 0 | 0 | 0 | 0 | 0.1627907 | 0.7440476 | 1.475336
0.2471 | 0.514 | 0.0692 | 0.14 | 0 | 0.0297 | 0 | 0 | 0 | 0 | 0.1627907 | 0.7457122 | 1.492597
0.2471 | 0.514 | 0.0692 | 0.14 | 0 | 0.0297 | 0 | 0 | 0 | 0 | 0.1627907 | 0.7473842 | 1.511156
0.2471 | 0.514 | 0.0692 | 0.14 | 0 | 0.0297 | 0 | 0 | 0 | 0 | 0.1627907 | 0.7490637 | 1.527342
0.2471 | 0.514 | 0.0692 | 0.14 | 0 | 0.0297 | 0 | 0 | 0 | 0 | 0.1627907 | 0.7507508 | 1.546054
0.2471 | 0.514 | 0.0692 | 0.14 | 0 | 0.0297 | 0 | 0 | 0 | 0 | 0.1627907 | 0.7524454 | 1.564738
0.2471 | 0.514 | 0.0692 | 0.14 | 0 | 0.0297 | 0 | 0 | 0 | 0 | 0.1627907 | 0.7541478 | 1.57844
0.2471 | 0.514 | 0.0692 | 0.14 | 0 | 0.0297 | 0 | 0 | 0 | 0 | 0.1627907 | 0.7558579 | 1.594452
0.2471 | 0.514 | 0.0692 | 0.14 | 0 | 0.0297 | 0 | 0 | 0 | 0 | 0.1627907 | 0.7575758 | 1.610059
0.2471 | 0.514 | 0.0692 | 0.14 | 0 | 0.0297 | 0 | 0 | 0 | 0 | 0.1627907 | 0.7593014 | 1.630154
0.2471 | 0.514 | 0.0692 | 0.14 | 0 | 0.0297 | 0 | 0 | 0 | 0 | 0.1627907 | 0.761035 | 1.648552
0.2471 | 0.514 | 0.0692 | 0.14 | 0 | 0.0297 | 0 | 0 | 0 | 0 | 0.1627907 | 0.7627765 | 1.667158
0.2471 | 0.514 | 0.0692 | 0.14 | 0 | 0.0297 | 0 | 0 | 0 | 0 | 0.1627907 | 0.764526 | 1.683837
0.2471 | 0.514 | 0.0692 | 0.14 | 0 | 0.0297 | 0 | 0 | 0 | 0 | 0.1627907 | 0.7662835 | 1.7013
0.2471 | 0.514 | 0.0692 | 0.14 | 0 | 0.0297 | 0 | 0 | 0 | 0 | 0.1627907 | 0.7680492 | 1.722272
0.2471 | 0.514 | 0.0692 | 0.14 | 0 | 0.0297 | 0 | 0 | 0 | 0 | 0.1627907 | 0.7698229 | 1.741981
0.2471 | 0.514 | 0.0692 | 0.14 | 0 | 0.0297 | 0 | 0 | 0 | 0 | 0.1627907 | 0.7716049 | 1.758687
0.2471 | 0.514 | 0.0692 | 0.14 | 0 | 0.0297 | 0 | 0 | 0 | 0 | 0.1627907 | 0.7733952 | 1.778174
0.2471 | 0.514 | 0.0692 | 0.14 | 0 | 0.0297 | 0 | 0 | 0 | 0 | 0.1627907 | 0.7751938 | 1.79711
0.2471 | 0.514 | 0.0692 | 0.14 | 0 | 0.0297 | 0 | 0 | 0 | 0 | 0.1627907 | 0.7770008 | 1.818118
0.2471 | 0.514 | 0.0692 | 0.14 | 0 | 0.0297 | 0 | 0 | 0 | 0 | 0.1627907 | 0.7788162 | 1.836768
0.2471 | 0.514 | 0.0692 | 0.14 | 0 | 0.0297 | 0 | 0 | 0 | 0 | 0.1627907 | 0.7806401 | 1.856806
0.2471 | 0.514 | 0.0692 | 0.14 | 0 | 0.0297 | 0 | 0 | 0 | 0 | 0.1627907 | 0.7824726 | 1.876464
0.2471 | 0.514 | 0.0692 | 0.14 | 0 | 0.0297 | 0 | 0 | 0 | 0 | 0.1627907 | 0.7843137 | 1.893342
0.2471 | 0.514 | 0.0692 | 0.14 | 0 | 0.0297 | 0 | 0 | 0 | 0 | 0.1627907 | 0.7861635 | 1.917126
0.2471 | 0.514 | 0.0692 | 0.14 | 0 | 0.0297 | 0 | 0 | 0 | 0 | 0.1627907 | 0.7880221 | 1.938218
0.2471 | 0.514 | 0.0692 | 0.14 | 0 | 0.0297 | 0 | 0 | 0 | 0 | 0.1627907 | 0.7898894 | 1.960759
0.2471 | 0.514 | 0.0692 | 0.14 | 0 | 0.0297 | 0 | 0 | 0 | 0 | 0.1627907 | 0.7917656 | 1.979852
0.2471 | 0.514 | 0.0692 | 0.14 | 0 | 0.0297 | 0 | 0 | 0 | 0 | 0.1627907 | 0.7936508 | 1.998619
0.2471 | 0.514 | 0.0692 | 0.14 | 0 | 0.0297 | 0 | 0 | 0 | 0 | 0.1627907 | 0.7955449 | 2.019988
0.2471 | 0.514 | 0.0692 | 0.14 | 0 | 0.0297 | 0 | 0 | 0 | 0 | 0.1627907 | 0.7974482 | 2.040594
0.2471 | 0.514 | 0.0692 | 0.14 | 0 | 0.0297 | 0 | 0 | 0 | 0 | 0.1627907 | 0.7993605 | 2.063382
0.2471 | 0.514 | 0.0692 | 0.14 | 0 | 0.0297 | 0 | 0 | 0 | 0 | 0.1627907 | 0.8012821 | 2.085758
0.2471 | 0.514 | 0.0692 | 0.14 | 0 | 0.0297 | 0 | 0 | 0 | 0 | 0.1627907 | 0.8032129 | 2.104753
0.2471 | 0.514 | 0.0692 | 0.14 | 0 | 0.0297 | 0 | 0 | 0 | 0 | 0.1627907 | 0.805153 | 2.127283
0.2471 | 0.514 | 0.0692 | 0.14 | 0 | 0.0297 | 0 | 0 | 0 | 0 | 0.1627907 | 0.8071025 | 2.151333
0.2471 | 0.514 | 0.0692 | 0.14 | 0 | 0.0297 | 0 | 0 | 0 | 0 | 0.1627907 | 0.8090615 | 2.17376
0.2471 | 0.514 | 0.0692 | 0.14 | 0 | 0.0297 | 0 | 0 | 0 | 0 | 0.1627907 | 0.81103 | 2.197509
0.2471 | 0.514 | 0.0692 | 0.14 | 0 | 0.0297 | 0 | 0 | 0 | 0 | 0.1627907 | 0.8130081 | 2.222287
0.2471 | 0.514 | 0.0692 | 0.14 | 0 | 0.0297 | 0 | 0 | 0 | 0 | 0.1627907 | 0.8149959 | 2.246201
0.2471 | 0.514 | 0.0692 | 0.14 | 0 | 0.0297 | 0 | 0 | 0 | 0 | 0.1627907 | 0.8169935 | 2.269406
0.2471 | 0.514 | 0.0692 | 0.14 | 0 | 0.0297 | 0 | 0 | 0 | 0 | 0.1627907 | 0.8190008 | 2.294966
0.2443 | 0.508 | 0.0684 | 0.15 | 0 | 0.0293 | 0 | 0 | 0 | 0 | 0.1764706 | 0.7017544 | 0.9020791
0.2443 | 0.508 | 0.0684 | 0.15 | 0 | 0.0293 | 0 | 0 | 0 | 0 | 0.1764706 | 0.7032349 | 0.916001
0.2443 | 0.508 | 0.0684 | 0.15 | 0 | 0.0293 | 0 | 0 | 0 | 0 | 0.1764706 | 0.7047216 | 0.9250128
0.2443 | 0.508 | 0.0684 | 0.15 | 0 | 0.0293 | 0 | 0 | 0 | 0 | 0.1764706 | 0.7062147 | 0.9355768
0.2443 | 0.508 | 0.0684 | 0.15 | 0 | 0.0293 | 0 | 0 | 0 | 0 | 0.1764706 | 0.7077141 | 0.9550621
0.2443 | 0.508 | 0.0684 | 0.15 | 0 | 0.0293 | 0 | 0 | 0 | 0 | 0.1764706 | 0.7092199 | 0.9655545
0.2443 | 0.508 | 0.0684 | 0.15 | 0 | 0.0293 | 0 | 0 | 0 | 0 | 0.1764706 | 0.7107321 | 0.9814675
0.2443 | 0.508 | 0.0684 | 0.15 | 0 | 0.0293 | 0 | 0 | 0 | 0 | 0.1764706 | 0.7122507 | 1.003818
0.2443 | 0.508 | 0.0684 | 0.15 | 0 | 0.0293 | 0 | 0 | 0 | 0 | 0.1764706 | 0.7137759 | 1.016616
0.2443 | 0.508 | 0.0684 | 0.15 | 0 | 0.0293 | 0 | 0 | 0 | 0 | 0.1764706 | 0.7153076 | 1.032949
0.2443 | 0.508 | 0.0684 | 0.15 | 0 | 0.0293 | 0 | 0 | 0 | 0 | 0.1764706 | 0.7168459 | 1.044697
0.2443 | 0.508 | 0.0684 | 0.15 | 0 | 0.0293 | 0 | 0 | 0 | 0 | 0.1764706 | 0.7183908 | 1.057179
0.2443 | 0.508 | 0.0684 | 0.15 | 0 | 0.0293 | 0 | 0 | 0 | 0 | 0.1764706 | 0.7199424 | 1.069017
0.2443 | 0.508 | 0.0684 | 0.15 | 0 | 0.0293 | 0 | 0 | 0 | 0 | 0.1764706 | 0.7215007 | 1.077684
0.2443 | 0.508 | 0.0684 | 0.15 | 0 | 0.0293 | 0 | 0 | 0 | 0 | 0.1764706 | 0.7230658 | 1.090501
0.2443 | 0.508 | 0.0684 | 0.15 | 0 | 0.0293 | 0 | 0 | 0 | 0 | 0.1764706 | 0.7246377 | 1.106521
0.2443 | 0.508 | 0.0684 | 0.15 | 0 | 0.0293 | 0 | 0 | 0 | 0 | 0.1764706 | 0.7262164 | 1.116644
0.2443 | 0.508 | 0.0684 | 0.15 | 0 | 0.0293 | 0 | 0 | 0 | 0 | 0.1764706 | 0.727802 | 1.135702
0.2443 | 0.508 | 0.0684 | 0.15 | 0 | 0.0293 | 0 | 0 | 0 | 0 | 0.1764706 | 0.7293946 | 1.154613
0.2443 | 0.508 | 0.0684 | 0.15 | 0 | 0.0293 | 0 | 0 | 0 | 0 | 0.1764706 | 0.7309942 | 1.166406
0.2443 | 0.508 | 0.0684 | 0.15 | 0 | 0.0293 | 0 | 0 | 0 | 0 | 0.1764706 | 0.7326007 | 1.180415
0.2443 | 0.508 | 0.0684 | 0.15 | 0 | 0.0293 | 0 | 0 | 0 | 0 | 0.1764706 | 0.7342144 | 1.194783
0.2443 | 0.508 | 0.0684 | 0.15 | 0 | 0.0293 | 0 | 0 | 0 | 0 | 0.1764706 | 0.7358352 | 1.207446
0.2443 | 0.508 | 0.0684 | 0.15 | 0 | 0.0293 | 0 | 0 | 0 | 0 | 0.1764706 | 0.7374631 | 1.222404
0.2443 | 0.508 | 0.0684 | 0.15 | 0 | 0.0293 | 0 | 0 | 0 | 0 | 0.1764706 | 0.7390983 | 1.235258
0.2443 | 0.508 | 0.0684 | 0.15 | 0 | 0.0293 | 0 | 0 | 0 | 0 | 0.1764706 | 0.7407407 | 1.244532
0.2443 | 0.508 | 0.0684 | 0.15 | 0 | 0.0293 | 0 | 0 | 0 | 0 | 0.1764706 | 0.7423905 | 1.261727
0.2443 | 0.508 | 0.0684 | 0.15 | 0 | 0.0293 | 0 | 0 | 0 | 0 | 0.1764706 | 0.7440476 | 1.278699
0.2443 | 0.508 | 0.0684 | 0.15 | 0 | 0.0293 | 0 | 0 | 0 | 0 | 0.1764706 | 0.7457122 | 1.291791
0.2443 | 0.508 | 0.0684 | 0.15 | 0 | 0.0293 | 0 | 0 | 0 | 0 | 0.1764706 | 0.7473842 | 1.30936
0.2443 | 0.508 | 0.0684 | 0.15 | 0 | 0.0293 | 0 | 0 | 0 | 0 | 0.1764706 | 0.7490637 | 1.323778
0.2443 | 0.508 | 0.0684 | 0.15 | 0 | 0.0293 | 0 | 0 | 0 | 0 | 0.1764706 | 0.7507508 | 1.342768
0.2443 | 0.508 | 0.0684 | 0.15 | 0 | 0.0293 | 0 | 0 | 0 | 0 | 0.1764706 | 0.7524454 | 1.356154
0.2443 | 0.508 | 0.0684 | 0.15 | 0 | 0.0293 | 0 | 0 | 0 | 0 | 0.1764706 | 0.7541478 | 1.374598
0.2443 | 0.508 | 0.0684 | 0.15 | 0 | 0.0293 | 0 | 0 | 0 | 0 | 0.1764706 | 0.7558579 | 1.388511
0.2443 | 0.508 | 0.0684 | 0.15 | 0 | 0.0293 | 0 | 0 | 0 | 0 | 0.1764706 | 0.7575758 | 1.410198
0.2443 | 0.508 | 0.0684 | 0.15 | 0 | 0.0293 | 0 | 0 | 0 | 0 | 0.1764706 | 0.7593014 | 1.426623
0.2443 | 0.508 | 0.0684 | 0.15 | 0 | 0.0293 | 0 | 0 | 0 | 0 | 0.1764706 | 0.761035 | 1.447048
0.2443 | 0.508 | 0.0684 | 0.15 | 0 | 0.0293 | 0 | 0 | 0 | 0 | 0.1764706 | 0.7627765 | 1.473456
0.2443 | 0.508 | 0.0684 | 0.15 | 0 | 0.0293 | 0 | 0 | 0 | 0 | 0.1764706 | 0.764526 | 1.483643
0.2443 | 0.508 | 0.0684 | 0.15 | 0 | 0.0293 | 0 | 0 | 0 | 0 | 0.1764706 | 0.7662835 | 1.498203
0.2443 | 0.508 | 0.0684 | 0.15 | 0 | 0.0293 | 0 | 0 | 0 | 0 | 0.1764706 | 0.7680492 | 1.517441
0.2443 | 0.508 | 0.0684 | 0.15 | 0 | 0.0293 | 0 | 0 | 0 | 0 | 0.1764706 | 0.7698229 | 1.533752
0.2443 | 0.508 | 0.0684 | 0.15 | 0 | 0.0293 | 0 | 0 | 0 | 0 | 0.1764706 | 0.7716049 | 1.554977
0.2443 | 0.508 | 0.0684 | 0.15 | 0 | 0.0293 | 0 | 0 | 0 | 0 | 0.1764706 | 0.7733952 | 1.570052
0.2443 | 0.508 | 0.0684 | 0.15 | 0 | 0.0293 | 0 | 0 | 0 | 0 | 0.1764706 | 0.7751938 | 1.589238
0.2443 | 0.508 | 0.0684 | 0.15 | 0 | 0.0293 | 0 | 0 | 0 | 0 | 0.1764706 | 0.7770008 | 1.607593
0.2443 | 0.508 | 0.0684 | 0.15 | 0 | 0.0293 | 0 | 0 | 0 | 0 | 0.1764706 | 0.7788162 | 1.629929
0.2443 | 0.508 | 0.0684 | 0.15 | 0 | 0.0293 | 0 | 0 | 0 | 0 | 0.1764706 | 0.7806401 | 1.646822
0.2443 | 0.508 | 0.0684 | 0.15 | 0 | 0.0293 | 0 | 0 | 0 | 0 | 0.1764706 | 0.7824726 | 1.673302
0.2443 | 0.508 | 0.0684 | 0.15 | 0 | 0.0293 | 0 | 0 | 0 | 0 | 0.1764706 | 0.7843137 | 1.692765
0.2443 | 0.508 | 0.0684 | 0.15 | 0 | 0.0293 | 0 | 0 | 0 | 0 | 0.1764706 | 0.7861635 | 1.712411
0.2443 | 0.508 | 0.0684 | 0.15 | 0 | 0.0293 | 0 | 0 | 0 | 0 | 0.1764706 | 0.7880221 | 1.725758
0.2443 | 0.508 | 0.0684 | 0.15 | 0 | 0.0293 | 0 | 0 | 0 | 0 | 0.1764706 | 0.7898894 | 1.748861
0.2443 | 0.508 | 0.0684 | 0.15 | 0 | 0.0293 | 0 | 0 | 0 | 0 | 0.1764706 | 0.7917656 | 1.766304
0.2443 | 0.508 | 0.0684 | 0.15 | 0 | 0.0293 | 0 | 0 | 0 | 0 | 0.1764706 | 0.7936508 | 1.784652
0.2443 | 0.508 | 0.0684 | 0.15 | 0 | 0.0293 | 0 | 0 | 0 | 0 | 0.1764706 | 0.7955449 | 1.807613
0.2443 | 0.508 | 0.0684 | 0.15 | 0 | 0.0293 | 0 | 0 | 0 | 0 | 0.1764706 | 0.7974482 | 1.828601
0.2443 | 0.508 | 0.0684 | 0.15 | 0 | 0.0293 | 0 | 0 | 0 | 0 | 0.1764706 | 0.7993605 | 1.848483
0.2443 | 0.508 | 0.0684 | 0.15 | 0 | 0.0293 | 0 | 0 | 0 | 0 | 0.1764706 | 0.8012821 | 1.871428
0.2443 | 0.508 | 0.0684 | 0.15 | 0 | 0.0293 | 0 | 0 | 0 | 0 | 0.1764706 | 0.8032129 | 1.890522
0.2443 | 0.508 | 0.0684 | 0.15 | 0 | 0.0293 | 0 | 0 | 0 | 0 | 0.1764706 | 0.805153 | 1.91428
0.2443 | 0.508 | 0.0684 | 0.15 | 0 | 0.0293 | 0 | 0 | 0 | 0 | 0.1764706 | 0.8071025 | 1.934521
0.2443 | 0.508 | 0.0684 | 0.15 | 0 | 0.0293 | 0 | 0 | 0 | 0 | 0.1764706 | 0.8090615 | 1.959607
0.2443 | 0.508 | 0.0684 | 0.15 | 0 | 0.0293 | 0 | 0 | 0 | 0 | 0.1764706 | 0.81103 | 1.980764
0.2443 | 0.508 | 0.0684 | 0.15 | 0 | 0.0293 | 0 | 0 | 0 | 0 | 0.1764706 | 0.8130081 | 2.005987
0.2443 | 0.508 | 0.0684 | 0.15 | 0 | 0.0293 | 0 | 0 | 0 | 0 | 0.1764706 | 0.8149959 | 2.031469
0.2443 | 0.508 | 0.0684 | 0.15 | 0 | 0.0293 | 0 | 0 | 0 | 0 | 0.1764706 | 0.8169935 | 2.053382
0.2443 | 0.508 | 0.0684 | 0.15 | 0 | 0.0293 | 0 | 0 | 0 | 0 | 0.1764706 | 0.8190008 | 2.078504
0.2443 | 0.508 | 0.0684 | 0.15 | 0 | 0.0293 | 0 | 0 | 0 | 0 | 0.1764706 | 0.8210181 | 2.106918
0.2443 | 0.508 | 0.0684 | 0.15 | 0 | 0.0293 | 0 | 0 | 0 | 0 | 0.1764706 | 0.8230453 | 2.127769
0.2443 | 0.508 | 0.0684 | 0.15 | 0 | 0.0293 | 0 | 0 | 0 | 0 | 0.1764706 | 0.8250825 | 2.16043
0.2443 | 0.508 | 0.0684 | 0.15 | 0 | 0.0293 | 0 | 0 | 0 | 0 | 0.1764706 | 0.8271299 | 2.190847
0.2443 | 0.508 | 0.0684 | 0.15 | 0 | 0.0293 | 0 | 0 | 0 | 0 | 0.1764706 | 0.8291874 | 2.220824
0.2443 | 0.508 | 0.0684 | 0.15 | 0 | 0.0293 | 0 | 0 | 0 | 0 | 0.1764706 | 0.8312552 | 2.247222
0.2443 | 0.508 | 0.0684 | 0.15 | 0 | 0.0293 | 0 | 0 | 0 | 0 | 0.1764706 | 0.8333333 | 2.275159
0.2443 | 0.508 | 0.0684 | 0.15 | 0 | 0.0293 | 0 | 0 | 0 | 0 | 0.1764706 | 0.8354219 | 2.30737
0.3 | 0.47 | 0.07 | 0.13 | 0 | 0.03 | 0 | 0 | 0 | 0 | 0.1494253 | 0.7077141 | 0.8585775
0.3 | 0.47 | 0.07 | 0.13 | 0 | 0.03 | 0 | 0 | 0 | 0 | 0.1494253 | 0.7092199 | 0.8794016
0.3 | 0.47 | 0.07 | 0.13 | 0 | 0.03 | 0 | 0 | 0 | 0 | 0.1494253 | 0.7107321 | 0.8885485
0.3 | 0.47 | 0.07 | 0.13 | 0 | 0.03 | 0 | 0 | 0 | 0 | 0.1494253 | 0.7122507 | 0.9136152
0.3 | 0.47 | 0.07 | 0.13 | 0 | 0.03 | 0 | 0 | 0 | 0 | 0.1494253 | 0.7137759 | 0.9338121
0.3 | 0.47 | 0.07 | 0.13 | 0 | 0.03 | 0 | 0 | 0 | 0 | 0.1494253 | 0.7153076 | 0.9493022
0.3 | 0.47 | 0.07 | 0.13 | 0 | 0.03 | 0 | 0 | 0 | 0 | 0.1494253 | 0.7168459 | 0.9585777
0.3 | 0.47 | 0.07 | 0.13 | 0 | 0.03 | 0 | 0 | 0 | 0 | 0.1494253 | 0.7183908 | 0.9725624
0.3 | 0.47 | 0.07 | 0.13 | 0 | 0.03 | 0 | 0 | 0 | 0 | 0.1494253 | 0.7199424 | 0.9809015
0.3 | 0.47 | 0.07 | 0.13 | 0 | 0.03 | 0 | 0 | 0 | 0 | 0.1494253 | 0.7215007 | 0.9982157
0.3 | 0.47 | 0.07 | 0.13 | 0 | 0.03 | 0 | 0 | 0 | 0 | 0.1494253 | 0.7230658 | 1.010321
0.3 | 0.47 | 0.07 | 0.13 | 0 | 0.03 | 0 | 0 | 0 | 0 | 0.1494253 | 0.7246377 | 1.019523
0.3 | 0.47 | 0.07 | 0.13 | 0 | 0.03 | 0 | 0 | 0 | 0 | 0.1494253 | 0.7262164 | 1.039767
0.3 | 0.47 | 0.07 | 0.13 | 0 | 0.03 | 0 | 0 | 0 | 0 | 0.1494253 | 0.727802 | 1.048481
0.3 | 0.47 | 0.07 | 0.13 | 0 | 0.03 | 0 | 0 | 0 | 0 | 0.1494253 | 0.7293946 | 1.063772
0.3 | 0.47 | 0.07 | 0.13 | 0 | 0.03 | 0 | 0 | 0 | 0 | 0.1494253 | 0.7309942 | 1.073069
0.3 | 0.47 | 0.07 | 0.13 | 0 | 0.03 | 0 | 0 | 0 | 0 | 0.1494253 | 0.7326007 | 1.086879
0.3 | 0.47 | 0.07 | 0.13 | 0 | 0.03 | 0 | 0 | 0 | 0 | 0.1494253 | 0.7342144 | 1.09733
0.3 | 0.47 | 0.07 | 0.13 | 0 | 0.03 | 0 | 0 | 0 | 0 | 0.1494253 | 0.7358352 | 1.107067
0.3 | 0.47 | 0.07 | 0.13 | 0 | 0.03 | 0 | 0 | 0 | 0 | 0.1494253 | 0.7374631 | 1.1195
0.3 | 0.47 | 0.07 | 0.13 | 0 | 0.03 | 0 | 0 | 0 | 0 | 0.1494253 | 0.7390983 | 1.133884
0.3 | 0.47 | 0.07 | 0.13 | 0 | 0.03 | 0 | 0 | 0 | 0 | 0.1494253 | 0.7407407 | 1.150176
0.3 | 0.47 | 0.07 | 0.13 | 0 | 0.03 | 0 | 0 | 0 | 0 | 0.1494253 | 0.7423905 | 1.165411
0.3 | 0.47 | 0.07 | 0.13 | 0 | 0.03 | 0 | 0 | 0 | 0 | 0.1494253 | 0.7440476 | 1.179908
0.3 | 0.47 | 0.07 | 0.13 | 0 | 0.03 | 0 | 0 | 0 | 0 | 0.1494253 | 0.7457122 | 1.197278
0.3 | 0.47 | 0.07 | 0.13 | 0 | 0.03 | 0 | 0 | 0 | 0 | 0.1494253 | 0.7473842 | 1.20817
0.3 | 0.47 | 0.07 | 0.13 | 0 | 0.03 | 0 | 0 | 0 | 0 | 0.1494253 | 0.7490637 | 1.22534
0.3 | 0.47 | 0.07 | 0.13 | 0 | 0.03 | 0 | 0 | 0 | 0 | 0.1494253 | 0.7507508 | 1.239672
0.3 | 0.47 | 0.07 | 0.13 | 0 | 0.03 | 0 | 0 | 0 | 0 | 0.1494253 | 0.7524454 | 1.254014
0.3 | 0.47 | 0.07 | 0.13 | 0 | 0.03 | 0 | 0 | 0 | 0 | 0.1494253 | 0.7541478 | 1.267477
0.3 | 0.47 | 0.07 | 0.13 | 0 | 0.03 | 0 | 0 | 0 | 0 | 0.1494253 | 0.7558579 | 1.286385
0.3 | 0.47 | 0.07 | 0.13 | 0 | 0.03 | 0 | 0 | 0 | 0 | 0.1494253 | 0.7575758 | 1.298803
0.3 | 0.47 | 0.07 | 0.13 | 0 | 0.03 | 0 | 0 | 0 | 0 | 0.1494253 | 0.7593014 | 1.315221
0.3 | 0.47 | 0.07 | 0.13 | 0 | 0.03 | 0 | 0 | 0 | 0 | 0.1494253 | 0.761035 | 1.333
0.3 | 0.47 | 0.07 | 0.13 | 0 | 0.03 | 0 | 0 | 0 | 0 | 0.1494253 | 0.7627765 | 1.34647
0.3 | 0.47 | 0.07 | 0.13 | 0 | 0.03 | 0 | 0 | 0 | 0 | 0.1494253 | 0.764526 | 1.3632
0.3 | 0.47 | 0.07 | 0.13 | 0 | 0.03 | 0 | 0 | 0 | 0 | 0.1494253 | 0.7662835 | 1.38219
0.3 | 0.47 | 0.07 | 0.13 | 0 | 0.03 | 0 | 0 | 0 | 0 | 0.1494253 | 0.7680492 | 1.396273
0.3 | 0.47 | 0.07 | 0.13 | 0 | 0.03 | 0 | 0 | 0 | 0 | 0.1494253 | 0.7698229 | 1.414206
0.3 | 0.47 | 0.07 | 0.13 | 0 | 0.03 | 0 | 0 | 0 | 0 | 0.1494253 | 0.7716049 | 1.429146
0.3 | 0.47 | 0.07 | 0.13 | 0 | 0.03 | 0 | 0 | 0 | 0 | 0.1494253 | 0.7733952 | 1.447764
0.3 | 0.47 | 0.07 | 0.13 | 0 | 0.03 | 0 | 0 | 0 | 0 | 0.1494253 | 0.7751938 | 1.463037
0.3 | 0.47 | 0.07 | 0.13 | 0 | 0.03 | 0 | 0 | 0 | 0 | 0.1494253 | 0.7770008 | 1.480246
0.3 | 0.47 | 0.07 | 0.13 | 0 | 0.03 | 0 | 0 | 0 | 0 | 0.1494253 | 0.7788162 | 1.494699
0.3 | 0.47 | 0.07 | 0.13 | 0 | 0.03 | 0 | 0 | 0 | 0 | 0.1494253 | 0.7806401 | 1.511146
0.3 | 0.47 | 0.07 | 0.13 | 0 | 0.03 | 0 | 0 | 0 | 0 | 0.1494253 | 0.7824726 | 1.526046
0.3 | 0.47 | 0.07 | 0.13 | 0 | 0.03 | 0 | 0 | 0 | 0 | 0.1494253 | 0.7843137 | 1.543364
0.3 | 0.47 | 0.07 | 0.13 | 0 | 0.03 | 0 | 0 | 0 | 0 | 0.1494253 | 0.7861635 | 1.560251
0.3 | 0.47 | 0.07 | 0.13 | 0 | 0.03 | 0 | 0 | 0 | 0 | 0.1494253 | 0.7880221 | 1.576515
0.3 | 0.47 | 0.07 | 0.13 | 0 | 0.03 | 0 | 0 | 0 | 0 | 0.1494253 | 0.7898894 | 1.597155
0.3 | 0.47 | 0.07 | 0.13 | 0 | 0.03 | 0 | 0 | 0 | 0 | 0.1494253 | 0.7917656 | 1.613925
0.3 | 0.47 | 0.07 | 0.13 | 0 | 0.03 | 0 | 0 | 0 | 0 | 0.1494253 | 0.7936508 | 1.630537
0.3 | 0.47 | 0.07 | 0.13 | 0 | 0.03 | 0 | 0 | 0 | 0 | 0.1494253 | 0.7955449 | 1.645124
0.3 | 0.47 | 0.07 | 0.13 | 0 | 0.03 | 0 | 0 | 0 | 0 | 0.1494253 | 0.7974482 | 1.664533
0.3 | 0.47 | 0.07 | 0.13 | 0 | 0.03 | 0 | 0 | 0 | 0 | 0.1494253 | 0.7993605 | 1.67745
0.3 | 0.47 | 0.07 | 0.13 | 0 | 0.03 | 0 | 0 | 0 | 0 | 0.1494253 | 0.8012821 | 1.695987
0.3 | 0.47 | 0.07 | 0.13 | 0 | 0.03 | 0 | 0 | 0 | 0 | 0.1494253 | 0.8032129 | 1.715636
0.3 | 0.47 | 0.07 | 0.13 | 0 | 0.03 | 0 | 0 | 0 | 0 | 0.1494253 | 0.805153 | 1.733803
0.3 | 0.47 | 0.07 | 0.13 | 0 | 0.03 | 0 | 0 | 0 | 0 | 0.1494253 | 0.8071025 | 1.753267
0.3 | 0.47 | 0.07 | 0.13 | 0 | 0.03 | 0 | 0 | 0 | 0 | 0.1494253 | 0.8090615 | 1.768415
0.3 | 0.47 | 0.07 | 0.13 | 0 | 0.03 | 0 | 0 | 0 | 0 | 0.1494253 | 0.81103 | 1.78909
0.3 | 0.47 | 0.07 | 0.13 | 0 | 0.03 | 0 | 0 | 0 | 0 | 0.1494253 | 0.8130081 | 1.805999
0.3 | 0.47 | 0.07 | 0.13 | 0 | 0.03 | 0 | 0 | 0 | 0 | 0.1494253 | 0.8149959 | 1.826354
0.3 | 0.47 | 0.07 | 0.13 | 0 | 0.03 | 0 | 0 | 0 | 0 | 0.1494253 | 0.8169935 | 1.84559
0.3 | 0.47 | 0.07 | 0.13 | 0 | 0.03 | 0 | 0 | 0 | 0 | 0.1494253 | 0.8190008 | 1.864372
0.3 | 0.47 | 0.07 | 0.13 | 0 | 0.03 | 0 | 0 | 0 | 0 | 0.1494253 | 0.8210181 | 1.884173
0.3 | 0.47 | 0.07 | 0.13 | 0 | 0.03 | 0 | 0 | 0 | 0 | 0.1494253 | 0.8230453 | 1.903677
0.3 | 0.47 | 0.07 | 0.13 | 0 | 0.03 | 0 | 0 | 0 | 0 | 0.1494253 | 0.8250825 | 1.922412
0.3 | 0.47 | 0.07 | 0.13 | 0 | 0.03 | 0 | 0 | 0 | 0 | 0.1494253 | 0.8271299 | 1.943842
0.3 | 0.47 | 0.07 | 0.13 | 0 | 0.03 | 0 | 0 | 0 | 0 | 0.1494253 | 0.8291874 | 1.961674
0.3 | 0.47 | 0.07 | 0.13 | 0 | 0.03 | 0 | 0 | 0 | 0 | 0.1494253 | 0.8312552 | 1.981507
0.3 | 0.47 | 0.07 | 0.13 | 0 | 0.03 | 0 | 0 | 0 | 0 | 0.1494253 | 0.8333333 | 2.004012
0.3 | 0.47 | 0.07 | 0.13 | 0 | 0.03 | 0 | 0 | 0 | 0 | 0.1494253 | 0.8354219 | 2.024806
0.3 | 0.47 | 0.07 | 0.13 | 0 | 0.03 | 0 | 0 | 0 | 0 | 0.1494253 | 0.8375209 | 2.045292
0.3 | 0.47 | 0.07 | 0.13 | 0 | 0.03 | 0 | 0 | 0 | 0 | 0.1494253 | 0.8396306 | 2.066743
0.3 | 0.47 | 0.07 | 0.13 | 0 | 0.03 | 0 | 0 | 0 | 0 | 0.1494253 | 0.8417508 | 2.090583
0.3 | 0.47 | 0.07 | 0.13 | 0 | 0.03 | 0 | 0 | 0 | 0 | 0.1494253 | 0.8438819 | 2.10848
0.3 | 0.47 | 0.07 | 0.13 | 0 | 0.03 | 0 | 0 | 0 | 0 | 0.1494253 | 0.8460237 | 2.132519
0.3 | 0.47 | 0.07 | 0.13 | 0 | 0.03 | 0 | 0 | 0 | 0 | 0.1494253 | 0.8481764 | 2.155518
0.3 | 0.47 | 0.07 | 0.13 | 0 | 0.03 | 0 | 0 | 0 | 0 | 0.1494253 | 0.8503401 | 2.177427
0.3 | 0.47 | 0.07 | 0.13 | 0 | 0.03 | 0 | 0 | 0 | 0 | 0.1494253 | 0.8525149 | 2.200109
0.3 | 0.47 | 0.07 | 0.13 | 0 | 0.03 | 0 | 0 | 0 | 0 | 0.1494253 | 0.8547009 | 2.223228
0.2907 | 0.4455 | 0.0678 | 0.126 | 0 | 0.06 | 0 | 0 | 0 | 0 | 0.1458333 | 0.7246377 | 0.9716005
0.2907 | 0.4455 | 0.0678 | 0.126 | 0 | 0.06 | 0 | 0 | 0 | 0 | 0.1458333 | 0.7262164 | 0.9885255
0.2907 | 0.4455 | 0.0678 | 0.126 | 0 | 0.06 | 0 | 0 | 0 | 0 | 0.1458333 | 0.727802 | 1.007176
0.2907 | 0.4455 | 0.0678 | 0.126 | 0 | 0.06 | 0 | 0 | 0 | 0 | 0.1458333 | 0.7293946 | 1.019777
0.2907 | 0.4455 | 0.0678 | 0.126 | 0 | 0.06 | 0 | 0 | 0 | 0 | 0.1458333 | 0.7309942 | 1.028563
0.2907 | 0.4455 | 0.0678 | 0.126 | 0 | 0.06 | 0 | 0 | 0 | 0 | 0.1458333 | 0.7326007 | 1.030838
0.2907 | 0.4455 | 0.0678 | 0.126 | 0 | 0.06 | 0 | 0 | 0 | 0 | 0.1458333 | 0.7342144 | 1.049361
0.2907 | 0.4455 | 0.0678 | 0.126 | 0 | 0.06 | 0 | 0 | 0 | 0 | 0.1458333 | 0.7358352 | 1.059219
0.2907 | 0.4455 | 0.0678 | 0.126 | 0 | 0.06 | 0 | 0 | 0 | 0 | 0.1458333 | 0.7374631 | 1.069513
0.2907 | 0.4455 | 0.0678 | 0.126 | 0 | 0.06 | 0 | 0 | 0 | 0 | 0.1458333 | 0.7390983 | 1.081873
0.2907 | 0.4455 | 0.0678 | 0.126 | 0 | 0.06 | 0 | 0 | 0 | 0 | 0.1458333 | 0.7407407 | 1.09438
0.2907 | 0.4455 | 0.0678 | 0.126 | 0 | 0.06 | 0 | 0 | 0 | 0 | 0.1458333 | 0.7423905 | 1.104866
0.2907 | 0.4455 | 0.0678 | 0.126 | 0 | 0.06 | 0 | 0 | 0 | 0 | 0.1458333 | 0.7440476 | 1.120972
0.2907 | 0.4455 | 0.0678 | 0.126 | 0 | 0.06 | 0 | 0 | 0 | 0 | 0.1458333 | 0.7457122 | 1.13434
0.2907 | 0.4455 | 0.0678 | 0.126 | 0 | 0.06 | 0 | 0 | 0 | 0 | 0.1458333 | 0.7473842 | 1.146348
0.2907 | 0.4455 | 0.0678 | 0.126 | 0 | 0.06 | 0 | 0 | 0 | 0 | 0.1458333 | 0.7490637 | 1.161724
0.2907 | 0.4455 | 0.0678 | 0.126 | 0 | 0.06 | 0 | 0 | 0 | 0 | 0.1458333 | 0.7507508 | 1.176797
0.2907 | 0.4455 | 0.0678 | 0.126 | 0 | 0.06 | 0 | 0 | 0 | 0 | 0.1458333 | 0.7524454 | 1.194087
0.2907 | 0.4455 | 0.0678 | 0.126 | 0 | 0.06 | 0 | 0 | 0 | 0 | 0.1458333 | 0.7541478 | 1.211465
0.2907 | 0.4455 | 0.0678 | 0.126 | 0 | 0.06 | 0 | 0 | 0 | 0 | 0.1458333 | 0.7558579 | 1.224222
0.2907 | 0.4455 | 0.0678 | 0.126 | 0 | 0.06 | 0 | 0 | 0 | 0 | 0.1458333 | 0.7575758 | 1.24126
0.2907 | 0.4455 | 0.0678 | 0.126 | 0 | 0.06 | 0 | 0 | 0 | 0 | 0.1458333 | 0.7593014 | 1.255661
0.2907 | 0.4455 | 0.0678 | 0.126 | 0 | 0.06 | 0 | 0 | 0 | 0 | 0.1458333 | 0.761035 | 1.271
0.2907 | 0.4455 | 0.0678 | 0.126 | 0 | 0.06 | 0 | 0 | 0 | 0 | 0.1458333 | 0.7627765 | 1.290653
0.2907 | 0.4455 | 0.0678 | 0.126 | 0 | 0.06 | 0 | 0 | 0 | 0 | 0.1458333 | 0.764526 | 1.300715
0.2907 | 0.4455 | 0.0678 | 0.126 | 0 | 0.06 | 0 | 0 | 0 | 0 | 0.1458333 | 0.7662835 | 1.315376
0.2907 | 0.4455 | 0.0678 | 0.126 | 0 | 0.06 | 0 | 0 | 0 | 0 | 0.1458333 | 0.7680492 | 1.333105
0.2907 | 0.4455 | 0.0678 | 0.126 | 0 | 0.06 | 0 | 0 | 0 | 0 | 0.1458333 | 0.7698229 | 1.347523
0.2907 | 0.4455 | 0.0678 | 0.126 | 0 | 0.06 | 0 | 0 | 0 | 0 | 0.1458333 | 0.7716049 | 1.363403
0.2907 | 0.4455 | 0.0678 | 0.126 | 0 | 0.06 | 0 | 0 | 0 | 0 | 0.1458333 | 0.7733952 | 1.377871
0.2907 | 0.4455 | 0.0678 | 0.126 | 0 | 0.06 | 0 | 0 | 0 | 0 | 0.1458333 | 0.7751938 | 1.390488
0.2907 | 0.4455 | 0.0678 | 0.126 | 0 | 0.06 | 0 | 0 | 0 | 0 | 0.1458333 | 0.7770008 | 1.408833
0.2907 | 0.4455 | 0.0678 | 0.126 | 0 | 0.06 | 0 | 0 | 0 | 0 | 0.1458333 | 0.7788162 | 1.423672
0.2907 | 0.4455 | 0.0678 | 0.126 | 0 | 0.06 | 0 | 0 | 0 | 0 | 0.1458333 | 0.7806401 | 1.440421
0.2907 | 0.4455 | 0.0678 | 0.126 | 0 | 0.06 | 0 | 0 | 0 | 0 | 0.1458333 | 0.7824726 | 1.456958
0.2907 | 0.4455 | 0.0678 | 0.126 | 0 | 0.06 | 0 | 0 | 0 | 0 | 0.1458333 | 0.7843137 | 1.470381
0.2907 | 0.4455 | 0.0678 | 0.126 | 0 | 0.06 | 0 | 0 | 0 | 0 | 0.1458333 | 0.7861635 | 1.487109
0.2907 | 0.4455 | 0.0678 | 0.126 | 0 | 0.06 | 0 | 0 | 0 | 0 | 0.1458333 | 0.7880221 | 1.505196
0.2907 | 0.4455 | 0.0678 | 0.126 | 0 | 0.06 | 0 | 0 | 0 | 0 | 0.1458333 | 0.7898894 | 1.520077
0.2907 | 0.4455 | 0.0678 | 0.126 | 0 | 0.06 | 0 | 0 | 0 | 0 | 0.1458333 | 0.7917656 | 1.538
0.2907 | 0.4455 | 0.0678 | 0.126 | 0 | 0.06 | 0 | 0 | 0 | 0 | 0.1458333 | 0.7936508 | 1.554065
0.2907 | 0.4455 | 0.0678 | 0.126 | 0 | 0.06 | 0 | 0 | 0 | 0 | 0.1458333 | 0.7955449 | 1.571621
0.2907 | 0.4455 | 0.0678 | 0.126 | 0 | 0.06 | 0 | 0 | 0 | 0 | 0.1458333 | 0.7974482 | 1.5891
0.2907 | 0.4455 | 0.0678 | 0.126 | 0 | 0.06 | 0 | 0 | 0 | 0 | 0.1458333 | 0.7993605 | 1.605277
0.2907 | 0.4455 | 0.0678 | 0.126 | 0 | 0.06 | 0 | 0 | 0 | 0 | 0.1458333 | 0.8012821 | 1.622192
0.2907 | 0.4455 | 0.0678 | 0.126 | 0 | 0.06 | 0 | 0 | 0 | 0 | 0.1458333 | 0.8032129 | 1.640756
0.2907 | 0.4455 | 0.0678 | 0.126 | 0 | 0.06 | 0 | 0 | 0 | 0 | 0.1458333 | 0.805153 | 1.657235
0.2907 | 0.4455 | 0.0678 | 0.126 | 0 | 0.06 | 0 | 0 | 0 | 0 | 0.1458333 | 0.8071025 | 1.672805
0.2907 | 0.4455 | 0.0678 | 0.126 | 0 | 0.06 | 0 | 0 | 0 | 0 | 0.1458333 | 0.8090615 | 1.690981
0.2907 | 0.4455 | 0.0678 | 0.126 | 0 | 0.06 | 0 | 0 | 0 | 0 | 0.1458333 | 0.81103 | 1.708004
0.2907 | 0.4455 | 0.0678 | 0.126 | 0 | 0.06 | 0 | 0 | 0 | 0 | 0.1458333 | 0.8130081 | 1.727932
0.2907 | 0.4455 | 0.0678 | 0.126 | 0 | 0.06 | 0 | 0 | 0 | 0 | 0.1458333 | 0.8149959 | 1.746039
0.2907 | 0.4455 | 0.0678 | 0.126 | 0 | 0.06 | 0 | 0 | 0 | 0 | 0.1458333 | 0.8169935 | 1.76182
0.2907 | 0.4455 | 0.0678 | 0.126 | 0 | 0.06 | 0 | 0 | 0 | 0 | 0.1458333 | 0.8190008 | 1.780768
0.2907 | 0.4455 | 0.0678 | 0.126 | 0 | 0.06 | 0 | 0 | 0 | 0 | 0.1458333 | 0.8210181 | 1.79988
0.2907 | 0.4455 | 0.0678 | 0.126 | 0 | 0.06 | 0 | 0 | 0 | 0 | 0.1458333 | 0.8230453 | 1.81719
0.2907 | 0.4455 | 0.0678 | 0.126 | 0 | 0.06 | 0 | 0 | 0 | 0 | 0.1458333 | 0.8250825 | 1.837527
0.2907 | 0.4455 | 0.0678 | 0.126 | 0 | 0.06 | 0 | 0 | 0 | 0 | 0.1458333 | 0.8271299 | 1.858798
0.2907 | 0.4455 | 0.0678 | 0.126 | 0 | 0.06 | 0 | 0 | 0 | 0 | 0.1458333 | 0.8291874 | 1.878349
0.2907 | 0.4455 | 0.0678 | 0.126 | 0 | 0.06 | 0 | 0 | 0 | 0 | 0.1458333 | 0.8312552 | 1.894717
0.2907 | 0.4455 | 0.0678 | 0.126 | 0 | 0.06 | 0 | 0 | 0 | 0 | 0.1458333 | 0.8333333 | 1.917119
0.2907 | 0.4455 | 0.0678 | 0.126 | 0 | 0.06 | 0 | 0 | 0 | 0 | 0.1458333 | 0.8354219 | 1.939674
0.2907 | 0.4455 | 0.0678 | 0.126 | 0 | 0.06 | 0 | 0 | 0 | 0 | 0.1458333 | 0.8375209 | 1.957207
0.2907 | 0.4455 | 0.0678 | 0.126 | 0 | 0.06 | 0 | 0 | 0 | 0 | 0.1458333 | 0.8396306 | 1.981047
0.2907 | 0.4455 | 0.0678 | 0.126 | 0 | 0.06 | 0 | 0 | 0 | 0 | 0.1458333 | 0.8417508 | 2.002585
0.2907 | 0.4455 | 0.0678 | 0.126 | 0 | 0.06 | 0 | 0 | 0 | 0 | 0.1458333 | 0.8438819 | 2.023569
0.2907 | 0.4455 | 0.0678 | 0.126 | 0 | 0.06 | 0 | 0 | 0 | 0 | 0.1458333 | 0.8460237 | 2.0463
0.2907 | 0.4455 | 0.0678 | 0.126 | 0 | 0.06 | 0 | 0 | 0 | 0 | 0.1458333 | 0.8481764 | 2.065326
0.2907 | 0.4455 | 0.0678 | 0.126 | 0 | 0.06 | 0 | 0 | 0 | 0 | 0.1458333 | 0.8503401 | 2.088958
0.2907 | 0.4455 | 0.0678 | 0.126 | 0 | 0.06 | 0 | 0 | 0 | 0 | 0.1458333 | 0.8525149 | 2.107942
0.2907 | 0.4455 | 0.0678 | 0.126 | 0 | 0.06 | 0 | 0 | 0 | 0 | 0.1458333 | 0.8547009 | 2.133258
0.2907 | 0.4455 | 0.0678 | 0.126 | 0 | 0.06 | 0 | 0 | 0 | 0 | 0.1458333 | 0.856898 | 2.155831
0.2907 | 0.4455 | 0.0678 | 0.126 | 0 | 0.06 | 0 | 0 | 0 | 0 | 0.1458333 | 0.8591065 | 2.178419
0.2907 | 0.4455 | 0.0678 | 0.126 | 0 | 0.06 | 0 | 0 | 0 | 0 | 0.1458333 | 0.8613264 | 2.20197
0.2907 | 0.4455 | 0.0678 | 0.126 | 0 | 0.06 | 0 | 0 | 0 | 0 | 0.1458333 | 0.8635579 | 2.221774
0.2907 | 0.4455 | 0.0678 | 0.126 | 0 | 0.06 | 0 | 0 | 0 | 0 | 0.1458333 | 0.8658009 | 2.248728
0.2907 | 0.4455 | 0.0678 | 0.126 | 0 | 0.06 | 0 | 0 | 0 | 0 | 0.1458333 | 0.8680556 | 2.273622
0.2907 | 0.4455 | 0.0678 | 0.126 | 0 | 0.06 | 0 | 0 | 0 | 0 | 0.1458333 | 0.870322 | 2.298807
0.2814 | 0.4409 | 0.0657 | 0.122 | 0 | 0.09 | 0 | 0 | 0 | 0 | 0.1389522 | 0.7336757 | 1.114257
0.2814 | 0.4409 | 0.0657 | 0.122 | 0 | 0.09 | 0 | 0 | 0 | 0 | 0.1389522 | 0.7352941 | 1.125836
0.2814 | 0.4409 | 0.0657 | 0.122 | 0 | 0.09 | 0 | 0 | 0 | 0 | 0.1389522 | 0.7369197 | 1.136724
0.2814 | 0.4409 | 0.0657 | 0.122 | 0 | 0.09 | 0 | 0 | 0 | 0 | 0.1389522 | 0.7385524 | 1.145799
0.2814 | 0.4409 | 0.0657 | 0.122 | 0 | 0.09 | 0 | 0 | 0 | 0 | 0.1389522 | 0.7401925 | 1.151333
0.2814 | 0.4409 | 0.0657 | 0.122 | 0 | 0.09 | 0 | 0 | 0 | 0 | 0.1389522 | 0.7418398 | 1.15446
0.2814 | 0.4409 | 0.0657 | 0.122 | 0 | 0.09 | 0 | 0 | 0 | 0 | 0.1389522 | 0.7434944 | 1.165292
0.2814 | 0.4409 | 0.0657 | 0.122 | 0 | 0.09 | 0 | 0 | 0 | 0 | 0.1389522 | 0.7451565 | 1.179365
0.2814 | 0.4409 | 0.0657 | 0.122 | 0 | 0.09 | 0 | 0 | 0 | 0 | 0.1389522 | 0.746826 | 1.185882
0.2814 | 0.4409 | 0.0657 | 0.122 | 0 | 0.09 | 0 | 0 | 0 | 0 | 0.1389522 | 0.748503 | 1.193286
0.2814 | 0.4409 | 0.0657 | 0.122 | 0 | 0.09 | 0 | 0 | 0 | 0 | 0.1389522 | 0.7501875 | 1.197702
0.2814 | 0.4409 | 0.0657 | 0.122 | 0 | 0.09 | 0 | 0 | 0 | 0 | 0.1389522 | 0.7518797 | 1.208318
0.2814 | 0.4409 | 0.0657 | 0.122 | 0 | 0.09 | 0 | 0 | 0 | 0 | 0.1389522 | 0.7535795 | 1.215061
0.2814 | 0.4409 | 0.0657 | 0.122 | 0 | 0.09 | 0 | 0 | 0 | 0 | 0.1389522 | 0.755287 | 1.226935
0.2814 | 0.4409 | 0.0657 | 0.122 | 0 | 0.09 | 0 | 0 | 0 | 0 | 0.1389522 | 0.7570023 | 1.237408
0.2814 | 0.4409 | 0.0657 | 0.122 | 0 | 0.09 | 0 | 0 | 0 | 0 | 0.1389522 | 0.7587253 | 1.24841
0.2814 | 0.4409 | 0.0657 | 0.122 | 0 | 0.09 | 0 | 0 | 0 | 0 | 0.1389522 | 0.7604563 | 1.262202
0.2814 | 0.4409 | 0.0657 | 0.122 | 0 | 0.09 | 0 | 0 | 0 | 0 | 0.1389522 | 0.7621951 | 1.270623
0.2814 | 0.4409 | 0.0657 | 0.122 | 0 | 0.09 | 0 | 0 | 0 | 0 | 0.1389522 | 0.7639419 | 1.283342
0.2814 | 0.4409 | 0.0657 | 0.122 | 0 | 0.09 | 0 | 0 | 0 | 0 | 0.1389522 | 0.7656968 | 1.29146
0.2814 | 0.4409 | 0.0657 | 0.122 | 0 | 0.09 | 0 | 0 | 0 | 0 | 0.1389522 | 0.7674597 | 1.303682
0.2814 | 0.4409 | 0.0657 | 0.122 | 0 | 0.09 | 0 | 0 | 0 | 0 | 0.1389522 | 0.7692308 | 1.314956
0.2814 | 0.4409 | 0.0657 | 0.122 | 0 | 0.09 | 0 | 0 | 0 | 0 | 0.1389522 | 0.77101 | 1.330929
0.2814 | 0.4409 | 0.0657 | 0.122 | 0 | 0.09 | 0 | 0 | 0 | 0 | 0.1389522 | 0.7727975 | 1.337427
0.2814 | 0.4409 | 0.0657 | 0.122 | 0 | 0.09 | 0 | 0 | 0 | 0 | 0.1389522 | 0.7745933 | 1.349223
0.2814 | 0.4409 | 0.0657 | 0.122 | 0 | 0.09 | 0 | 0 | 0 | 0 | 0.1389522 | 0.7763975 | 1.367246
0.2814 | 0.4409 | 0.0657 | 0.122 | 0 | 0.09 | 0 | 0 | 0 | 0 | 0.1389522 | 0.7782101 | 1.382566
0.2814 | 0.4409 | 0.0657 | 0.122 | 0 | 0.09 | 0 | 0 | 0 | 0 | 0.1389522 | 0.7800312 | 1.396438
0.2814 | 0.4409 | 0.0657 | 0.122 | 0 | 0.09 | 0 | 0 | 0 | 0 | 0.1389522 | 0.7818608 | 1.409926
0.2814 | 0.4409 | 0.0657 | 0.122 | 0 | 0.09 | 0 | 0 | 0 | 0 | 0.1389522 | 0.7836991 | 1.421755
0.2814 | 0.4409 | 0.0657 | 0.122 | 0 | 0.09 | 0 | 0 | 0 | 0 | 0.1389522 | 0.785546 | 1.438102
0.2814 | 0.4409 | 0.0657 | 0.122 | 0 | 0.09 | 0 | 0 | 0 | 0 | 0.1389522 | 0.7874016 | 1.450372
0.2814 | 0.4409 | 0.0657 | 0.122 | 0 | 0.09 | 0 | 0 | 0 | 0 | 0.1389522 | 0.789266 | 1.463038
0.2814 | 0.4409 | 0.0657 | 0.122 | 0 | 0.09 | 0 | 0 | 0 | 0 | 0.1389522 | 0.7911392 | 1.479343
0.2814 | 0.4409 | 0.0657 | 0.122 | 0 | 0.09 | 0 | 0 | 0 | 0 | 0.1389522 | 0.7930214 | 1.493187
0.2814 | 0.4409 | 0.0657 | 0.122 | 0 | 0.09 | 0 | 0 | 0 | 0 | 0.1389522 | 0.7949126 | 1.506107
0.2814 | 0.4409 | 0.0657 | 0.122 | 0 | 0.09 | 0 | 0 | 0 | 0 | 0.1389522 | 0.7968127 | 1.521329
0.2814 | 0.4409 | 0.0657 | 0.122 | 0 | 0.09 | 0 | 0 | 0 | 0 | 0.1389522 | 0.798722 | 1.535118
0.2814 | 0.4409 | 0.0657 | 0.122 | 0 | 0.09 | 0 | 0 | 0 | 0 | 0.1389522 | 0.8006405 | 1.552478
0.2814 | 0.4409 | 0.0657 | 0.122 | 0 | 0.09 | 0 | 0 | 0 | 0 | 0.1389522 | 0.8025682 | 1.568191
0.2814 | 0.4409 | 0.0657 | 0.122 | 0 | 0.09 | 0 | 0 | 0 | 0 | 0.1389522 | 0.8045052 | 1.585229
0.2814 | 0.4409 | 0.0657 | 0.122 | 0 | 0.09 | 0 | 0 | 0 | 0 | 0.1389522 | 0.8064516 | 1.599336
0.2814 | 0.4409 | 0.0657 | 0.122 | 0 | 0.09 | 0 | 0 | 0 | 0 | 0.1389522 | 0.8084074 | 1.615353
0.2814 | 0.4409 | 0.0657 | 0.122 | 0 | 0.09 | 0 | 0 | 0 | 0 | 0.1389522 | 0.8103728 | 1.63484
0.2814 | 0.4409 | 0.0657 | 0.122 | 0 | 0.09 | 0 | 0 | 0 | 0 | 0.1389522 | 0.8123477 | 1.650778
0.2814 | 0.4409 | 0.0657 | 0.122 | 0 | 0.09 | 0 | 0 | 0 | 0 | 0.1389522 | 0.8143322 | 1.669137
0.2814 | 0.4409 | 0.0657 | 0.122 | 0 | 0.09 | 0 | 0 | 0 | 0 | 0.1389522 | 0.8163265 | 1.683631
0.2814 | 0.4409 | 0.0657 | 0.122 | 0 | 0.09 | 0 | 0 | 0 | 0 | 0.1389522 | 0.8183306 | 1.700134
0.2814 | 0.4409 | 0.0657 | 0.122 | 0 | 0.09 | 0 | 0 | 0 | 0 | 0.1389522 | 0.8203445 | 1.718822
0.2814 | 0.4409 | 0.0657 | 0.122 | 0 | 0.09 | 0 | 0 | 0 | 0 | 0.1389522 | 0.8223684 | 1.741515
0.2814 | 0.4409 | 0.0657 | 0.122 | 0 | 0.09 | 0 | 0 | 0 | 0 | 0.1389522 | 0.8244023 | 1.758883
0.2814 | 0.4409 | 0.0657 | 0.122 | 0 | 0.09 | 0 | 0 | 0 | 0 | 0.1389522 | 0.8264463 | 1.784015
0.2814 | 0.4409 | 0.0657 | 0.122 | 0 | 0.09 | 0 | 0 | 0 | 0 | 0.1389522 | 0.8285004 | 1.807048
0.2814 | 0.4409 | 0.0657 | 0.122 | 0 | 0.09 | 0 | 0 | 0 | 0 | 0.1389522 | 0.8305648 | 1.82855
0.2814 | 0.4409 | 0.0657 | 0.122 | 0 | 0.09 | 0 | 0 | 0 | 0 | 0.1389522 | 0.8326395 | 1.854701
0.2814 | 0.4409 | 0.0657 | 0.122 | 0 | 0.09 | 0 | 0 | 0 | 0 | 0.1389522 | 0.8347245 | 1.878605
0.2814 | 0.4409 | 0.0657 | 0.122 | 0 | 0.09 | 0 | 0 | 0 | 0 | 0.1389522 | 0.8368201 | 1.90606
0.2814 | 0.4409 | 0.0657 | 0.122 | 0 | 0.09 | 0 | 0 | 0 | 0 | 0.1389522 | 0.8389262 | 1.92805
0.2814 | 0.4409 | 0.0657 | 0.122 | 0 | 0.09 | 0 | 0 | 0 | 0 | 0.1389522 | 0.8410429 | 1.953212
0.2814 | 0.4409 | 0.0657 | 0.122 | 0 | 0.09 | 0 | 0 | 0 | 0 | 0.1389522 | 0.8431703 | 1.981151
0.2814 | 0.4409 | 0.0657 | 0.122 | 0 | 0.09 | 0 | 0 | 0 | 0 | 0.1389522 | 0.8453085 | 2.006415
0.2814 | 0.4409 | 0.0657 | 0.122 | 0 | 0.09 | 0 | 0 | 0 | 0 | 0.1389522 | 0.8474576 | 2.033512
0.2814 | 0.4409 | 0.0657 | 0.122 | 0 | 0.09 | 0 | 0 | 0 | 0 | 0.1389522 | 0.8496177 | 2.057955
0.2814 | 0.4409 | 0.0657 | 0.122 | 0 | 0.09 | 0 | 0 | 0 | 0 | 0.1389522 | 0.8517888 | 2.086018
0.2814 | 0.4409 | 0.0657 | 0.122 | 0 | 0.09 | 0 | 0 | 0 | 0 | 0.1389522 | 0.853971 | 2.112575
0.2814 | 0.4409 | 0.0657 | 0.122 | 0 | 0.09 | 0 | 0 | 0 | 0 | 0.1389522 | 0.8561644 | 2.139117
0.2814 | 0.4409 | 0.0657 | 0.122 | 0 | 0.09 | 0 | 0 | 0 | 0 | 0.1389522 | 0.8583691 | 2.162086
0.2814 | 0.4409 | 0.0657 | 0.122 | 0 | 0.09 | 0 | 0 | 0 | 0 | 0.1389522 | 0.8605852 | 2.186482
0.2814 | 0.4409 | 0.0657 | 0.122 | 0 | 0.09 | 0 | 0 | 0 | 0 | 0.1389522 | 0.8628128 | 2.217942
0.2814 | 0.4409 | 0.0657 | 0.122 | 0 | 0.09 | 0 | 0 | 0 | 0 | 0.1389522 | 0.8650519 | 2.249218
0.2814 | 0.4409 | 0.0657 | 0.122 | 0 | 0.09 | 0 | 0 | 0 | 0 | 0.1389522 | 0.8673027 | 2.276848
0.2814 | 0.4409 | 0.0657 | 0.122 | 0 | 0.09 | 0 | 0 | 0 | 0 | 0.1389522 | 0.8695652 | 2.307962
0.2814 | 0.4409 | 0.0657 | 0.122 | 0 | 0.09 | 0 | 0 | 0 | 0 | 0.1389522 | 0.8718396 | 2.336434
0.2814 | 0.4409 | 0.0657 | 0.122 | 0 | 0.09 | 0 | 0 | 0 | 0 | 0.1389522 | 0.8741259 | 2.3666
0.3097 | 0.4852 | 0.04 | 0.1342 | 0 | 0.031 | 0 | 0 | 0 | 0 | 0.1549833 | 0.7199424 | 0.9552788
0.3097 | 0.4852 | 0.04 | 0.1342 | 0 | 0.031 | 0 | 0 | 0 | 0 | 0.1549833 | 0.7215007 | 0.9700957
0.3097 | 0.4852 | 0.04 | 0.1342 | 0 | 0.031 | 0 | 0 | 0 | 0 | 0.1549833 | 0.7230658 | 0.9818675
0.3097 | 0.4852 | 0.04 | 0.1342 | 0 | 0.031 | 0 | 0 | 0 | 0 | 0.1549833 | 0.7246377 | 0.9913258
0.3097 | 0.4852 | 0.04 | 0.1342 | 0 | 0.031 | 0 | 0 | 0 | 0 | 0.1549833 | 0.7262164 | 1.002434
0.3097 | 0.4852 | 0.04 | 0.1342 | 0 | 0.031 | 0 | 0 | 0 | 0 | 0.1549833 | 0.727802 | 1.011849
0.3097 | 0.4852 | 0.04 | 0.1342 | 0 | 0.031 | 0 | 0 | 0 | 0 | 0.1549833 | 0.7293946 | 1.02488
0.3097 | 0.4852 | 0.04 | 0.1342 | 0 | 0.031 | 0 | 0 | 0 | 0 | 0.1549833 | 0.7309942 | 1.032889
0.3097 | 0.4852 | 0.04 | 0.1342 | 0 | 0.031 | 0 | 0 | 0 | 0 | 0.1549833 | 0.7326007 | 1.044924
0.3097 | 0.4852 | 0.04 | 0.1342 | 0 | 0.031 | 0 | 0 | 0 | 0 | 0.1549833 | 0.7342144 | 1.058919
0.3097 | 0.4852 | 0.04 | 0.1342 | 0 | 0.031 | 0 | 0 | 0 | 0 | 0.1549833 | 0.7358352 | 1.074059
0.3097 | 0.4852 | 0.04 | 0.1342 | 0 | 0.031 | 0 | 0 | 0 | 0 | 0.1549833 | 0.7374631 | 1.082376
0.3097 | 0.4852 | 0.04 | 0.1342 | 0 | 0.031 | 0 | 0 | 0 | 0 | 0.1549833 | 0.7390983 | 1.094272
0.3097 | 0.4852 | 0.04 | 0.1342 | 0 | 0.031 | 0 | 0 | 0 | 0 | 0.1549833 | 0.7407407 | 1.101376
0.3097 | 0.4852 | 0.04 | 0.1342 | 0 | 0.031 | 0 | 0 | 0 | 0 | 0.1549833 | 0.7423905 | 1.115577
0.3097 | 0.4852 | 0.04 | 0.1342 | 0 | 0.031 | 0 | 0 | 0 | 0 | 0.1549833 | 0.7440476 | 1.132449
0.3097 | 0.4852 | 0.04 | 0.1342 | 0 | 0.031 | 0 | 0 | 0 | 0 | 0.1549833 | 0.7457122 | 1.149816
0.3097 | 0.4852 | 0.04 | 0.1342 | 0 | 0.031 | 0 | 0 | 0 | 0 | 0.1549833 | 0.7473842 | 1.157547
0.3097 | 0.4852 | 0.04 | 0.1342 | 0 | 0.031 | 0 | 0 | 0 | 0 | 0.1549833 | 0.7490637 | 1.172159
0.3097 | 0.4852 | 0.04 | 0.1342 | 0 | 0.031 | 0 | 0 | 0 | 0 | 0.1549833 | 0.7507508 | 1.184513
0.3097 | 0.4852 | 0.04 | 0.1342 | 0 | 0.031 | 0 | 0 | 0 | 0 | 0.1549833 | 0.7524454 | 1.199602
0.3097 | 0.4852 | 0.04 | 0.1342 | 0 | 0.031 | 0 | 0 | 0 | 0 | 0.1549833 | 0.7541478 | 1.212483
0.3097 | 0.4852 | 0.04 | 0.1342 | 0 | 0.031 | 0 | 0 | 0 | 0 | 0.1549833 | 0.7558579 | 1.222688
0.3097 | 0.4852 | 0.04 | 0.1342 | 0 | 0.031 | 0 | 0 | 0 | 0 | 0.1549833 | 0.7575758 | 1.241758
0.3097 | 0.4852 | 0.04 | 0.1342 | 0 | 0.031 | 0 | 0 | 0 | 0 | 0.1549833 | 0.7593014 | 1.26051
0.3097 | 0.4852 | 0.04 | 0.1342 | 0 | 0.031 | 0 | 0 | 0 | 0 | 0.1549833 | 0.761035 | 1.273517
0.3097 | 0.4852 | 0.04 | 0.1342 | 0 | 0.031 | 0 | 0 | 0 | 0 | 0.1549833 | 0.7627765 | 1.290228
0.3097 | 0.4852 | 0.04 | 0.1342 | 0 | 0.031 | 0 | 0 | 0 | 0 | 0.1549833 | 0.764526 | 1.303736
0.3097 | 0.4852 | 0.04 | 0.1342 | 0 | 0.031 | 0 | 0 | 0 | 0 | 0.1549833 | 0.7662835 | 1.318752
0.3097 | 0.4852 | 0.04 | 0.1342 | 0 | 0.031 | 0 | 0 | 0 | 0 | 0.1549833 | 0.7680492 | 1.331239
0.3097 | 0.4852 | 0.04 | 0.1342 | 0 | 0.031 | 0 | 0 | 0 | 0 | 0.1549833 | 0.7698229 | 1.35092
0.3097 | 0.4852 | 0.04 | 0.1342 | 0 | 0.031 | 0 | 0 | 0 | 0 | 0.1549833 | 0.7716049 | 1.367031
0.3097 | 0.4852 | 0.04 | 0.1342 | 0 | 0.031 | 0 | 0 | 0 | 0 | 0.1549833 | 0.7733952 | 1.38103
0.3097 | 0.4852 | 0.04 | 0.1342 | 0 | 0.031 | 0 | 0 | 0 | 0 | 0.1549833 | 0.7751938 | 1.399803
0.3097 | 0.4852 | 0.04 | 0.1342 | 0 | 0.031 | 0 | 0 | 0 | 0 | 0.1549833 | 0.7770008 | 1.416274
0.3097 | 0.4852 | 0.04 | 0.1342 | 0 | 0.031 | 0 | 0 | 0 | 0 | 0.1549833 | 0.7788162 | 1.433259
0.3097 | 0.4852 | 0.04 | 0.1342 | 0 | 0.031 | 0 | 0 | 0 | 0 | 0.1549833 | 0.7806401 | 1.450586
0.3097 | 0.4852 | 0.04 | 0.1342 | 0 | 0.031 | 0 | 0 | 0 | 0 | 0.1549833 | 0.7824726 | 1.466801
0.3097 | 0.4852 | 0.04 | 0.1342 | 0 | 0.031 | 0 | 0 | 0 | 0 | 0.1549833 | 0.7843137 | 1.483283
0.3097 | 0.4852 | 0.04 | 0.1342 | 0 | 0.031 | 0 | 0 | 0 | 0 | 0.1549833 | 0.7861635 | 1.500423
0.3097 | 0.4852 | 0.04 | 0.1342 | 0 | 0.031 | 0 | 0 | 0 | 0 | 0.1549833 | 0.7880221 | 1.520132
0.3097 | 0.4852 | 0.04 | 0.1342 | 0 | 0.031 | 0 | 0 | 0 | 0 | 0.1549833 | 0.7898894 | 1.541951
0.3097 | 0.4852 | 0.04 | 0.1342 | 0 | 0.031 | 0 | 0 | 0 | 0 | 0.1549833 | 0.7917656 | 1.561122
0.3097 | 0.4852 | 0.04 | 0.1342 | 0 | 0.031 | 0 | 0 | 0 | 0 | 0.1549833 | 0.7936508 | 1.57623
0.3097 | 0.4852 | 0.04 | 0.1342 | 0 | 0.031 | 0 | 0 | 0 | 0 | 0.1549833 | 0.7955449 | 1.594904
0.3097 | 0.4852 | 0.04 | 0.1342 | 0 | 0.031 | 0 | 0 | 0 | 0 | 0.1549833 | 0.7974482 | 1.612603
0.3097 | 0.4852 | 0.04 | 0.1342 | 0 | 0.031 | 0 | 0 | 0 | 0 | 0.1549833 | 0.7993605 | 1.631629
0.3097 | 0.4852 | 0.04 | 0.1342 | 0 | 0.031 | 0 | 0 | 0 | 0 | 0.1549833 | 0.8012821 | 1.650796
0.3097 | 0.4852 | 0.04 | 0.1342 | 0 | 0.031 | 0 | 0 | 0 | 0 | 0.1549833 | 0.8032129 | 1.671633
0.3097 | 0.4852 | 0.04 | 0.1342 | 0 | 0.031 | 0 | 0 | 0 | 0 | 0.1549833 | 0.805153 | 1.689338
0.3097 | 0.4852 | 0.04 | 0.1342 | 0 | 0.031 | 0 | 0 | 0 | 0 | 0.1549833 | 0.8071025 | 1.707051
0.3097 | 0.4852 | 0.04 | 0.1342 | 0 | 0.031 | 0 | 0 | 0 | 0 | 0.1549833 | 0.8090615 | 1.724967
0.3097 | 0.4852 | 0.04 | 0.1342 | 0 | 0.031 | 0 | 0 | 0 | 0 | 0.1549833 | 0.81103 | 1.744726
0.3097 | 0.4852 | 0.04 | 0.1342 | 0 | 0.031 | 0 | 0 | 0 | 0 | 0.1549833 | 0.8130081 | 1.766155
0.3097 | 0.4852 | 0.04 | 0.1342 | 0 | 0.031 | 0 | 0 | 0 | 0 | 0.1549833 | 0.8149959 | 1.782537
0.3097 | 0.4852 | 0.04 | 0.1342 | 0 | 0.031 | 0 | 0 | 0 | 0 | 0.1549833 | 0.8169935 | 1.805497
0.3097 | 0.4852 | 0.04 | 0.1342 | 0 | 0.031 | 0 | 0 | 0 | 0 | 0.1549833 | 0.8190008 | 1.82366
0.3097 | 0.4852 | 0.04 | 0.1342 | 0 | 0.031 | 0 | 0 | 0 | 0 | 0.1549833 | 0.8210181 | 1.844086
0.3097 | 0.4852 | 0.04 | 0.1342 | 0 | 0.031 | 0 | 0 | 0 | 0 | 0.1549833 | 0.8230453 | 1.862215
0.3097 | 0.4852 | 0.04 | 0.1342 | 0 | 0.031 | 0 | 0 | 0 | 0 | 0.1549833 | 0.8250825 | 1.883509
0.3097 | 0.4852 | 0.04 | 0.1342 | 0 | 0.031 | 0 | 0 | 0 | 0 | 0.1549833 | 0.8271299 | 1.906122
0.3097 | 0.4852 | 0.04 | 0.1342 | 0 | 0.031 | 0 | 0 | 0 | 0 | 0.1549833 | 0.8291874 | 1.928602
0.3097 | 0.4852 | 0.04 | 0.1342 | 0 | 0.031 | 0 | 0 | 0 | 0 | 0.1549833 | 0.8312552 | 1.947791
0.3097 | 0.4852 | 0.04 | 0.1342 | 0 | 0.031 | 0 | 0 | 0 | 0 | 0.1549833 | 0.8333333 | 1.969343
0.3097 | 0.4852 | 0.04 | 0.1342 | 0 | 0.031 | 0 | 0 | 0 | 0 | 0.1549833 | 0.8354219 | 1.992594
0.3097 | 0.4852 | 0.04 | 0.1342 | 0 | 0.031 | 0 | 0 | 0 | 0 | 0.1549833 | 0.8375209 | 2.014798
0.3097 | 0.4852 | 0.04 | 0.1342 | 0 | 0.031 | 0 | 0 | 0 | 0 | 0.1549833 | 0.8396306 | 2.039335
0.3097 | 0.4852 | 0.04 | 0.1342 | 0 | 0.031 | 0 | 0 | 0 | 0 | 0.1549833 | 0.8417508 | 2.062311
0.3097 | 0.4852 | 0.04 | 0.1342 | 0 | 0.031 | 0 | 0 | 0 | 0 | 0.1549833 | 0.8438819 | 2.084751
0.3097 | 0.4852 | 0.04 | 0.1342 | 0 | 0.031 | 0 | 0 | 0 | 0 | 0.1549833 | 0.8460237 | 2.106762
0.3097 | 0.4852 | 0.04 | 0.1342 | 0 | 0.031 | 0 | 0 | 0 | 0 | 0.1549833 | 0.8481764 | 2.131311
0.3097 | 0.4852 | 0.04 | 0.1342 | 0 | 0.031 | 0 | 0 | 0 | 0 | 0.1549833 | 0.8503401 | 2.157638
0.3097 | 0.4852 | 0.04 | 0.1342 | 0 | 0.031 | 0 | 0 | 0 | 0 | 0.1549833 | 0.8525149 | 2.182894
0.3097 | 0.4852 | 0.04 | 0.1342 | 0 | 0.031 | 0 | 0 | 0 | 0 | 0.1549833 | 0.8547009 | 2.207949
0.3097 | 0.4852 | 0.04 | 0.1342 | 0 | 0.031 | 0 | 0 | 0 | 0 | 0.1549833 | 0.856898 | 2.231487
0.3097 | 0.4852 | 0.04 | 0.1342 | 0 | 0.031 | 0 | 0 | 0 | 0 | 0.1549833 | 0.8591065 | 2.257791
0.3097 | 0.4852 | 0.04 | 0.1342 | 0 | 0.031 | 0 | 0 | 0 | 0 | 0.1549833 | 0.8613264 | 2.283082
0.3097 | 0.4852 | 0.04 | 0.1342 | 0 | 0.031 | 0 | 0 | 0 | 0 | 0.1549833 | 0.8635579 | 2.311309
0.2903 | 0.4548 | 0.1 | 0.1258 | 0 | 0.029 | 0 | 0 | 0 | 0 | 0.1439195 | 0.7199424 | 1.32211
0.2903 | 0.4548 | 0.1 | 0.1258 | 0 | 0.029 | 0 | 0 | 0 | 0 | 0.1439195 | 0.7215007 | 1.337679
0.2903 | 0.4548 | 0.1 | 0.1258 | 0 | 0.029 | 0 | 0 | 0 | 0 | 0.1439195 | 0.7230658 | 1.346646
0.2903 | 0.4548 | 0.1 | 0.1258 | 0 | 0.029 | 0 | 0 | 0 | 0 | 0.1439195 | 0.7246377 | 1.361641
0.2903 | 0.4548 | 0.1 | 0.1258 | 0 | 0.029 | 0 | 0 | 0 | 0 | 0.1439195 | 0.7262164 | 1.372242
0.2903 | 0.4548 | 0.1 | 0.1258 | 0 | 0.029 | 0 | 0 | 0 | 0 | 0.1439195 | 0.727802 | 1.387239
0.2903 | 0.4548 | 0.1 | 0.1258 | 0 | 0.029 | 0 | 0 | 0 | 0 | 0.1439195 | 0.7293946 | 1.399151
0.2903 | 0.4548 | 0.1 | 0.1258 | 0 | 0.029 | 0 | 0 | 0 | 0 | 0.1439195 | 0.7309942 | 1.407051
0.2903 | 0.4548 | 0.1 | 0.1258 | 0 | 0.029 | 0 | 0 | 0 | 0 | 0.1439195 | 0.7326007 | 1.415711
0.2903 | 0.4548 | 0.1 | 0.1258 | 0 | 0.029 | 0 | 0 | 0 | 0 | 0.1439195 | 0.7342144 | 1.434336
0.2903 | 0.4548 | 0.1 | 0.1258 | 0 | 0.029 | 0 | 0 | 0 | 0 | 0.1439195 | 0.7358352 | 1.447329
0.2903 | 0.4548 | 0.1 | 0.1258 | 0 | 0.029 | 0 | 0 | 0 | 0 | 0.1439195 | 0.7374631 | 1.463841
0.2903 | 0.4548 | 0.1 | 0.1258 | 0 | 0.029 | 0 | 0 | 0 | 0 | 0.1439195 | 0.7390983 | 1.477836
0.2903 | 0.4548 | 0.1 | 0.1258 | 0 | 0.029 | 0 | 0 | 0 | 0 | 0.1439195 | 0.7407407 | 1.488971
0.2903 | 0.4548 | 0.1 | 0.1258 | 0 | 0.029 | 0 | 0 | 0 | 0 | 0.1439195 | 0.7423905 | 1.501805
0.2903 | 0.4548 | 0.1 | 0.1258 | 0 | 0.029 | 0 | 0 | 0 | 0 | 0.1439195 | 0.7440476 | 1.511775
0.2903 | 0.4548 | 0.1 | 0.1258 | 0 | 0.029 | 0 | 0 | 0 | 0 | 0.1439195 | 0.7457122 | 1.524069
0.2903 | 0.4548 | 0.1 | 0.1258 | 0 | 0.029 | 0 | 0 | 0 | 0 | 0.1439195 | 0.7473842 | 1.53765
0.2903 | 0.4548 | 0.1 | 0.1258 | 0 | 0.029 | 0 | 0 | 0 | 0 | 0.1439195 | 0.7490637 | 1.551715
0.2903 | 0.4548 | 0.1 | 0.1258 | 0 | 0.029 | 0 | 0 | 0 | 0 | 0.1439195 | 0.7507508 | 1.563876
0.2903 | 0.4548 | 0.1 | 0.1258 | 0 | 0.029 | 0 | 0 | 0 | 0 | 0.1439195 | 0.7524454 | 1.578186
0.2903 | 0.4548 | 0.1 | 0.1258 | 0 | 0.029 | 0 | 0 | 0 | 0 | 0.1439195 | 0.7541478 | 1.591145
0.2903 | 0.4548 | 0.1 | 0.1258 | 0 | 0.029 | 0 | 0 | 0 | 0 | 0.1439195 | 0.7558579 | 1.602386
0.2903 | 0.4548 | 0.1 | 0.1258 | 0 | 0.029 | 0 | 0 | 0 | 0 | 0.1439195 | 0.7575758 | 1.615111
0.2903 | 0.4548 | 0.1 | 0.1258 | 0 | 0.029 | 0 | 0 | 0 | 0 | 0.1439195 | 0.7593014 | 1.629839
0.2903 | 0.4548 | 0.1 | 0.1258 | 0 | 0.029 | 0 | 0 | 0 | 0 | 0.1439195 | 0.761035 | 1.642735
0.2903 | 0.4548 | 0.1 | 0.1258 | 0 | 0.029 | 0 | 0 | 0 | 0 | 0.1439195 | 0.7627765 | 1.655944
0.2903 | 0.4548 | 0.1 | 0.1258 | 0 | 0.029 | 0 | 0 | 0 | 0 | 0.1439195 | 0.764526 | 1.667811
0.2903 | 0.4548 | 0.1 | 0.1258 | 0 | 0.029 | 0 | 0 | 0 | 0 | 0.1439195 | 0.7662835 | 1.680778
0.2903 | 0.4548 | 0.1 | 0.1258 | 0 | 0.029 | 0 | 0 | 0 | 0 | 0.1439195 | 0.7680492 | 1.693889
0.2903 | 0.4548 | 0.1 | 0.1258 | 0 | 0.029 | 0 | 0 | 0 | 0 | 0.1439195 | 0.7698229 | 1.710457
0.2903 | 0.4548 | 0.1 | 0.1258 | 0 | 0.029 | 0 | 0 | 0 | 0 | 0.1439195 | 0.7716049 | 1.724977
0.2903 | 0.4548 | 0.1 | 0.1258 | 0 | 0.029 | 0 | 0 | 0 | 0 | 0.1439195 | 0.7733952 | 1.74215
0.2903 | 0.4548 | 0.1 | 0.1258 | 0 | 0.029 | 0 | 0 | 0 | 0 | 0.1439195 | 0.7751938 | 1.755162
0.2903 | 0.4548 | 0.1 | 0.1258 | 0 | 0.029 | 0 | 0 | 0 | 0 | 0.1439195 | 0.7770008 | 1.769384
0.2903 | 0.4548 | 0.1 | 0.1258 | 0 | 0.029 | 0 | 0 | 0 | 0 | 0.1439195 | 0.7788162 | 1.781814
0.2903 | 0.4548 | 0.1 | 0.1258 | 0 | 0.029 | 0 | 0 | 0 | 0 | 0.1439195 | 0.7806401 | 1.794715
0.2903 | 0.4548 | 0.1 | 0.1258 | 0 | 0.029 | 0 | 0 | 0 | 0 | 0.1439195 | 0.7824726 | 1.810904
0.2903 | 0.4548 | 0.1 | 0.1258 | 0 | 0.029 | 0 | 0 | 0 | 0 | 0.1439195 | 0.7843137 | 1.825516
0.2903 | 0.4548 | 0.1 | 0.1258 | 0 | 0.029 | 0 | 0 | 0 | 0 | 0.1439195 | 0.7861635 | 1.838352
0.2903 | 0.4548 | 0.1 | 0.1258 | 0 | 0.029 | 0 | 0 | 0 | 0 | 0.1439195 | 0.7880221 | 1.854604
0.2903 | 0.4548 | 0.1 | 0.1258 | 0 | 0.029 | 0 | 0 | 0 | 0 | 0.1439195 | 0.7898894 | 1.870358
0.2903 | 0.4548 | 0.1 | 0.1258 | 0 | 0.029 | 0 | 0 | 0 | 0 | 0.1439195 | 0.7917656 | 1.884746
0.2903 | 0.4548 | 0.1 | 0.1258 | 0 | 0.029 | 0 | 0 | 0 | 0 | 0.1439195 | 0.7936508 | 1.899837
0.2903 | 0.4548 | 0.1 | 0.1258 | 0 | 0.029 | 0 | 0 | 0 | 0 | 0.1439195 | 0.7955449 | 1.913674
0.2903 | 0.4548 | 0.1 | 0.1258 | 0 | 0.029 | 0 | 0 | 0 | 0 | 0.1439195 | 0.7974482 | 1.927695
0.2903 | 0.4548 | 0.1 | 0.1258 | 0 | 0.029 | 0 | 0 | 0 | 0 | 0.1439195 | 0.7993605 | 1.944198
0.2903 | 0.4548 | 0.1 | 0.1258 | 0 | 0.029 | 0 | 0 | 0 | 0 | 0.1439195 | 0.8012821 | 1.960216
0.2903 | 0.4548 | 0.1 | 0.1258 | 0 | 0.029 | 0 | 0 | 0 | 0 | 0.1439195 | 0.8032129 | 1.974331
0.2903 | 0.4548 | 0.1 | 0.1258 | 0 | 0.029 | 0 | 0 | 0 | 0 | 0.1439195 | 0.805153 | 1.990604
0.2903 | 0.4548 | 0.1 | 0.1258 | 0 | 0.029 | 0 | 0 | 0 | 0 | 0.1439195 | 0.8071025 | 2.007124
0.2903 | 0.4548 | 0.1 | 0.1258 | 0 | 0.029 | 0 | 0 | 0 | 0 | 0.1439195 | 0.8090615 | 2.02216
0.2903 | 0.4548 | 0.1 | 0.1258 | 0 | 0.029 | 0 | 0 | 0 | 0 | 0.1439195 | 0.81103 | 2.041156
0.2903 | 0.4548 | 0.1 | 0.1258 | 0 | 0.029 | 0 | 0 | 0 | 0 | 0.1439195 | 0.8130081 | 2.057655
0.2903 | 0.4548 | 0.1 | 0.1258 | 0 | 0.029 | 0 | 0 | 0 | 0 | 0.1439195 | 0.8149959 | 2.076222
0.2903 | 0.4548 | 0.1 | 0.1258 | 0 | 0.029 | 0 | 0 | 0 | 0 | 0.1439195 | 0.8169935 | 2.093415
0.2903 | 0.4548 | 0.1 | 0.1258 | 0 | 0.029 | 0 | 0 | 0 | 0 | 0.1439195 | 0.8190008 | 2.111195
0.2903 | 0.4548 | 0.1 | 0.1258 | 0 | 0.029 | 0 | 0 | 0 | 0 | 0.1439195 | 0.8210181 | 2.129126
0.2903 | 0.4548 | 0.1 | 0.1258 | 0 | 0.029 | 0 | 0 | 0 | 0 | 0.1439195 | 0.8230453 | 2.146791
0.2903 | 0.4548 | 0.1 | 0.1258 | 0 | 0.029 | 0 | 0 | 0 | 0 | 0.1439195 | 0.8250825 | 2.163445
0.2903 | 0.4548 | 0.1 | 0.1258 | 0 | 0.029 | 0 | 0 | 0 | 0 | 0.1439195 | 0.8271299 | 2.18323
0.2903 | 0.4548 | 0.1 | 0.1258 | 0 | 0.029 | 0 | 0 | 0 | 0 | 0.1439195 | 0.8291874 | 2.201498
0.2903 | 0.4548 | 0.1 | 0.1258 | 0 | 0.029 | 0 | 0 | 0 | 0 | 0.1439195 | 0.8312552 | 2.221894
0.2903 | 0.4548 | 0.1 | 0.1258 | 0 | 0.029 | 0 | 0 | 0 | 0 | 0.1439195 | 0.8333333 | 2.242353
0.2903 | 0.4548 | 0.1 | 0.1258 | 0 | 0.029 | 0 | 0 | 0 | 0 | 0.1439195 | 0.8354219 | 2.261746
0.2903 | 0.4548 | 0.1 | 0.1258 | 0 | 0.029 | 0 | 0 | 0 | 0 | 0.1439195 | 0.8375209 | 2.28225
0.2903 | 0.4548 | 0.1 | 0.1258 | 0 | 0.029 | 0 | 0 | 0 | 0 | 0.1439195 | 0.8396306 | 2.302422
0.3103 | 0.4862 | 0.0724 | 0.1 | 0 | 0.031 | 0 | 0 | 0 | 0 | 0.1111235 | 0.7097232 | 1.658262
0.3103 | 0.4862 | 0.0724 | 0.1 | 0 | 0.031 | 0 | 0 | 0 | 0 | 0.1111235 | 0.7112376 | 1.669316
0.3103 | 0.4862 | 0.0724 | 0.1 | 0 | 0.031 | 0 | 0 | 0 | 0 | 0.1111235 | 0.7127584 | 1.680924
0.3103 | 0.4862 | 0.0724 | 0.1 | 0 | 0.031 | 0 | 0 | 0 | 0 | 0.1111235 | 0.7142857 | 1.689897
0.3103 | 0.4862 | 0.0724 | 0.1 | 0 | 0.031 | 0 | 0 | 0 | 0 | 0.1111235 | 0.7158196 | 1.6928
0.3103 | 0.4862 | 0.0724 | 0.1 | 0 | 0.031 | 0 | 0 | 0 | 0 | 0.1111235 | 0.7173601 | 1.700647
0.3103 | 0.4862 | 0.0724 | 0.1 | 0 | 0.031 | 0 | 0 | 0 | 0 | 0.1111235 | 0.7189073 | 1.714671
0.3103 | 0.4862 | 0.0724 | 0.1 | 0 | 0.031 | 0 | 0 | 0 | 0 | 0.1111235 | 0.7204611 | 1.725364
0.3103 | 0.4862 | 0.0724 | 0.1 | 0 | 0.031 | 0 | 0 | 0 | 0 | 0.1111235 | 0.7220217 | 1.731826
0.3103 | 0.4862 | 0.0724 | 0.1 | 0 | 0.031 | 0 | 0 | 0 | 0 | 0.1111235 | 0.723589 | 1.743292
0.3103 | 0.4862 | 0.0724 | 0.1 | 0 | 0.031 | 0 | 0 | 0 | 0 | 0.1111235 | 0.7251632 | 1.750989
0.3103 | 0.4862 | 0.0724 | 0.1 | 0 | 0.031 | 0 | 0 | 0 | 0 | 0.1111235 | 0.7267442 | 1.758149
0.3103 | 0.4862 | 0.0724 | 0.1 | 0 | 0.031 | 0 | 0 | 0 | 0 | 0.1111235 | 0.7283321 | 1.771154
0.3103 | 0.4862 | 0.0724 | 0.1 | 0 | 0.031 | 0 | 0 | 0 | 0 | 0.1111235 | 0.729927 | 1.78293
0.3103 | 0.4862 | 0.0724 | 0.1 | 0 | 0.031 | 0 | 0 | 0 | 0 | 0.1111235 | 0.7315289 | 1.789303
0.3103 | 0.4862 | 0.0724 | 0.1 | 0 | 0.031 | 0 | 0 | 0 | 0 | 0.1111235 | 0.7331378 | 1.800454
0.3103 | 0.4862 | 0.0724 | 0.1 | 0 | 0.031 | 0 | 0 | 0 | 0 | 0.1111235 | 0.7347539 | 1.80577
0.3103 | 0.4862 | 0.0724 | 0.1 | 0 | 0.031 | 0 | 0 | 0 | 0 | 0.1111235 | 0.736377 | 1.818516
0.3103 | 0.4862 | 0.0724 | 0.1 | 0 | 0.031 | 0 | 0 | 0 | 0 | 0.1111235 | 0.7380074 | 1.83413
0.3103 | 0.4862 | 0.0724 | 0.1 | 0 | 0.031 | 0 | 0 | 0 | 0 | 0.1111235 | 0.739645 | 1.840919
0.3103 | 0.4862 | 0.0724 | 0.1 | 0 | 0.031 | 0 | 0 | 0 | 0 | 0.1111235 | 0.7412898 | 1.84782
0.3103 | 0.4862 | 0.0724 | 0.1 | 0 | 0.031 | 0 | 0 | 0 | 0 | 0.1111235 | 0.7429421 | 1.870654
0.3103 | 0.4862 | 0.0724 | 0.1 | 0 | 0.031 | 0 | 0 | 0 | 0 | 0.1111235 | 0.7446016 | 1.878629
0.3103 | 0.4862 | 0.0724 | 0.1 | 0 | 0.031 | 0 | 0 | 0 | 0 | 0.1111235 | 0.7462687 | 1.886034
0.3103 | 0.4862 | 0.0724 | 0.1 | 0 | 0.031 | 0 | 0 | 0 | 0 | 0.1111235 | 0.7479432 | 1.904647
0.3103 | 0.4862 | 0.0724 | 0.1 | 0 | 0.031 | 0 | 0 | 0 | 0 | 0.1111235 | 0.7496252 | 1.91077
0.3103 | 0.4862 | 0.0724 | 0.1 | 0 | 0.031 | 0 | 0 | 0 | 0 | 0.1111235 | 0.7513148 | 1.925837
0.3103 | 0.4862 | 0.0724 | 0.1 | 0 | 0.031 | 0 | 0 | 0 | 0 | 0.1111235 | 0.753012 | 1.93841
0.3103 | 0.4862 | 0.0724 | 0.1 | 0 | 0.031 | 0 | 0 | 0 | 0 | 0.1111235 | 0.754717 | 1.942032
0.3103 | 0.4862 | 0.0724 | 0.1 | 0 | 0.031 | 0 | 0 | 0 | 0 | 0.1111235 | 0.7564297 | 1.955934
0.3103 | 0.4862 | 0.0724 | 0.1 | 0 | 0.031 | 0 | 0 | 0 | 0 | 0.1111235 | 0.7581501 | 1.97038
0.3103 | 0.4862 | 0.0724 | 0.1 | 0 | 0.031 | 0 | 0 | 0 | 0 | 0.1111235 | 0.7598784 | 1.983929
0.3103 | 0.4862 | 0.0724 | 0.1 | 0 | 0.031 | 0 | 0 | 0 | 0 | 0.1111235 | 0.7616146 | 1.998399
0.3103 | 0.4862 | 0.0724 | 0.1 | 0 | 0.031 | 0 | 0 | 0 | 0 | 0.1111235 | 0.7633588 | 2.01471
0.3103 | 0.4862 | 0.0724 | 0.1 | 0 | 0.031 | 0 | 0 | 0 | 0 | 0.1111235 | 0.7651109 | 2.03543
0.3103 | 0.4862 | 0.0724 | 0.1 | 0 | 0.031 | 0 | 0 | 0 | 0 | 0.1111235 | 0.7668712 | 2.053036
0.3103 | 0.4862 | 0.0724 | 0.1 | 0 | 0.031 | 0 | 0 | 0 | 0 | 0.1111235 | 0.7686395 | 2.057072
0.3103 | 0.4862 | 0.0724 | 0.1 | 0 | 0.031 | 0 | 0 | 0 | 0 | 0.1111235 | 0.770416 | 2.07133
0.3103 | 0.4862 | 0.0724 | 0.1 | 0 | 0.031 | 0 | 0 | 0 | 0 | 0.1111235 | 0.7722008 | 2.092205
0.3103 | 0.4862 | 0.0724 | 0.1 | 0 | 0.031 | 0 | 0 | 0 | 0 | 0.1111235 | 0.7739938 | 2.106415
0.3103 | 0.4862 | 0.0724 | 0.1 | 0 | 0.031 | 0 | 0 | 0 | 0 | 0.1111235 | 0.7757952 | 2.118837
0.3103 | 0.4862 | 0.0724 | 0.1 | 0 | 0.031 | 0 | 0 | 0 | 0 | 0.1111235 | 0.777605 | 2.139772
0.3103 | 0.4862 | 0.0724 | 0.1 | 0 | 0.031 | 0 | 0 | 0 | 0 | 0.1111235 | 0.7794232 | 2.158227
0.3103 | 0.4862 | 0.0724 | 0.1 | 0 | 0.031 | 0 | 0 | 0 | 0 | 0.1111235 | 0.78125 | 2.178142
0.3103 | 0.4862 | 0.0724 | 0.1 | 0 | 0.031 | 0 | 0 | 0 | 0 | 0.1111235 | 0.7830854 | 2.189712
0.3103 | 0.4862 | 0.0724 | 0.1 | 0 | 0.031 | 0 | 0 | 0 | 0 | 0.1111235 | 0.7849294 | 2.20263
0.3103 | 0.4862 | 0.0724 | 0.1 | 0 | 0.031 | 0 | 0 | 0 | 0 | 0.1111235 | 0.7867821 | 2.219412
0.3103 | 0.4862 | 0.0724 | 0.1 | 0 | 0.031 | 0 | 0 | 0 | 0 | 0.1111235 | 0.7886435 | 2.23629
0.3103 | 0.4862 | 0.0724 | 0.1 | 0 | 0.031 | 0 | 0 | 0 | 0 | 0.1111235 | 0.7905138 | 2.260787
0.3103 | 0.4862 | 0.0724 | 0.1 | 0 | 0.031 | 0 | 0 | 0 | 0 | 0.1111235 | 0.792393 | 2.27871
0.3103 | 0.4862 | 0.0724 | 0.1 | 0 | 0.031 | 0 | 0 | 0 | 0 | 0.1111235 | 0.7942812 | 2.28574
0.3103 | 0.4862 | 0.0724 | 0.1 | 0 | 0.031 | 0 | 0 | 0 | 0 | 0.1111235 | 0.7961783 | 2.300258
0.3103 | 0.4862 | 0.0724 | 0.1 | 0 | 0.031 | 0 | 0 | 0 | 0 | 0.1111235 | 0.7980846 | 2.327912
0.2897 | 0.4538 | 0.0676 | 0.16 | 0 | 0.029 | 0 | 0 | 0 | 0 | 0.1904535 | 0.7163324 | 0.8279505
0.2897 | 0.4538 | 0.0676 | 0.16 | 0 | 0.029 | 0 | 0 | 0 | 0 | 0.1904535 | 0.7178751 | 0.855978
0.2897 | 0.4538 | 0.0676 | 0.16 | 0 | 0.029 | 0 | 0 | 0 | 0 | 0.1904535 | 0.7092199 | 0.8956264
0.2897 | 0.4538 | 0.0676 | 0.16 | 0 | 0.029 | 0 | 0 | 0 | 0 | 0.1904535 | 0.7107321 | 0.9129019
0.2897 | 0.4538 | 0.0676 | 0.16 | 0 | 0.029 | 0 | 0 | 0 | 0 | 0.1904535 | 0.7122507 | 0.9272215
0.2897 | 0.4538 | 0.0676 | 0.16 | 0 | 0.029 | 0 | 0 | 0 | 0 | 0.1904535 | 0.7137759 | 0.9682573
0.2897 | 0.4538 | 0.0676 | 0.16 | 0 | 0.029 | 0 | 0 | 0 | 0 | 0.1904535 | 0.7153076 | 0.9753247
0.2897 | 0.4538 | 0.0676 | 0.16 | 0 | 0.029 | 0 | 0 | 0 | 0 | 0.1904535 | 0.7168459 | 1.033158
0.2897 | 0.4538 | 0.0676 | 0.16 | 0 | 0.029 | 0 | 0 | 0 | 0 | 0.1904535 | 0.7183908 | 0.9548761
0.2897 | 0.4538 | 0.0676 | 0.16 | 0 | 0.029 | 0 | 0 | 0 | 0 | 0.1904535 | 0.7199424 | 1.027048
0.2897 | 0.4538 | 0.0676 | 0.16 | 0 | 0.029 | 0 | 0 | 0 | 0 | 0.1904535 | 0.7215007 | 1.033009
0.2897 | 0.4538 | 0.0676 | 0.16 | 0 | 0.029 | 0 | 0 | 0 | 0 | 0.1904535 | 0.7230658 | 1.072084
0.2897 | 0.4538 | 0.0676 | 0.16 | 0 | 0.029 | 0 | 0 | 0 | 0 | 0.1904535 | 0.7246377 | 0.9515386
0.2897 | 0.4538 | 0.0676 | 0.16 | 0 | 0.029 | 0 | 0 | 0 | 0 | 0.1904535 | 0.7262164 | 1.095598
0.2897 | 0.4538 | 0.0676 | 0.16 | 0 | 0.029 | 0 | 0 | 0 | 0 | 0.1904535 | 0.727802 | 1.067502
0.2897 | 0.4538 | 0.0676 | 0.16 | 0 | 0.029 | 0 | 0 | 0 | 0 | 0.1904535 | 0.7293946 | 1.107162
0.2897 | 0.4538 | 0.0676 | 0.16 | 0 | 0.029 | 0 | 0 | 0 | 0 | 0.1904535 | 0.7309942 | 1.086242
0.2897 | 0.4538 | 0.0676 | 0.16 | 0 | 0.029 | 0 | 0 | 0 | 0 | 0.1904535 | 0.7326007 | 1.119853
0.2897 | 0.4538 | 0.0676 | 0.16 | 0 | 0.029 | 0 | 0 | 0 | 0 | 0.1904535 | 0.7342144 | 1.121093
0.2897 | 0.4538 | 0.0676 | 0.16 | 0 | 0.029 | 0 | 0 | 0 | 0 | 0.1904535 | 0.7358352 | 1.14482
0.2897 | 0.4538 | 0.0676 | 0.16 | 0 | 0.029 | 0 | 0 | 0 | 0 | 0.1904535 | 0.7374631 | 1.115391
0.2897 | 0.4538 | 0.0676 | 0.16 | 0 | 0.029 | 0 | 0 | 0 | 0 | 0.1904535 | 0.7390983 | 1.119994
0.2897 | 0.4538 | 0.0676 | 0.16 | 0 | 0.029 | 0 | 0 | 0 | 0 | 0.1904535 | 0.7407407 | 1.035049
0.2897 | 0.4538 | 0.0676 | 0.16 | 0 | 0.029 | 0 | 0 | 0 | 0 | 0.1904535 | 0.7423905 | 1.037466
0.2897 | 0.4538 | 0.0676 | 0.16 | 0 | 0.029 | 0 | 0 | 0 | 0 | 0.1904535 | 0.7440476 | 1.049102
0.2897 | 0.4538 | 0.0676 | 0.16 | 0 | 0.029 | 0 | 0 | 0 | 0 | 0.1904535 | 0.7457122 | 1.059219
0.2897 | 0.4538 | 0.0676 | 0.16 | 0 | 0.029 | 0 | 0 | 0 | 0 | 0.1904535 | 0.7473842 | 1.066512
0.2897 | 0.4538 | 0.0676 | 0.16 | 0 | 0.029 | 0 | 0 | 0 | 0 | 0.1904535 | 0.7490637 | 1.081027
0.2897 | 0.4538 | 0.0676 | 0.16 | 0 | 0.029 | 0 | 0 | 0 | 0 | 0.1904535 | 0.7507508 | 1.087551
0.2897 | 0.4538 | 0.0676 | 0.16 | 0 | 0.029 | 0 | 0 | 0 | 0 | 0.1904535 | 0.7524454 | 1.103027
0.2897 | 0.4538 | 0.0676 | 0.16 | 0 | 0.029 | 0 | 0 | 0 | 0 | 0.1904535 | 0.7541478 | 1.11239
0.2897 | 0.4538 | 0.0676 | 0.16 | 0 | 0.029 | 0 | 0 | 0 | 0 | 0.1904535 | 0.7558579 | 1.127234
0.2897 | 0.4538 | 0.0676 | 0.16 | 0 | 0.029 | 0 | 0 | 0 | 0 | 0.1904535 | 0.7575758 | 1.140737
0.2897 | 0.4538 | 0.0676 | 0.16 | 0 | 0.029 | 0 | 0 | 0 | 0 | 0.1904535 | 0.7593014 | 1.155224
0.2897 | 0.4538 | 0.0676 | 0.16 | 0 | 0.029 | 0 | 0 | 0 | 0 | 0.1904535 | 0.761035 | 1.171642
0.2897 | 0.4538 | 0.0676 | 0.16 | 0 | 0.029 | 0 | 0 | 0 | 0 | 0.1904535 | 0.7627765 | 1.183597
0.2897 | 0.4538 | 0.0676 | 0.16 | 0 | 0.029 | 0 | 0 | 0 | 0 | 0.1904535 | 0.764526 | 1.206926
0.2897 | 0.4538 | 0.0676 | 0.16 | 0 | 0.029 | 0 | 0 | 0 | 0 | 0.1904535 | 0.7662835 | 1.217784
0.2897 | 0.4538 | 0.0676 | 0.16 | 0 | 0.029 | 0 | 0 | 0 | 0 | 0.1904535 | 0.7680492 | 1.234839
0.2897 | 0.4538 | 0.0676 | 0.16 | 0 | 0.029 | 0 | 0 | 0 | 0 | 0.1904535 | 0.7698229 | 1.249939
0.2897 | 0.4538 | 0.0676 | 0.16 | 0 | 0.029 | 0 | 0 | 0 | 0 | 0.1904535 | 0.7716049 | 1.261375
0.2897 | 0.4538 | 0.0676 | 0.16 | 0 | 0.029 | 0 | 0 | 0 | 0 | 0.1904535 | 0.7733952 | 1.276967
0.2897 | 0.4538 | 0.0676 | 0.16 | 0 | 0.029 | 0 | 0 | 0 | 0 | 0.1904535 | 0.7751938 | 1.296724
0.2897 | 0.4538 | 0.0676 | 0.16 | 0 | 0.029 | 0 | 0 | 0 | 0 | 0.1904535 | 0.7770008 | 1.314733
0.2897 | 0.4538 | 0.0676 | 0.16 | 0 | 0.029 | 0 | 0 | 0 | 0 | 0.1904535 | 0.7788162 | 1.33031
0.2897 | 0.4538 | 0.0676 | 0.16 | 0 | 0.029 | 0 | 0 | 0 | 0 | 0.1904535 | 0.7806401 | 1.348151
0.2897 | 0.4538 | 0.0676 | 0.16 | 0 | 0.029 | 0 | 0 | 0 | 0 | 0.1904535 | 0.7824726 | 1.364658
0.2897 | 0.4538 | 0.0676 | 0.16 | 0 | 0.029 | 0 | 0 | 0 | 0 | 0.1904535 | 0.7843137 | 1.377845
0.2897 | 0.4538 | 0.0676 | 0.16 | 0 | 0.029 | 0 | 0 | 0 | 0 | 0.1904535 | 0.7861635 | 1.394839
0.2897 | 0.4538 | 0.0676 | 0.16 | 0 | 0.029 | 0 | 0 | 0 | 0 | 0.1904535 | 0.7880221 | 1.412193
0.2897 | 0.4538 | 0.0676 | 0.16 | 0 | 0.029 | 0 | 0 | 0 | 0 | 0.1904535 | 0.7898894 | 1.427491
0.2897 | 0.4538 | 0.0676 | 0.16 | 0 | 0.029 | 0 | 0 | 0 | 0 | 0.1904535 | 0.7917656 | 1.444117
0.2897 | 0.4538 | 0.0676 | 0.16 | 0 | 0.029 | 0 | 0 | 0 | 0 | 0.1904535 | 0.7936508 | 1.463095
0.2897 | 0.4538 | 0.0676 | 0.16 | 0 | 0.029 | 0 | 0 | 0 | 0 | 0.1904535 | 0.7955449 | 1.485067
0.2897 | 0.4538 | 0.0676 | 0.16 | 0 | 0.029 | 0 | 0 | 0 | 0 | 0.1904535 | 0.7974482 | 1.504098
0.2897 | 0.4538 | 0.0676 | 0.16 | 0 | 0.029 | 0 | 0 | 0 | 0 | 0.1904535 | 0.7993605 | 1.518101
0.2897 | 0.4538 | 0.0676 | 0.16 | 0 | 0.029 | 0 | 0 | 0 | 0 | 0.1904535 | 0.8012821 | 1.537819
0.2897 | 0.4538 | 0.0676 | 0.16 | 0 | 0.029 | 0 | 0 | 0 | 0 | 0.1904535 | 0.8032129 | 1.5589
0.2897 | 0.4538 | 0.0676 | 0.16 | 0 | 0.029 | 0 | 0 | 0 | 0 | 0.1904535 | 0.805153 | 1.580234
0.2897 | 0.4538 | 0.0676 | 0.16 | 0 | 0.029 | 0 | 0 | 0 | 0 | 0.1904535 | 0.8071025 | 1.596387
0.2897 | 0.4538 | 0.0676 | 0.16 | 0 | 0.029 | 0 | 0 | 0 | 0 | 0.1904535 | 0.8090615 | 1.614992
0.2897 | 0.4538 | 0.0676 | 0.16 | 0 | 0.029 | 0 | 0 | 0 | 0 | 0.1904535 | 0.81103 | 1.636995
0.2897 | 0.4538 | 0.0676 | 0.16 | 0 | 0.029 | 0 | 0 | 0 | 0 | 0.1904535 | 0.8130081 | 1.659032
0.2897 | 0.4538 | 0.0676 | 0.16 | 0 | 0.029 | 0 | 0 | 0 | 0 | 0.1904535 | 0.8149959 | 1.681751
0.2897 | 0.4538 | 0.0676 | 0.16 | 0 | 0.029 | 0 | 0 | 0 | 0 | 0.1904535 | 0.8169935 | 1.701723
0.2897 | 0.4538 | 0.0676 | 0.16 | 0 | 0.029 | 0 | 0 | 0 | 0 | 0.1904535 | 0.8190008 | 1.724084
0.2897 | 0.4538 | 0.0676 | 0.16 | 0 | 0.029 | 0 | 0 | 0 | 0 | 0.1904535 | 0.8210181 | 1.744641
0.2897 | 0.4538 | 0.0676 | 0.16 | 0 | 0.029 | 0 | 0 | 0 | 0 | 0.1904535 | 0.8230453 | 1.763786
0.2897 | 0.4538 | 0.0676 | 0.16 | 0 | 0.029 | 0 | 0 | 0 | 0 | 0.1904535 | 0.8250825 | 1.791258
0.2897 | 0.4538 | 0.0676 | 0.16 | 0 | 0.029 | 0 | 0 | 0 | 0 | 0.1904535 | 0.8271299 | 1.809412
0.2897 | 0.4538 | 0.0676 | 0.16 | 0 | 0.029 | 0 | 0 | 0 | 0 | 0.1904535 | 0.8291874 | 1.832827
0.2897 | 0.4538 | 0.0676 | 0.16 | 0 | 0.029 | 0 | 0 | 0 | 0 | 0.1904535 | 0.8312552 | 1.852014
0.2897 | 0.4538 | 0.0676 | 0.16 | 0 | 0.029 | 0 | 0 | 0 | 0 | 0.1904535 | 0.8333333 | 1.87445
0.2897 | 0.4538 | 0.0676 | 0.16 | 0 | 0.029 | 0 | 0 | 0 | 0 | 0.1904535 | 0.8354219 | 1.898481
0.2897 | 0.4538 | 0.0676 | 0.16 | 0 | 0.029 | 0 | 0 | 0 | 0 | 0.1904535 | 0.8375209 | 1.921577
0.2897 | 0.4538 | 0.0676 | 0.16 | 0 | 0.029 | 0 | 0 | 0 | 0 | 0.1904535 | 0.8396306 | 1.947046
0.2897 | 0.4538 | 0.0676 | 0.16 | 0 | 0.029 | 0 | 0 | 0 | 0 | 0.1904535 | 0.8417508 | 1.972593
0.2897 | 0.4538 | 0.0676 | 0.16 | 0 | 0.029 | 0 | 0 | 0 | 0 | 0.1904535 | 0.8438819 | 1.999823
0.2897 | 0.4538 | 0.0676 | 0.16 | 0 | 0.029 | 0 | 0 | 0 | 0 | 0.1904535 | 0.8460237 | 2.025932
0.2897 | 0.4538 | 0.0676 | 0.16 | 0 | 0.029 | 0 | 0 | 0 | 0 | 0.1904535 | 0.8481764 | 2.052228
0.2897 | 0.4538 | 0.0676 | 0.16 | 0 | 0.029 | 0 | 0 | 0 | 0 | 0.1904535 | 0.8503401 | 2.080381
0.2897 | 0.4538 | 0.0676 | 0.16 | 0 | 0.029 | 0 | 0 | 0 | 0 | 0.1904535 | 0.8525149 | 2.112367
0.2897 | 0.4538 | 0.0676 | 0.16 | 0 | 0.029 | 0 | 0 | 0 | 0 | 0.1904535 | 0.8547009 | 2.137487
0.2897 | 0.4538 | 0.0676 | 0.16 | 0 | 0.029 | 0 | 0 | 0 | 0 | 0.1904535 | 0.856898 | 2.167128
0.2897 | 0.4538 | 0.0676 | 0.16 | 0 | 0.029 | 0 | 0 | 0 | 0 | 0.1904535 | 0.8591065 | 2.200185
0.2897 | 0.4538 | 0.0676 | 0.16 | 0 | 0.029 | 0 | 0 | 0 | 0 | 0.1904535 | 0.8613264 | 2.227933
0.2897 | 0.4538 | 0.0676 | 0.16 | 0 | 0.029 | 0 | 0 | 0 | 0 | 0.1904535 | 0.8635579 | 2.256128
0.2897 | 0.4538 | 0.0676 | 0.16 | 0 | 0.029 | 0 | 0 | 0 | 0 | 0.1904535 | 0.8658009 | 2.283202
0.2897 | 0.4538 | 0.0676 | 0.16 | 0 | 0.029 | 0 | 0 | 0 | 0 | 0.1904535 | 0.8680556 | 2.310241
0.35 | 0.42 | 0.07 | 0.13 | 0 | 0.03 | 0 | 0 | 0 | 0 | 0.1494253 | 0.685401 | 0.6217473
0.35 | 0.42 | 0.07 | 0.13 | 0 | 0.03 | 0 | 0 | 0 | 0 | 0.1494253 | 0.6868132 | 0.6448323
0.35 | 0.42 | 0.07 | 0.13 | 0 | 0.03 | 0 | 0 | 0 | 0 | 0.1494253 | 0.6882312 | 0.6684129
0.35 | 0.42 | 0.07 | 0.13 | 0 | 0.03 | 0 | 0 | 0 | 0 | 0.1494253 | 0.6896552 | 0.6755034
0.35 | 0.42 | 0.07 | 0.13 | 0 | 0.03 | 0 | 0 | 0 | 0 | 0.1494253 | 0.691085 | 0.7000873
0.35 | 0.42 | 0.07 | 0.13 | 0 | 0.03 | 0 | 0 | 0 | 0 | 0.1494253 | 0.6925208 | 0.6994908
0.35 | 0.42 | 0.07 | 0.13 | 0 | 0.03 | 0 | 0 | 0 | 0 | 0.1494253 | 0.6939625 | 0.7087607
0.35 | 0.42 | 0.07 | 0.13 | 0 | 0.03 | 0 | 0 | 0 | 0 | 0.1494253 | 0.6954103 | 0.720961
0.35 | 0.42 | 0.07 | 0.13 | 0 | 0.03 | 0 | 0 | 0 | 0 | 0.1494253 | 0.6968641 | 0.7353593
0.35 | 0.42 | 0.07 | 0.13 | 0 | 0.03 | 0 | 0 | 0 | 0 | 0.1494253 | 0.698324 | 0.7587908
0.35 | 0.42 | 0.07 | 0.13 | 0 | 0.03 | 0 | 0 | 0 | 0 | 0.1494253 | 0.6997901 | 0.7763452
0.35 | 0.42 | 0.07 | 0.13 | 0 | 0.03 | 0 | 0 | 0 | 0 | 0.1494253 | 0.7012623 | 0.7786866
0.35 | 0.42 | 0.07 | 0.13 | 0 | 0.03 | 0 | 0 | 0 | 0 | 0.1494253 | 0.7027407 | 0.800275
0.35 | 0.42 | 0.07 | 0.13 | 0 | 0.03 | 0 | 0 | 0 | 0 | 0.1494253 | 0.7042254 | 0.824809
0.35 | 0.42 | 0.07 | 0.13 | 0 | 0.03 | 0 | 0 | 0 | 0 | 0.1494253 | 0.7057163 | 0.8428744
0.35 | 0.42 | 0.07 | 0.13 | 0 | 0.03 | 0 | 0 | 0 | 0 | 0.1494253 | 0.7072136 | 0.8555676
0.35 | 0.42 | 0.07 | 0.13 | 0 | 0.03 | 0 | 0 | 0 | 0 | 0.1494253 | 0.7087172 | 0.8757943
0.35 | 0.42 | 0.07 | 0.13 | 0 | 0.03 | 0 | 0 | 0 | 0 | 0.1494253 | 0.7102273 | 0.878108
0.35 | 0.42 | 0.07 | 0.13 | 0 | 0.03 | 0 | 0 | 0 | 0 | 0.1494253 | 0.7117438 | 0.8846334
0.35 | 0.42 | 0.07 | 0.13 | 0 | 0.03 | 0 | 0 | 0 | 0 | 0.1494253 | 0.7132668 | 0.8983571
0.35 | 0.42 | 0.07 | 0.13 | 0 | 0.03 | 0 | 0 | 0 | 0 | 0.1494253 | 0.7147963 | 0.9031307
0.35 | 0.42 | 0.07 | 0.13 | 0 | 0.03 | 0 | 0 | 0 | 0 | 0.1494253 | 0.7163324 | 0.9136019
0.35 | 0.42 | 0.07 | 0.13 | 0 | 0.03 | 0 | 0 | 0 | 0 | 0.1494253 | 0.7178751 | 0.9316541
0.35 | 0.42 | 0.07 | 0.13 | 0 | 0.03 | 0 | 0 | 0 | 0 | 0.1494253 | 0.7194245 | 0.9394124
0.35 | 0.42 | 0.07 | 0.13 | 0 | 0.03 | 0 | 0 | 0 | 0 | 0.1494253 | 0.7209805 | 0.9566198
0.35 | 0.42 | 0.07 | 0.13 | 0 | 0.03 | 0 | 0 | 0 | 0 | 0.1494253 | 0.7225434 | 0.9604094
0.35 | 0.42 | 0.07 | 0.13 | 0 | 0.03 | 0 | 0 | 0 | 0 | 0.1494253 | 0.724113 | 0.9685857
0.35 | 0.42 | 0.07 | 0.13 | 0 | 0.03 | 0 | 0 | 0 | 0 | 0.1494253 | 0.7256894 | 0.9793662
0.35 | 0.42 | 0.07 | 0.13 | 0 | 0.03 | 0 | 0 | 0 | 0 | 0.1494253 | 0.7272727 | 0.9865657
0.35 | 0.42 | 0.07 | 0.13 | 0 | 0.03 | 0 | 0 | 0 | 0 | 0.1494253 | 0.728863 | 1.010478
0.35 | 0.42 | 0.07 | 0.13 | 0 | 0.03 | 0 | 0 | 0 | 0 | 0.1494253 | 0.7304602 | 1.020519
0.35 | 0.42 | 0.07 | 0.13 | 0 | 0.03 | 0 | 0 | 0 | 0 | 0.1494253 | 0.7320644 | 1.034512
0.35 | 0.42 | 0.07 | 0.13 | 0 | 0.03 | 0 | 0 | 0 | 0 | 0.1494253 | 0.7336757 | 1.048838
0.35 | 0.42 | 0.07 | 0.13 | 0 | 0.03 | 0 | 0 | 0 | 0 | 0.1494253 | 0.7352941 | 1.057723
0.35 | 0.42 | 0.07 | 0.13 | 0 | 0.03 | 0 | 0 | 0 | 0 | 0.1494253 | 0.7369197 | 1.069294
0.35 | 0.42 | 0.07 | 0.13 | 0 | 0.03 | 0 | 0 | 0 | 0 | 0.1494253 | 0.7385524 | 1.081027
0.35 | 0.42 | 0.07 | 0.13 | 0 | 0.03 | 0 | 0 | 0 | 0 | 0.1494253 | 0.7401925 | 1.097466
0.35 | 0.42 | 0.07 | 0.13 | 0 | 0.03 | 0 | 0 | 0 | 0 | 0.1494253 | 0.7418398 | 1.105602
0.35 | 0.42 | 0.07 | 0.13 | 0 | 0.03 | 0 | 0 | 0 | 0 | 0.1494253 | 0.7434944 | 1.118175
0.35 | 0.42 | 0.07 | 0.13 | 0 | 0.03 | 0 | 0 | 0 | 0 | 0.1494253 | 0.7451565 | 1.129155
0.35 | 0.42 | 0.07 | 0.13 | 0 | 0.03 | 0 | 0 | 0 | 0 | 0.1494253 | 0.746826 | 1.14368
0.35 | 0.42 | 0.07 | 0.13 | 0 | 0.03 | 0 | 0 | 0 | 0 | 0.1494253 | 0.748503 | 1.150173
0.35 | 0.42 | 0.07 | 0.13 | 0 | 0.03 | 0 | 0 | 0 | 0 | 0.1494253 | 0.7501875 | 1.158769
0.35 | 0.42 | 0.07 | 0.13 | 0 | 0.03 | 0 | 0 | 0 | 0 | 0.1494253 | 0.7518797 | 1.173055
0.35 | 0.42 | 0.07 | 0.13 | 0 | 0.03 | 0 | 0 | 0 | 0 | 0.1494253 | 0.7535795 | 1.183978
0.35 | 0.42 | 0.07 | 0.13 | 0 | 0.03 | 0 | 0 | 0 | 0 | 0.1494253 | 0.755287 | 1.19749
0.35 | 0.42 | 0.07 | 0.13 | 0 | 0.03 | 0 | 0 | 0 | 0 | 0.1494253 | 0.7570023 | 1.212912
0.35 | 0.42 | 0.07 | 0.13 | 0 | 0.03 | 0 | 0 | 0 | 0 | 0.1494253 | 0.7587253 | 1.224007
0.35 | 0.42 | 0.07 | 0.13 | 0 | 0.03 | 0 | 0 | 0 | 0 | 0.1494253 | 0.7604563 | 1.2428
0.35 | 0.42 | 0.07 | 0.13 | 0 | 0.03 | 0 | 0 | 0 | 0 | 0.1494253 | 0.7621951 | 1.257518
0.35 | 0.42 | 0.07 | 0.13 | 0 | 0.03 | 0 | 0 | 0 | 0 | 0.1494253 | 0.7639419 | 1.272255
0.35 | 0.42 | 0.07 | 0.13 | 0 | 0.03 | 0 | 0 | 0 | 0 | 0.1494253 | 0.7656968 | 1.281033
0.35 | 0.42 | 0.07 | 0.13 | 0 | 0.03 | 0 | 0 | 0 | 0 | 0.1494253 | 0.7674597 | 1.298235
0.35 | 0.42 | 0.07 | 0.13 | 0 | 0.03 | 0 | 0 | 0 | 0 | 0.1494253 | 0.7692308 | 1.310971
0.35 | 0.42 | 0.07 | 0.13 | 0 | 0.03 | 0 | 0 | 0 | 0 | 0.1494253 | 0.77101 | 1.323361
0.35 | 0.42 | 0.07 | 0.13 | 0 | 0.03 | 0 | 0 | 0 | 0 | 0.1494253 | 0.7727975 | 1.339358
0.35 | 0.42 | 0.07 | 0.13 | 0 | 0.03 | 0 | 0 | 0 | 0 | 0.1494253 | 0.7745933 | 1.348577
0.35 | 0.42 | 0.07 | 0.13 | 0 | 0.03 | 0 | 0 | 0 | 0 | 0.1494253 | 0.7763975 | 1.363806
0.35 | 0.42 | 0.07 | 0.13 | 0 | 0.03 | 0 | 0 | 0 | 0 | 0.1494253 | 0.7782101 | 1.374396
0.35 | 0.42 | 0.07 | 0.13 | 0 | 0.03 | 0 | 0 | 0 | 0 | 0.1494253 | 0.7800312 | 1.390391
0.35 | 0.42 | 0.07 | 0.13 | 0 | 0.03 | 0 | 0 | 0 | 0 | 0.1494253 | 0.7818608 | 1.402349
0.35 | 0.42 | 0.07 | 0.13 | 0 | 0.03 | 0 | 0 | 0 | 0 | 0.1494253 | 0.7836991 | 1.417862
0.35 | 0.42 | 0.07 | 0.13 | 0 | 0.03 | 0 | 0 | 0 | 0 | 0.1494253 | 0.785546 | 1.435024
0.35 | 0.42 | 0.07 | 0.13 | 0 | 0.03 | 0 | 0 | 0 | 0 | 0.1494253 | 0.7874016 | 1.444772
0.35 | 0.42 | 0.07 | 0.13 | 0 | 0.03 | 0 | 0 | 0 | 0 | 0.1494253 | 0.789266 | 1.46102
0.35 | 0.42 | 0.07 | 0.13 | 0 | 0.03 | 0 | 0 | 0 | 0 | 0.1494253 | 0.7911392 | 1.474902
0.35 | 0.42 | 0.07 | 0.13 | 0 | 0.03 | 0 | 0 | 0 | 0 | 0.1494253 | 0.7930214 | 1.489634
0.35 | 0.42 | 0.07 | 0.13 | 0 | 0.03 | 0 | 0 | 0 | 0 | 0.1494253 | 0.7949126 | 1.502632
0.35 | 0.42 | 0.07 | 0.13 | 0 | 0.03 | 0 | 0 | 0 | 0 | 0.1494253 | 0.7968127 | 1.516475
0.35 | 0.42 | 0.07 | 0.13 | 0 | 0.03 | 0 | 0 | 0 | 0 | 0.1494253 | 0.798722 | 1.534243
0.35 | 0.42 | 0.07 | 0.13 | 0 | 0.03 | 0 | 0 | 0 | 0 | 0.1494253 | 0.8006405 | 1.548692
0.35 | 0.42 | 0.07 | 0.13 | 0 | 0.03 | 0 | 0 | 0 | 0 | 0.1494253 | 0.8025682 | 1.564066
0.35 | 0.42 | 0.07 | 0.13 | 0 | 0.03 | 0 | 0 | 0 | 0 | 0.1494253 | 0.8045052 | 1.585784
0.35 | 0.42 | 0.07 | 0.13 | 0 | 0.03 | 0 | 0 | 0 | 0 | 0.1494253 | 0.8064516 | 1.599455
0.35 | 0.42 | 0.07 | 0.13 | 0 | 0.03 | 0 | 0 | 0 | 0 | 0.1494253 | 0.8084074 | 1.624159
0.35 | 0.42 | 0.07 | 0.13 | 0 | 0.03 | 0 | 0 | 0 | 0 | 0.1494253 | 0.8103728 | 1.638379
0.35 | 0.42 | 0.07 | 0.13 | 0 | 0.03 | 0 | 0 | 0 | 0 | 0.1494253 | 0.8123477 | 1.66635
0.35 | 0.42 | 0.07 | 0.13 | 0 | 0.03 | 0 | 0 | 0 | 0 | 0.1494253 | 0.8143322 | 1.684758
0.35 | 0.42 | 0.07 | 0.13 | 0 | 0.03 | 0 | 0 | 0 | 0 | 0.1494253 | 0.8163265 | 1.703712
0.35 | 0.42 | 0.07 | 0.13 | 0 | 0.03 | 0 | 0 | 0 | 0 | 0.1494253 | 0.8183306 | 1.723687
0.35 | 0.42 | 0.07 | 0.13 | 0 | 0.03 | 0 | 0 | 0 | 0 | 0.1494253 | 0.8203445 | 1.748426
0.35 | 0.42 | 0.07 | 0.13 | 0 | 0.03 | 0 | 0 | 0 | 0 | 0.1494253 | 0.8223684 | 1.764429
0.35 | 0.42 | 0.07 | 0.13 | 0 | 0.03 | 0 | 0 | 0 | 0 | 0.1494253 | 0.8244023 | 1.794378
0.35 | 0.42 | 0.07 | 0.13 | 0 | 0.03 | 0 | 0 | 0 | 0 | 0.1494253 | 0.8264463 | 1.821445
0.35 | 0.42 | 0.07 | 0.13 | 0 | 0.03 | 0 | 0 | 0 | 0 | 0.1494253 | 0.8285004 | 1.844272
0.35 | 0.42 | 0.07 | 0.13 | 0 | 0.03 | 0 | 0 | 0 | 0 | 0.1494253 | 0.8305648 | 1.866878
0.35 | 0.42 | 0.07 | 0.13 | 0 | 0.03 | 0 | 0 | 0 | 0 | 0.1494253 | 0.8326395 | 1.882798
0.35 | 0.42 | 0.07 | 0.13 | 0 | 0.03 | 0 | 0 | 0 | 0 | 0.1494253 | 0.8347245 | 1.906006
0.35 | 0.42 | 0.07 | 0.13 | 0 | 0.03 | 0 | 0 | 0 | 0 | 0.1494253 | 0.8368201 | 1.938217
0.35 | 0.42 | 0.07 | 0.13 | 0 | 0.03 | 0 | 0 | 0 | 0 | 0.1494253 | 0.8389262 | 1.974154
0.35 | 0.42 | 0.07 | 0.13 | 0 | 0.03 | 0 | 0 | 0 | 0 | 0.1494253 | 0.8410429 | 1.994072
0.35 | 0.42 | 0.07 | 0.13 | 0 | 0.03 | 0 | 0 | 0 | 0 | 0.1494253 | 0.8431703 | 2.015657
0.35 | 0.42 | 0.07 | 0.13 | 0 | 0.03 | 0 | 0 | 0 | 0 | 0.1494253 | 0.8453085 | 2.038394
0.35 | 0.42 | 0.07 | 0.13 | 0 | 0.03 | 0 | 0 | 0 | 0 | 0.1494253 | 0.8474576 | 2.058153
0.35 | 0.42 | 0.07 | 0.13 | 0 | 0.03 | 0 | 0 | 0 | 0 | 0.1494253 | 0.8496177 | 2.078301
0.35 | 0.42 | 0.07 | 0.13 | 0 | 0.03 | 0 | 0 | 0 | 0 | 0.1494253 | 0.8517888 | 2.097819
0.35 | 0.42 | 0.07 | 0.13 | 0 | 0.03 | 0 | 0 | 0 | 0 | 0.1494253 | 0.853971 | 2.122081
0.35 | 0.42 | 0.07 | 0.13 | 0 | 0.03 | 0 | 0 | 0 | 0 | 0.1494253 | 0.8561644 | 2.149133
0.35 | 0.42 | 0.07 | 0.13 | 0 | 0.03 | 0 | 0 | 0 | 0 | 0.1494253 | 0.8583691 | 2.180467
0.35 | 0.42 | 0.07 | 0.13 | 0 | 0.03 | 0 | 0 | 0 | 0 | 0.1494253 | 0.8605852 | 2.200678
0.35 | 0.42 | 0.07 | 0.13 | 0 | 0.03 | 0 | 0 | 0 | 0 | 0.1494253 | 0.8628128 | 2.224295
0.35 | 0.42 | 0.07 | 0.13 | 0 | 0.03 | 0 | 0 | 0 | 0 | 0.1494253 | 0.8650519 | 2.245991
0.35 | 0.42 | 0.07 | 0.13 | 0 | 0.03 | 0 | 0 | 0 | 0 | 0.1494253 | 0.8673027 | 2.272953
0.3 | 0.4523 | 0.0754 | 0.14 | 0 | 0.0323 | 0 | 0 | 0 | 0 | 0.1627907 | 0.7027407 | 0.7464162
0.3 | 0.4523 | 0.0754 | 0.14 | 0 | 0.0323 | 0 | 0 | 0 | 0 | 0.1627907 | 0.7042254 | 0.7542795
0.3 | 0.4523 | 0.0754 | 0.14 | 0 | 0.0323 | 0 | 0 | 0 | 0 | 0.1627907 | 0.7057163 | 0.7591993
0.3 | 0.4523 | 0.0754 | 0.14 | 0 | 0.0323 | 0 | 0 | 0 | 0 | 0.1627907 | 0.7072136 | 0.7732451
0.3 | 0.4523 | 0.0754 | 0.14 | 0 | 0.0323 | 0 | 0 | 0 | 0 | 0.1627907 | 0.7087172 | 0.7796376
0.3 | 0.4523 | 0.0754 | 0.14 | 0 | 0.0323 | 0 | 0 | 0 | 0 | 0.1627907 | 0.7102273 | 0.785218
0.3 | 0.4523 | 0.0754 | 0.14 | 0 | 0.0323 | 0 | 0 | 0 | 0 | 0.1627907 | 0.7117438 | 0.7960586
0.3 | 0.4523 | 0.0754 | 0.14 | 0 | 0.0323 | 0 | 0 | 0 | 0 | 0.1627907 | 0.7132668 | 0.7987715
0.3 | 0.4523 | 0.0754 | 0.14 | 0 | 0.0323 | 0 | 0 | 0 | 0 | 0.1627907 | 0.7147963 | 0.7947668
0.3 | 0.4523 | 0.0754 | 0.14 | 0 | 0.0323 | 0 | 0 | 0 | 0 | 0.1627907 | 0.7163324 | 0.8013255
0.3 | 0.4523 | 0.0754 | 0.14 | 0 | 0.0323 | 0 | 0 | 0 | 0 | 0.1627907 | 0.7178751 | 0.8194314
0.3 | 0.4523 | 0.0754 | 0.14 | 0 | 0.0323 | 0 | 0 | 0 | 0 | 0.1627907 | 0.7194245 | 0.8270784
0.3 | 0.4523 | 0.0754 | 0.14 | 0 | 0.0323 | 0 | 0 | 0 | 0 | 0.1627907 | 0.7209805 | 0.8617811
0.3 | 0.4523 | 0.0754 | 0.14 | 0 | 0.0323 | 0 | 0 | 0 | 0 | 0.1627907 | 0.7225434 | 0.87657
0.3 | 0.4523 | 0.0754 | 0.14 | 0 | 0.0323 | 0 | 0 | 0 | 0 | 0.1627907 | 0.724113 | 0.9029738
0.3 | 0.4523 | 0.0754 | 0.14 | 0 | 0.0323 | 0 | 0 | 0 | 0 | 0.1627907 | 0.7256894 | 0.9103576
0.3 | 0.4523 | 0.0754 | 0.14 | 0 | 0.0323 | 0 | 0 | 0 | 0 | 0.1627907 | 0.7272727 | 0.9300148
0.3 | 0.4523 | 0.0754 | 0.14 | 0 | 0.0323 | 0 | 0 | 0 | 0 | 0.1627907 | 0.728863 | 0.9553221
0.3 | 0.4523 | 0.0754 | 0.14 | 0 | 0.0323 | 0 | 0 | 0 | 0 | 0.1627907 | 0.7304602 | 0.9716005
0.3 | 0.4523 | 0.0754 | 0.14 | 0 | 0.0323 | 0 | 0 | 0 | 0 | 0.1627907 | 0.7320644 | 0.9872863
0.3 | 0.4523 | 0.0754 | 0.14 | 0 | 0.0323 | 0 | 0 | 0 | 0 | 0.1627907 | 0.7336757 | 1.012403
0.3 | 0.4523 | 0.0754 | 0.14 | 0 | 0.0323 | 0 | 0 | 0 | 0 | 0.1627907 | 0.7352941 | 1.026835
0.3 | 0.4523 | 0.0754 | 0.14 | 0 | 0.0323 | 0 | 0 | 0 | 0 | 0.1627907 | 0.7369197 | 1.036082
0.3 | 0.4523 | 0.0754 | 0.14 | 0 | 0.0323 | 0 | 0 | 0 | 0 | 0.1627907 | 0.7385524 | 1.038779
0.3 | 0.4523 | 0.0754 | 0.14 | 0 | 0.0323 | 0 | 0 | 0 | 0 | 0.1627907 | 0.7401925 | 1.045702
0.3 | 0.4523 | 0.0754 | 0.14 | 0 | 0.0323 | 0 | 0 | 0 | 0 | 0.1627907 | 0.7418398 | 1.054157
0.3 | 0.4523 | 0.0754 | 0.14 | 0 | 0.0323 | 0 | 0 | 0 | 0 | 0.1627907 | 0.7434944 | 1.066367
0.3 | 0.4523 | 0.0754 | 0.14 | 0 | 0.0323 | 0 | 0 | 0 | 0 | 0.1627907 | 0.7451565 | 1.076913
0.3 | 0.4523 | 0.0754 | 0.14 | 0 | 0.0323 | 0 | 0 | 0 | 0 | 0.1627907 | 0.746826 | 1.104767
0.3 | 0.4523 | 0.0754 | 0.14 | 0 | 0.0323 | 0 | 0 | 0 | 0 | 0.1627907 | 0.748503 | 1.127584
0.3 | 0.4523 | 0.0754 | 0.14 | 0 | 0.0323 | 0 | 0 | 0 | 0 | 0.1627907 | 0.7501875 | 1.142668
0.3 | 0.4523 | 0.0754 | 0.14 | 0 | 0.0323 | 0 | 0 | 0 | 0 | 0.1627907 | 0.7518797 | 1.163531
0.3 | 0.4523 | 0.0754 | 0.14 | 0 | 0.0323 | 0 | 0 | 0 | 0 | 0.1627907 | 0.7535795 | 1.182069
0.3 | 0.4523 | 0.0754 | 0.14 | 0 | 0.0323 | 0 | 0 | 0 | 0 | 0.1627907 | 0.755287 | 1.194037
0.3 | 0.4523 | 0.0754 | 0.14 | 0 | 0.0323 | 0 | 0 | 0 | 0 | 0.1627907 | 0.7570023 | 1.212073
0.3 | 0.4523 | 0.0754 | 0.14 | 0 | 0.0323 | 0 | 0 | 0 | 0 | 0.1627907 | 0.7587253 | 1.225996
0.3 | 0.4523 | 0.0754 | 0.14 | 0 | 0.0323 | 0 | 0 | 0 | 0 | 0.1627907 | 0.7604563 | 1.249954
0.3 | 0.4523 | 0.0754 | 0.14 | 0 | 0.0323 | 0 | 0 | 0 | 0 | 0.1627907 | 0.7621951 | 1.259317
0.3 | 0.4523 | 0.0754 | 0.14 | 0 | 0.0323 | 0 | 0 | 0 | 0 | 0.1627907 | 0.7639419 | 1.269581
0.3 | 0.4523 | 0.0754 | 0.14 | 0 | 0.0323 | 0 | 0 | 0 | 0 | 0.1627907 | 0.7656968 | 1.285292
0.3 | 0.4523 | 0.0754 | 0.14 | 0 | 0.0323 | 0 | 0 | 0 | 0 | 0.1627907 | 0.7674597 | 1.304355
0.3 | 0.4523 | 0.0754 | 0.14 | 0 | 0.0323 | 0 | 0 | 0 | 0 | 0.1627907 | 0.7692308 | 1.317915
0.3 | 0.4523 | 0.0754 | 0.14 | 0 | 0.0323 | 0 | 0 | 0 | 0 | 0.1627907 | 0.77101 | 1.339169
0.3 | 0.4523 | 0.0754 | 0.14 | 0 | 0.0323 | 0 | 0 | 0 | 0 | 0.1627907 | 0.7727975 | 1.350434
0.3 | 0.4523 | 0.0754 | 0.14 | 0 | 0.0323 | 0 | 0 | 0 | 0 | 0.1627907 | 0.7745933 | 1.366821
0.3 | 0.4523 | 0.0754 | 0.14 | 0 | 0.0323 | 0 | 0 | 0 | 0 | 0.1627907 | 0.7763975 | 1.383156
0.3 | 0.4523 | 0.0754 | 0.14 | 0 | 0.0323 | 0 | 0 | 0 | 0 | 0.1627907 | 0.7782101 | 1.397938
0.3 | 0.4523 | 0.0754 | 0.14 | 0 | 0.0323 | 0 | 0 | 0 | 0 | 0.1627907 | 0.7800312 | 1.412964
0.3 | 0.4523 | 0.0754 | 0.14 | 0 | 0.0323 | 0 | 0 | 0 | 0 | 0.1627907 | 0.7818608 | 1.434422
0.3 | 0.4523 | 0.0754 | 0.14 | 0 | 0.0323 | 0 | 0 | 0 | 0 | 0.1627907 | 0.7836991 | 1.451123
0.3 | 0.4523 | 0.0754 | 0.14 | 0 | 0.0323 | 0 | 0 | 0 | 0 | 0.1627907 | 0.785546 | 1.472277
0.3 | 0.4523 | 0.0754 | 0.14 | 0 | 0.0323 | 0 | 0 | 0 | 0 | 0.1627907 | 0.7874016 | 1.487208
0.3 | 0.4523 | 0.0754 | 0.14 | 0 | 0.0323 | 0 | 0 | 0 | 0 | 0.1627907 | 0.789266 | 1.506439
0.3 | 0.4523 | 0.0754 | 0.14 | 0 | 0.0323 | 0 | 0 | 0 | 0 | 0.1627907 | 0.7911392 | 1.524639
0.3 | 0.4523 | 0.0754 | 0.14 | 0 | 0.0323 | 0 | 0 | 0 | 0 | 0.1627907 | 0.7930214 | 1.543291
0.3 | 0.4523 | 0.0754 | 0.14 | 0 | 0.0323 | 0 | 0 | 0 | 0 | 0.1627907 | 0.7949126 | 1.562019
0.3 | 0.4523 | 0.0754 | 0.14 | 0 | 0.0323 | 0 | 0 | 0 | 0 | 0.1627907 | 0.7968127 | 1.582302
0.3 | 0.4523 | 0.0754 | 0.14 | 0 | 0.0323 | 0 | 0 | 0 | 0 | 0.1627907 | 0.798722 | 1.604365
0.3 | 0.4523 | 0.0754 | 0.14 | 0 | 0.0323 | 0 | 0 | 0 | 0 | 0.1627907 | 0.8006405 | 1.625123
0.3 | 0.4523 | 0.0754 | 0.14 | 0 | 0.0323 | 0 | 0 | 0 | 0 | 0.1627907 | 0.8025682 | 1.645085
0.3 | 0.4523 | 0.0754 | 0.14 | 0 | 0.0323 | 0 | 0 | 0 | 0 | 0.1627907 | 0.8045052 | 1.665328
0.3 | 0.4523 | 0.0754 | 0.14 | 0 | 0.0323 | 0 | 0 | 0 | 0 | 0.1627907 | 0.8064516 | 1.690326
0.3 | 0.4523 | 0.0754 | 0.14 | 0 | 0.0323 | 0 | 0 | 0 | 0 | 0.1627907 | 0.8084074 | 1.710183
0.3 | 0.4523 | 0.0754 | 0.14 | 0 | 0.0323 | 0 | 0 | 0 | 0 | 0.1627907 | 0.8103728 | 1.73585
0.3 | 0.4523 | 0.0754 | 0.14 | 0 | 0.0323 | 0 | 0 | 0 | 0 | 0.1627907 | 0.8123477 | 1.755736
0.3 | 0.4523 | 0.0754 | 0.14 | 0 | 0.0323 | 0 | 0 | 0 | 0 | 0.1627907 | 0.8143322 | 1.780535
0.3 | 0.4523 | 0.0754 | 0.14 | 0 | 0.0323 | 0 | 0 | 0 | 0 | 0.1627907 | 0.8163265 | 1.804398
0.3 | 0.4523 | 0.0754 | 0.14 | 0 | 0.0323 | 0 | 0 | 0 | 0 | 0.1627907 | 0.8183306 | 1.827367
0.3 | 0.4523 | 0.0754 | 0.14 | 0 | 0.0323 | 0 | 0 | 0 | 0 | 0.1627907 | 0.8203445 | 1.849872
0.3 | 0.4523 | 0.0754 | 0.14 | 0 | 0.0323 | 0 | 0 | 0 | 0 | 0.1627907 | 0.8223684 | 1.871302
0.3 | 0.4523 | 0.0754 | 0.14 | 0 | 0.0323 | 0 | 0 | 0 | 0 | 0.1627907 | 0.8244023 | 1.899064
0.3 | 0.4523 | 0.0754 | 0.14 | 0 | 0.0323 | 0 | 0 | 0 | 0 | 0.1627907 | 0.8264463 | 1.928878
0.3 | 0.4523 | 0.0754 | 0.14 | 0 | 0.0323 | 0 | 0 | 0 | 0 | 0.1627907 | 0.8285004 | 1.954467
0.3 | 0.4523 | 0.0754 | 0.14 | 0 | 0.0323 | 0 | 0 | 0 | 0 | 0.1627907 | 0.8305648 | 1.98405
0.3 | 0.4523 | 0.0754 | 0.14 | 0 | 0.0323 | 0 | 0 | 0 | 0 | 0.1627907 | 0.8326395 | 2.007645
0.3 | 0.4523 | 0.0754 | 0.14 | 0 | 0.0323 | 0 | 0 | 0 | 0 | 0.1627907 | 0.8347245 | 2.031921
0.3 | 0.4523 | 0.0754 | 0.14 | 0 | 0.0323 | 0 | 0 | 0 | 0 | 0.1627907 | 0.8368201 | 2.055562
0.3 | 0.4523 | 0.0754 | 0.14 | 0 | 0.0323 | 0 | 0 | 0 | 0 | 0.1627907 | 0.8389262 | 2.08642
0.3 | 0.4523 | 0.0754 | 0.14 | 0 | 0.0323 | 0 | 0 | 0 | 0 | 0.1627907 | 0.8410429 | 2.111528
0.3 | 0.4523 | 0.0754 | 0.14 | 0 | 0.0323 | 0 | 0 | 0 | 0 | 0.1627907 | 0.8431703 | 2.139454
0.3 | 0.4523 | 0.0754 | 0.14 | 0 | 0.0323 | 0 | 0 | 0 | 0 | 0.1627907 | 0.8453085 | 2.170672
0.3 | 0.4523 | 0.0754 | 0.14 | 0 | 0.0323 | 0 | 0 | 0 | 0 | 0.1627907 | 0.8474576 | 2.202246
0.3 | 0.4523 | 0.0754 | 0.14 | 0 | 0.0323 | 0 | 0 | 0 | 0 | 0.1627907 | 0.8496177 | 2.235983
0.3 | 0.4523 | 0.0754 | 0.14 | 0 | 0.0323 | 0 | 0 | 0 | 0 | 0.1627907 | 0.8517888 | 2.273078
0.3 | 0.4523 | 0.0754 | 0.14 | 0 | 0.0323 | 0 | 0 | 0 | 0 | 0.1627907 | 0.853971 | 2.281456
0.25 | 0.4846 | 0.0808 | 0.15 | 0 | 0.0346 | 0 | 0 | 0 | 0 | 0.1764706 | 0.6954103 | 0.8052928
0.25 | 0.4846 | 0.0808 | 0.15 | 0 | 0.0346 | 0 | 0 | 0 | 0 | 0.1764706 | 0.6968641 | 0.8144474
0.25 | 0.4846 | 0.0808 | 0.15 | 0 | 0.0346 | 0 | 0 | 0 | 0 | 0.1764706 | 0.698324 | 0.8179671
0.25 | 0.4846 | 0.0808 | 0.15 | 0 | 0.0346 | 0 | 0 | 0 | 0 | 0.1764706 | 0.6997901 | 0.8423096
0.25 | 0.4846 | 0.0808 | 0.15 | 0 | 0.0346 | 0 | 0 | 0 | 0 | 0.1764706 | 0.7012623 | 0.8681593
0.25 | 0.4846 | 0.0808 | 0.15 | 0 | 0.0346 | 0 | 0 | 0 | 0 | 0.1764706 | 0.7027407 | 0.8869868
0.25 | 0.4846 | 0.0808 | 0.15 | 0 | 0.0346 | 0 | 0 | 0 | 0 | 0.1764706 | 0.7042254 | 0.893029
0.25 | 0.4846 | 0.0808 | 0.15 | 0 | 0.0346 | 0 | 0 | 0 | 0 | 0.1764706 | 0.7057163 | 0.9065613
0.25 | 0.4846 | 0.0808 | 0.15 | 0 | 0.0346 | 0 | 0 | 0 | 0 | 0.1764706 | 0.7072136 | 0.9115672
0.25 | 0.4846 | 0.0808 | 0.15 | 0 | 0.0346 | 0 | 0 | 0 | 0 | 0.1764706 | 0.7087172 | 0.915442
0.25 | 0.4846 | 0.0808 | 0.15 | 0 | 0.0346 | 0 | 0 | 0 | 0 | 0.1764706 | 0.7102273 | 0.9233772
0.25 | 0.4846 | 0.0808 | 0.15 | 0 | 0.0346 | 0 | 0 | 0 | 0 | 0.1764706 | 0.7117438 | 0.9259177
0.25 | 0.4846 | 0.0808 | 0.15 | 0 | 0.0346 | 0 | 0 | 0 | 0 | 0.1764706 | 0.7132668 | 0.9356987
0.25 | 0.4846 | 0.0808 | 0.15 | 0 | 0.0346 | 0 | 0 | 0 | 0 | 0.1764706 | 0.7147963 | 0.9435143
0.25 | 0.4846 | 0.0808 | 0.15 | 0 | 0.0346 | 0 | 0 | 0 | 0 | 0.1764706 | 0.7163324 | 0.9529764
0.25 | 0.4846 | 0.0808 | 0.15 | 0 | 0.0346 | 0 | 0 | 0 | 0 | 0.1764706 | 0.7178751 | 0.9618187
0.25 | 0.4846 | 0.0808 | 0.15 | 0 | 0.0346 | 0 | 0 | 0 | 0 | 0.1764706 | 0.7194245 | 0.9782764
0.25 | 0.4846 | 0.0808 | 0.15 | 0 | 0.0346 | 0 | 0 | 0 | 0 | 0.1764706 | 0.7209805 | 0.9960956
0.25 | 0.4846 | 0.0808 | 0.15 | 0 | 0.0346 | 0 | 0 | 0 | 0 | 0.1764706 | 0.7225434 | 1.014806
0.25 | 0.4846 | 0.0808 | 0.15 | 0 | 0.0346 | 0 | 0 | 0 | 0 | 0.1764706 | 0.724113 | 1.024625
0.25 | 0.4846 | 0.0808 | 0.15 | 0 | 0.0346 | 0 | 0 | 0 | 0 | 0.1764706 | 0.7256894 | 1.038004
0.25 | 0.4846 | 0.0808 | 0.15 | 0 | 0.0346 | 0 | 0 | 0 | 0 | 0.1764706 | 0.7272727 | 1.050983
0.25 | 0.4846 | 0.0808 | 0.15 | 0 | 0.0346 | 0 | 0 | 0 | 0 | 0.1764706 | 0.728863 | 1.068319
0.25 | 0.4846 | 0.0808 | 0.15 | 0 | 0.0346 | 0 | 0 | 0 | 0 | 0.1764706 | 0.7304602 | 1.082502
0.25 | 0.4846 | 0.0808 | 0.15 | 0 | 0.0346 | 0 | 0 | 0 | 0 | 0.1764706 | 0.7320644 | 1.097466
0.25 | 0.4846 | 0.0808 | 0.15 | 0 | 0.0346 | 0 | 0 | 0 | 0 | 0.1764706 | 0.7336757 | 1.113422
0.25 | 0.4846 | 0.0808 | 0.15 | 0 | 0.0346 | 0 | 0 | 0 | 0 | 0.1764706 | 0.7352941 | 1.133647
0.25 | 0.4846 | 0.0808 | 0.15 | 0 | 0.0346 | 0 | 0 | 0 | 0 | 0.1764706 | 0.7369197 | 1.15499
0.25 | 0.4846 | 0.0808 | 0.15 | 0 | 0.0346 | 0 | 0 | 0 | 0 | 0.1764706 | 0.7385524 | 1.173329
0.25 | 0.4846 | 0.0808 | 0.15 | 0 | 0.0346 | 0 | 0 | 0 | 0 | 0.1764706 | 0.7401925 | 1.195529
0.25 | 0.4846 | 0.0808 | 0.15 | 0 | 0.0346 | 0 | 0 | 0 | 0 | 0.1764706 | 0.7418398 | 1.213916
0.25 | 0.4846 | 0.0808 | 0.15 | 0 | 0.0346 | 0 | 0 | 0 | 0 | 0.1764706 | 0.7434944 | 1.228177
0.25 | 0.4846 | 0.0808 | 0.15 | 0 | 0.0346 | 0 | 0 | 0 | 0 | 0.1764706 | 0.7451565 | 1.244794
0.25 | 0.4846 | 0.0808 | 0.15 | 0 | 0.0346 | 0 | 0 | 0 | 0 | 0.1764706 | 0.746826 | 1.262665
0.25 | 0.4846 | 0.0808 | 0.15 | 0 | 0.0346 | 0 | 0 | 0 | 0 | 0.1764706 | 0.748503 | 1.278646
0.25 | 0.4846 | 0.0808 | 0.15 | 0 | 0.0346 | 0 | 0 | 0 | 0 | 0.1764706 | 0.7501875 | 1.297248
0.25 | 0.4846 | 0.0808 | 0.15 | 0 | 0.0346 | 0 | 0 | 0 | 0 | 0.1764706 | 0.7518797 | 1.310827
0.25 | 0.4846 | 0.0808 | 0.15 | 0 | 0.0346 | 0 | 0 | 0 | 0 | 0.1764706 | 0.7535795 | 1.328331
0.25 | 0.4846 | 0.0808 | 0.15 | 0 | 0.0346 | 0 | 0 | 0 | 0 | 0.1764706 | 0.755287 | 1.346603
0.25 | 0.4846 | 0.0808 | 0.15 | 0 | 0.0346 | 0 | 0 | 0 | 0 | 0.1764706 | 0.7570023 | 1.362343
0.25 | 0.4846 | 0.0808 | 0.15 | 0 | 0.0346 | 0 | 0 | 0 | 0 | 0.1764706 | 0.7587253 | 1.378011
0.25 | 0.4846 | 0.0808 | 0.15 | 0 | 0.0346 | 0 | 0 | 0 | 0 | 0.1764706 | 0.7604563 | 1.393533
0.25 | 0.4846 | 0.0808 | 0.15 | 0 | 0.0346 | 0 | 0 | 0 | 0 | 0.1764706 | 0.7621951 | 1.407848
0.25 | 0.4846 | 0.0808 | 0.15 | 0 | 0.0346 | 0 | 0 | 0 | 0 | 0.1764706 | 0.7639419 | 1.427275
0.25 | 0.4846 | 0.0808 | 0.15 | 0 | 0.0346 | 0 | 0 | 0 | 0 | 0.1764706 | 0.7656968 | 1.441901
0.25 | 0.4846 | 0.0808 | 0.15 | 0 | 0.0346 | 0 | 0 | 0 | 0 | 0.1764706 | 0.7674597 | 1.461987
0.25 | 0.4846 | 0.0808 | 0.15 | 0 | 0.0346 | 0 | 0 | 0 | 0 | 0.1764706 | 0.7692308 | 1.481786
0.25 | 0.4846 | 0.0808 | 0.15 | 0 | 0.0346 | 0 | 0 | 0 | 0 | 0.1764706 | 0.77101 | 1.503733
0.25 | 0.4846 | 0.0808 | 0.15 | 0 | 0.0346 | 0 | 0 | 0 | 0 | 0.1764706 | 0.7727975 | 1.524538
0.25 | 0.4846 | 0.0808 | 0.15 | 0 | 0.0346 | 0 | 0 | 0 | 0 | 0.1764706 | 0.7745933 | 1.546375
0.25 | 0.4846 | 0.0808 | 0.15 | 0 | 0.0346 | 0 | 0 | 0 | 0 | 0.1764706 | 0.7763975 | 1.568445
0.25 | 0.4846 | 0.0808 | 0.15 | 0 | 0.0346 | 0 | 0 | 0 | 0 | 0.1764706 | 0.7782101 | 1.584255
0.25 | 0.4846 | 0.0808 | 0.15 | 0 | 0.0346 | 0 | 0 | 0 | 0 | 0.1764706 | 0.7800312 | 1.607552
0.25 | 0.4846 | 0.0808 | 0.15 | 0 | 0.0346 | 0 | 0 | 0 | 0 | 0.1764706 | 0.7818608 | 1.628672
0.25 | 0.4846 | 0.0808 | 0.15 | 0 | 0.0346 | 0 | 0 | 0 | 0 | 0.1764706 | 0.7836991 | 1.648114
0.25 | 0.4846 | 0.0808 | 0.15 | 0 | 0.0346 | 0 | 0 | 0 | 0 | 0.1764706 | 0.785546 | 1.670615
0.25 | 0.4846 | 0.0808 | 0.15 | 0 | 0.0346 | 0 | 0 | 0 | 0 | 0.1764706 | 0.7874016 | 1.687791
0.25 | 0.4846 | 0.0808 | 0.15 | 0 | 0.0346 | 0 | 0 | 0 | 0 | 0.1764706 | 0.789266 | 1.708441
0.25 | 0.4846 | 0.0808 | 0.15 | 0 | 0.0346 | 0 | 0 | 0 | 0 | 0.1764706 | 0.7911392 | 1.727008
0.25 | 0.4846 | 0.0808 | 0.15 | 0 | 0.0346 | 0 | 0 | 0 | 0 | 0.1764706 | 0.7930214 | 1.745775
0.25 | 0.4846 | 0.0808 | 0.15 | 0 | 0.0346 | 0 | 0 | 0 | 0 | 0.1764706 | 0.7949126 | 1.767835
0.25 | 0.4846 | 0.0808 | 0.15 | 0 | 0.0346 | 0 | 0 | 0 | 0 | 0.1764706 | 0.7968127 | 1.78814
0.25 | 0.4846 | 0.0808 | 0.15 | 0 | 0.0346 | 0 | 0 | 0 | 0 | 0.1764706 | 0.798722 | 1.807249
0.25 | 0.4846 | 0.0808 | 0.15 | 0 | 0.0346 | 0 | 0 | 0 | 0 | 0.1764706 | 0.8006405 | 1.829936
0.25 | 0.4846 | 0.0808 | 0.15 | 0 | 0.0346 | 0 | 0 | 0 | 0 | 0.1764706 | 0.8025682 | 1.849262
0.25 | 0.4846 | 0.0808 | 0.15 | 0 | 0.0346 | 0 | 0 | 0 | 0 | 0.1764706 | 0.8045052 | 1.872746
0.25 | 0.4846 | 0.0808 | 0.15 | 0 | 0.0346 | 0 | 0 | 0 | 0 | 0.1764706 | 0.8064516 | 1.893268
0.25 | 0.4846 | 0.0808 | 0.15 | 0 | 0.0346 | 0 | 0 | 0 | 0 | 0.1764706 | 0.8084074 | 1.915197
0.25 | 0.4846 | 0.0808 | 0.15 | 0 | 0.0346 | 0 | 0 | 0 | 0 | 0.1764706 | 0.8103728 | 1.94094
0.25 | 0.4846 | 0.0808 | 0.15 | 0 | 0.0346 | 0 | 0 | 0 | 0 | 0.1764706 | 0.8123477 | 1.964143
0.25 | 0.4846 | 0.0808 | 0.15 | 0 | 0.0346 | 0 | 0 | 0 | 0 | 0.1764706 | 0.8143322 | 1.987041
0.25 | 0.4846 | 0.0808 | 0.15 | 0 | 0.0346 | 0 | 0 | 0 | 0 | 0.1764706 | 0.8163265 | 2.009255
0.25 | 0.4846 | 0.0808 | 0.15 | 0 | 0.0346 | 0 | 0 | 0 | 0 | 0.1764706 | 0.8183306 | 2.028461
0.25 | 0.4846 | 0.0808 | 0.15 | 0 | 0.0346 | 0 | 0 | 0 | 0 | 0.1764706 | 0.8203445 | 2.051789
0.25 | 0.4846 | 0.0808 | 0.15 | 0 | 0.0346 | 0 | 0 | 0 | 0 | 0.1764706 | 0.8223684 | 2.07433
0.25 | 0.4846 | 0.0808 | 0.15 | 0 | 0.0346 | 0 | 0 | 0 | 0 | 0.1764706 | 0.8244023 | 2.099574
0.25 | 0.4846 | 0.0808 | 0.15 | 0 | 0.0346 | 0 | 0 | 0 | 0 | 0.1764706 | 0.8264463 | 2.118463
0.25 | 0.4846 | 0.0808 | 0.15 | 0 | 0.0346 | 0 | 0 | 0 | 0 | 0.1764706 | 0.8285004 | 2.143065
0.25 | 0.4846 | 0.0808 | 0.15 | 0 | 0.0346 | 0 | 0 | 0 | 0 | 0.1764706 | 0.8305648 | 2.164906
0.25 | 0.4846 | 0.0808 | 0.15 | 0 | 0.0346 | 0 | 0 | 0 | 0 | 0.1764706 | 0.8326395 | 2.187944
0.25 | 0.4846 | 0.0808 | 0.15 | 0 | 0.0346 | 0 | 0 | 0 | 0 | 0.1764706 | 0.8347245 | 2.211267
0.25 | 0.4846 | 0.0808 | 0.15 | 0 | 0.0346 | 0 | 0 | 0 | 0 | 0.1764706 | 0.8368201 | 2.237416
0.25 | 0.4846 | 0.0808 | 0.15 | 0 | 0.0346 | 0 | 0 | 0 | 0 | 0.1764706 | 0.8389262 | 2.260913
0.25 | 0.4846 | 0.0808 | 0.15 | 0 | 0.0346 | 0 | 0 | 0 | 0 | 0.1764706 | 0.8410429 | 2.28538
0.2 | 0.5169 | 0.0862 | 0.16 | 0 | 0.0369 | 0 | 0 | 0 | 0 | 0.1904762 | 0.698324 | 1.145016
0.2 | 0.5169 | 0.0862 | 0.16 | 0 | 0.0369 | 0 | 0 | 0 | 0 | 0.1904762 | 0.6997901 | 1.152835
0.2 | 0.5169 | 0.0862 | 0.16 | 0 | 0.0369 | 0 | 0 | 0 | 0 | 0.1904762 | 0.7012623 | 1.160799
0.2 | 0.5169 | 0.0862 | 0.16 | 0 | 0.0369 | 0 | 0 | 0 | 0 | 0.1904762 | 0.7027407 | 1.1682
0.2 | 0.5169 | 0.0862 | 0.16 | 0 | 0.0369 | 0 | 0 | 0 | 0 | 0.1904762 | 0.7042254 | 1.178865
0.2 | 0.5169 | 0.0862 | 0.16 | 0 | 0.0369 | 0 | 0 | 0 | 0 | 0.1904762 | 0.7057163 | 1.183904
0.2 | 0.5169 | 0.0862 | 0.16 | 0 | 0.0369 | 0 | 0 | 0 | 0 | 0.1904762 | 0.7072136 | 1.198066
0.2 | 0.5169 | 0.0862 | 0.16 | 0 | 0.0369 | 0 | 0 | 0 | 0 | 0.1904762 | 0.7087172 | 1.207965
0.2 | 0.5169 | 0.0862 | 0.16 | 0 | 0.0369 | 0 | 0 | 0 | 0 | 0.1904762 | 0.7102273 | 1.21549
0.2 | 0.5169 | 0.0862 | 0.16 | 0 | 0.0369 | 0 | 0 | 0 | 0 | 0.1904762 | 0.7117438 | 1.226592
0.2 | 0.5169 | 0.0862 | 0.16 | 0 | 0.0369 | 0 | 0 | 0 | 0 | 0.1904762 | 0.7132668 | 1.236965
0.2 | 0.5169 | 0.0862 | 0.16 | 0 | 0.0369 | 0 | 0 | 0 | 0 | 0.1904762 | 0.7147963 | 1.249558
0.2 | 0.5169 | 0.0862 | 0.16 | 0 | 0.0369 | 0 | 0 | 0 | 0 | 0.1904762 | 0.7163324 | 1.263802
0.2 | 0.5169 | 0.0862 | 0.16 | 0 | 0.0369 | 0 | 0 | 0 | 0 | 0.1904762 | 0.7178751 | 1.266554
0.2 | 0.5169 | 0.0862 | 0.16 | 0 | 0.0369 | 0 | 0 | 0 | 0 | 0.1904762 | 0.7194245 | 1.281452
0.2 | 0.5169 | 0.0862 | 0.16 | 0 | 0.0369 | 0 | 0 | 0 | 0 | 0.1904762 | 0.7209805 | 1.298779
0.2 | 0.5169 | 0.0862 | 0.16 | 0 | 0.0369 | 0 | 0 | 0 | 0 | 0.1904762 | 0.7225434 | 1.309355
0.2 | 0.5169 | 0.0862 | 0.16 | 0 | 0.0369 | 0 | 0 | 0 | 0 | 0.1904762 | 0.724113 | 1.32627
0.2 | 0.5169 | 0.0862 | 0.16 | 0 | 0.0369 | 0 | 0 | 0 | 0 | 0.1904762 | 0.7256894 | 1.338181
0.2 | 0.5169 | 0.0862 | 0.16 | 0 | 0.0369 | 0 | 0 | 0 | 0 | 0.1904762 | 0.7272727 | 1.351031
0.2 | 0.5169 | 0.0862 | 0.16 | 0 | 0.0369 | 0 | 0 | 0 | 0 | 0.1904762 | 0.728863 | 1.364947
0.2 | 0.5169 | 0.0862 | 0.16 | 0 | 0.0369 | 0 | 0 | 0 | 0 | 0.1904762 | 0.7304602 | 1.373089
0.2 | 0.5169 | 0.0862 | 0.16 | 0 | 0.0369 | 0 | 0 | 0 | 0 | 0.1904762 | 0.7320644 | 1.383156
0.2 | 0.5169 | 0.0862 | 0.16 | 0 | 0.0369 | 0 | 0 | 0 | 0 | 0.1904762 | 0.7336757 | 1.391283
0.2 | 0.5169 | 0.0862 | 0.16 | 0 | 0.0369 | 0 | 0 | 0 | 0 | 0.1904762 | 0.7352941 | 1.406433
0.2 | 0.5169 | 0.0862 | 0.16 | 0 | 0.0369 | 0 | 0 | 0 | 0 | 0.1904762 | 0.7369197 | 1.420797
0.2 | 0.5169 | 0.0862 | 0.16 | 0 | 0.0369 | 0 | 0 | 0 | 0 | 0.1904762 | 0.7385524 | 1.43249
0.2 | 0.5169 | 0.0862 | 0.16 | 0 | 0.0369 | 0 | 0 | 0 | 0 | 0.1904762 | 0.7401925 | 1.439719
0.2 | 0.5169 | 0.0862 | 0.16 | 0 | 0.0369 | 0 | 0 | 0 | 0 | 0.1904762 | 0.7418398 | 1.45491
0.2 | 0.5169 | 0.0862 | 0.16 | 0 | 0.0369 | 0 | 0 | 0 | 0 | 0.1904762 | 0.7434944 | 1.469523
0.2 | 0.5169 | 0.0862 | 0.16 | 0 | 0.0369 | 0 | 0 | 0 | 0 | 0.1904762 | 0.7451565 | 1.483285
0.2 | 0.5169 | 0.0862 | 0.16 | 0 | 0.0369 | 0 | 0 | 0 | 0 | 0.1904762 | 0.746826 | 1.499683
0.2 | 0.5169 | 0.0862 | 0.16 | 0 | 0.0369 | 0 | 0 | 0 | 0 | 0.1904762 | 0.748503 | 1.512002
0.2 | 0.5169 | 0.0862 | 0.16 | 0 | 0.0369 | 0 | 0 | 0 | 0 | 0.1904762 | 0.7501875 | 1.525235
0.2 | 0.5169 | 0.0862 | 0.16 | 0 | 0.0369 | 0 | 0 | 0 | 0 | 0.1904762 | 0.7518797 | 1.539736
0.2 | 0.5169 | 0.0862 | 0.16 | 0 | 0.0369 | 0 | 0 | 0 | 0 | 0.1904762 | 0.7535795 | 1.552624
0.2 | 0.5169 | 0.0862 | 0.16 | 0 | 0.0369 | 0 | 0 | 0 | 0 | 0.1904762 | 0.755287 | 1.564593
0.2 | 0.5169 | 0.0862 | 0.16 | 0 | 0.0369 | 0 | 0 | 0 | 0 | 0.1904762 | 0.7570023 | 1.580464
0.2 | 0.5169 | 0.0862 | 0.16 | 0 | 0.0369 | 0 | 0 | 0 | 0 | 0.1904762 | 0.7587253 | 1.592512
0.2 | 0.5169 | 0.0862 | 0.16 | 0 | 0.0369 | 0 | 0 | 0 | 0 | 0.1904762 | 0.7604563 | 1.608321
0.2 | 0.5169 | 0.0862 | 0.16 | 0 | 0.0369 | 0 | 0 | 0 | 0 | 0.1904762 | 0.7621951 | 1.626413
0.2 | 0.5169 | 0.0862 | 0.16 | 0 | 0.0369 | 0 | 0 | 0 | 0 | 0.1904762 | 0.7639419 | 1.642812
0.2 | 0.5169 | 0.0862 | 0.16 | 0 | 0.0369 | 0 | 0 | 0 | 0 | 0.1904762 | 0.7656968 | 1.658005
0.2 | 0.5169 | 0.0862 | 0.16 | 0 | 0.0369 | 0 | 0 | 0 | 0 | 0.1904762 | 0.7674597 | 1.676639
0.2 | 0.5169 | 0.0862 | 0.16 | 0 | 0.0369 | 0 | 0 | 0 | 0 | 0.1904762 | 0.7692308 | 1.689676
0.2 | 0.5169 | 0.0862 | 0.16 | 0 | 0.0369 | 0 | 0 | 0 | 0 | 0.1904762 | 0.77101 | 1.705606
0.2 | 0.5169 | 0.0862 | 0.16 | 0 | 0.0369 | 0 | 0 | 0 | 0 | 0.1904762 | 0.7727975 | 1.722715
0.2 | 0.5169 | 0.0862 | 0.16 | 0 | 0.0369 | 0 | 0 | 0 | 0 | 0.1904762 | 0.7745933 | 1.738751
0.2 | 0.5169 | 0.0862 | 0.16 | 0 | 0.0369 | 0 | 0 | 0 | 0 | 0.1904762 | 0.7763975 | 1.757079
0.2 | 0.5169 | 0.0862 | 0.16 | 0 | 0.0369 | 0 | 0 | 0 | 0 | 0.1904762 | 0.7782101 | 1.77469
0.2 | 0.5169 | 0.0862 | 0.16 | 0 | 0.0369 | 0 | 0 | 0 | 0 | 0.1904762 | 0.7800312 | 1.791064
0.2 | 0.5169 | 0.0862 | 0.16 | 0 | 0.0369 | 0 | 0 | 0 | 0 | 0.1904762 | 0.7818608 | 1.808412
0.2 | 0.5169 | 0.0862 | 0.16 | 0 | 0.0369 | 0 | 0 | 0 | 0 | 0.1904762 | 0.7836991 | 1.827657
0.2 | 0.5169 | 0.0862 | 0.16 | 0 | 0.0369 | 0 | 0 | 0 | 0 | 0.1904762 | 0.785546 | 1.84478
0.2 | 0.5169 | 0.0862 | 0.16 | 0 | 0.0369 | 0 | 0 | 0 | 0 | 0.1904762 | 0.7874016 | 1.862472
0.2 | 0.5169 | 0.0862 | 0.16 | 0 | 0.0369 | 0 | 0 | 0 | 0 | 0.1904762 | 0.789266 | 1.881152
0.2 | 0.5169 | 0.0862 | 0.16 | 0 | 0.0369 | 0 | 0 | 0 | 0 | 0.1904762 | 0.7911392 | 1.899837
0.2 | 0.5169 | 0.0862 | 0.16 | 0 | 0.0369 | 0 | 0 | 0 | 0 | 0.1904762 | 0.7930214 | 1.916263
0.2 | 0.5169 | 0.0862 | 0.16 | 0 | 0.0369 | 0 | 0 | 0 | 0 | 0.1904762 | 0.7949126 | 1.937028
0.2 | 0.5169 | 0.0862 | 0.16 | 0 | 0.0369 | 0 | 0 | 0 | 0 | 0.1904762 | 0.7968127 | 1.954151
0.2 | 0.5169 | 0.0862 | 0.16 | 0 | 0.0369 | 0 | 0 | 0 | 0 | 0.1904762 | 0.798722 | 1.973835
0.2 | 0.5169 | 0.0862 | 0.16 | 0 | 0.0369 | 0 | 0 | 0 | 0 | 0.1904762 | 0.8006405 | 1.991285
0.2 | 0.5169 | 0.0862 | 0.16 | 0 | 0.0369 | 0 | 0 | 0 | 0 | 0.1904762 | 0.8025682 | 2.00834
0.2 | 0.5169 | 0.0862 | 0.16 | 0 | 0.0369 | 0 | 0 | 0 | 0 | 0.1904762 | 0.8045052 | 2.027688
0.2 | 0.5169 | 0.0862 | 0.16 | 0 | 0.0369 | 0 | 0 | 0 | 0 | 0.1904762 | 0.8064516 | 2.046932
0.2 | 0.5169 | 0.0862 | 0.16 | 0 | 0.0369 | 0 | 0 | 0 | 0 | 0.1904762 | 0.8084074 | 2.063059
0.2 | 0.5169 | 0.0862 | 0.16 | 0 | 0.0369 | 0 | 0 | 0 | 0 | 0.1904762 | 0.8103728 | 2.080789
0.2 | 0.5169 | 0.0862 | 0.16 | 0 | 0.0369 | 0 | 0 | 0 | 0 | 0.1904762 | 0.8123477 | 2.098263
0.2 | 0.5169 | 0.0862 | 0.16 | 0 | 0.0369 | 0 | 0 | 0 | 0 | 0.1904762 | 0.8143322 | 2.114214
0.2 | 0.5169 | 0.0862 | 0.16 | 0 | 0.0369 | 0 | 0 | 0 | 0 | 0.1904762 | 0.8163265 | 2.133651
0.2 | 0.5169 | 0.0862 | 0.16 | 0 | 0.0369 | 0 | 0 | 0 | 0 | 0.1904762 | 0.8183306 | 2.152108
0.2 | 0.5169 | 0.0862 | 0.16 | 0 | 0.0369 | 0 | 0 | 0 | 0 | 0.1904762 | 0.8203445 | 2.171595
0.2 | 0.5169 | 0.0862 | 0.16 | 0 | 0.0369 | 0 | 0 | 0 | 0 | 0.1904762 | 0.8223684 | 2.192818
0.2 | 0.5169 | 0.0862 | 0.16 | 0 | 0.0369 | 0 | 0 | 0 | 0 | 0.1904762 | 0.8244023 | 2.215434
0.2 | 0.5169 | 0.0862 | 0.16 | 0 | 0.0369 | 0 | 0 | 0 | 0 | 0.1904762 | 0.8264463 | 2.236399
0.2 | 0.5169 | 0.0862 | 0.16 | 0 | 0.0369 | 0 | 0 | 0 | 0 | 0.1904762 | 0.8285004 | 2.262997
0.2 | 0.5169 | 0.0862 | 0.16 | 0 | 0.0369 | 0 | 0 | 0 | 0 | 0.1904762 | 0.8305648 | 2.143065
0.2 | 0.5169 | 0.0862 | 0.16 | 0 | 0.0369 | 0 | 0 | 0 | 0 | 0.1904762 | 0.8326395 | 2.285686
0.2 | 0.5169 | 0.0862 | 0.16 | 0 | 0.0369 | 0 | 0 | 0 | 0 | 0.1904762 | 0.8347245 | 2.164906
0.2 | 0.5169 | 0.0862 | 0.16 | 0 | 0.0369 | 0 | 0 | 0 | 0 | 0.1904762 | 0.8368201 | 2.187944
0.2 | 0.5169 | 0.0862 | 0.16 | 0 | 0.0369 | 0 | 0 | 0 | 0 | 0.1904762 | 0.8389262 | 2.211267
0.2 | 0.5169 | 0.0862 | 0.16 | 0 | 0.0369 | 0 | 0 | 0 | 0 | 0.1904762 | 0.8410429 | 2.237416
0.2 | 0.5169 | 0.0862 | 0.16 | 0 | 0.0369 | 0 | 0 | 0 | 0 | 0.1904762 | 0.8431703 | 2.260913
0.2 | 0.5169 | 0.0862 | 0.16 | 0 | 0.0369 | 0 | 0 | 0 | 0 | 0.1904762 | 0.8453085 | 2.28538
0.2024 | 0.5231 | 0.0872 | 0.15 | 0 | 0.0373 | 0 | 0 | 0 | 0 | 0.1764706 | 0.7107321 | 1.253905
0.2024 | 0.5231 | 0.0872 | 0.15 | 0 | 0.0373 | 0 | 0 | 0 | 0 | 0.1764706 | 0.7122507 | 1.267857
0.2024 | 0.5231 | 0.0872 | 0.15 | 0 | 0.0373 | 0 | 0 | 0 | 0 | 0.1764706 | 0.7137759 | 1.287347
0.2024 | 0.5231 | 0.0872 | 0.15 | 0 | 0.0373 | 0 | 0 | 0 | 0 | 0.1764706 | 0.7153076 | 1.291136
0.2024 | 0.5231 | 0.0872 | 0.15 | 0 | 0.0373 | 0 | 0 | 0 | 0 | 0.1764706 | 0.7168459 | 1.310256
0.2024 | 0.5231 | 0.0872 | 0.15 | 0 | 0.0373 | 0 | 0 | 0 | 0 | 0.1764706 | 0.7183908 | 1.326721
0.2024 | 0.5231 | 0.0872 | 0.15 | 0 | 0.0373 | 0 | 0 | 0 | 0 | 0.1764706 | 0.7199424 | 1.338181
0.2024 | 0.5231 | 0.0872 | 0.15 | 0 | 0.0373 | 0 | 0 | 0 | 0 | 0.1764706 | 0.7215007 | 1.343091
0.2024 | 0.5231 | 0.0872 | 0.15 | 0 | 0.0373 | 0 | 0 | 0 | 0 | 0.1764706 | 0.7230658 | 1.364311
0.2024 | 0.5231 | 0.0872 | 0.15 | 0 | 0.0373 | 0 | 0 | 0 | 0 | 0.1764706 | 0.7246377 | 1.373214
0.2024 | 0.5231 | 0.0872 | 0.15 | 0 | 0.0373 | 0 | 0 | 0 | 0 | 0.1764706 | 0.7262164 | 1.377204
0.2024 | 0.5231 | 0.0872 | 0.15 | 0 | 0.0373 | 0 | 0 | 0 | 0 | 0.1764706 | 0.727802 | 1.400052
0.2024 | 0.5231 | 0.0872 | 0.15 | 0 | 0.0373 | 0 | 0 | 0 | 0 | 0.1764706 | 0.7293946 | 1.416402
0.2024 | 0.5231 | 0.0872 | 0.15 | 0 | 0.0373 | 0 | 0 | 0 | 0 | 0.1764706 | 0.7309942 | 1.423098
0.2024 | 0.5231 | 0.0872 | 0.15 | 0 | 0.0373 | 0 | 0 | 0 | 0 | 0.1764706 | 0.7326007 | 1.444619
0.2024 | 0.5231 | 0.0872 | 0.15 | 0 | 0.0373 | 0 | 0 | 0 | 0 | 0.1764706 | 0.7342144 | 1.459772
0.2024 | 0.5231 | 0.0872 | 0.15 | 0 | 0.0373 | 0 | 0 | 0 | 0 | 0.1764706 | 0.7358352 | 1.466964
0.2024 | 0.5231 | 0.0872 | 0.15 | 0 | 0.0373 | 0 | 0 | 0 | 0 | 0.1764706 | 0.7374631 | 1.498721
0.2024 | 0.5231 | 0.0872 | 0.15 | 0 | 0.0373 | 0 | 0 | 0 | 0 | 0.1764706 | 0.7390983 | 1.503513
0.2024 | 0.5231 | 0.0872 | 0.15 | 0 | 0.0373 | 0 | 0 | 0 | 0 | 0.1764706 | 0.7407407 | 1.515735
0.2024 | 0.5231 | 0.0872 | 0.15 | 0 | 0.0373 | 0 | 0 | 0 | 0 | 0.1764706 | 0.7423905 | 1.539529
0.2024 | 0.5231 | 0.0872 | 0.15 | 0 | 0.0373 | 0 | 0 | 0 | 0 | 0.1764706 | 0.7440476 | 1.546291
0.2024 | 0.5231 | 0.0872 | 0.15 | 0 | 0.0373 | 0 | 0 | 0 | 0 | 0.1764706 | 0.7457122 | 1.570524
0.2024 | 0.5231 | 0.0872 | 0.15 | 0 | 0.0373 | 0 | 0 | 0 | 0 | 0.1764706 | 0.7473842 | 1.598925
0.2024 | 0.5231 | 0.0872 | 0.15 | 0 | 0.0373 | 0 | 0 | 0 | 0 | 0.1764706 | 0.7490637 | 1.600041
0.2024 | 0.5231 | 0.0872 | 0.15 | 0 | 0.0373 | 0 | 0 | 0 | 0 | 0.1764706 | 0.7507508 | 1.618538
0.2024 | 0.5231 | 0.0872 | 0.15 | 0 | 0.0373 | 0 | 0 | 0 | 0 | 0.1764706 | 0.7524454 | 1.637719
0.2024 | 0.5231 | 0.0872 | 0.15 | 0 | 0.0373 | 0 | 0 | 0 | 0 | 0.1764706 | 0.7541478 | 1.64486
0.2024 | 0.5231 | 0.0872 | 0.15 | 0 | 0.0373 | 0 | 0 | 0 | 0 | 0.1764706 | 0.7558579 | 1.651586
0.2024 | 0.5231 | 0.0872 | 0.15 | 0 | 0.0373 | 0 | 0 | 0 | 0 | 0.1764706 | 0.7575758 | 1.669265
0.2024 | 0.5231 | 0.0872 | 0.15 | 0 | 0.0373 | 0 | 0 | 0 | 0 | 0.1764706 | 0.7593014 | 1.697046
0.2024 | 0.5231 | 0.0872 | 0.15 | 0 | 0.0373 | 0 | 0 | 0 | 0 | 0.1764706 | 0.761035 | 1.719477
0.2024 | 0.5231 | 0.0872 | 0.15 | 0 | 0.0373 | 0 | 0 | 0 | 0 | 0.1764706 | 0.7627765 | 1.733026
0.2024 | 0.5231 | 0.0872 | 0.15 | 0 | 0.0373 | 0 | 0 | 0 | 0 | 0.1764706 | 0.764526 | 1.756924
0.2024 | 0.5231 | 0.0872 | 0.15 | 0 | 0.0373 | 0 | 0 | 0 | 0 | 0.1764706 | 0.7662835 | 1.758571
0.2024 | 0.5231 | 0.0872 | 0.15 | 0 | 0.0373 | 0 | 0 | 0 | 0 | 0.1764706 | 0.7680492 | 1.798116
0.2024 | 0.5231 | 0.0872 | 0.15 | 0 | 0.0373 | 0 | 0 | 0 | 0 | 0.1764706 | 0.7698229 | 1.802853
0.2024 | 0.5231 | 0.0872 | 0.15 | 0 | 0.0373 | 0 | 0 | 0 | 0 | 0.1764706 | 0.7716049 | 1.825078
0.2024 | 0.5231 | 0.0872 | 0.15 | 0 | 0.0373 | 0 | 0 | 0 | 0 | 0.1764706 | 0.7733952 | 1.845407
0.2024 | 0.5231 | 0.0872 | 0.15 | 0 | 0.0373 | 0 | 0 | 0 | 0 | 0.1764706 | 0.7751938 | 1.859283
0.2024 | 0.5231 | 0.0872 | 0.15 | 0 | 0.0373 | 0 | 0 | 0 | 0 | 0.1764706 | 0.7770008 | 1.882629
0.2024 | 0.5231 | 0.0872 | 0.15 | 0 | 0.0373 | 0 | 0 | 0 | 0 | 0.1764706 | 0.7788162 | 1.91551
0.2024 | 0.5231 | 0.0872 | 0.15 | 0 | 0.0373 | 0 | 0 | 0 | 0 | 0.1764706 | 0.7806401 | 1.922301
0.2024 | 0.5231 | 0.0872 | 0.15 | 0 | 0.0373 | 0 | 0 | 0 | 0 | 0.1764706 | 0.7824726 | 1.941096
0.2024 | 0.5231 | 0.0872 | 0.15 | 0 | 0.0373 | 0 | 0 | 0 | 0 | 0.1764706 | 0.7843137 | 1.961341
0.2024 | 0.5231 | 0.0872 | 0.15 | 0 | 0.0373 | 0 | 0 | 0 | 0 | 0.1764706 | 0.7861635 | 1.983205
0.2024 | 0.5231 | 0.0872 | 0.15 | 0 | 0.0373 | 0 | 0 | 0 | 0 | 0.1764706 | 0.7880221 | 2.005249
0.2024 | 0.5231 | 0.0872 | 0.15 | 0 | 0.0373 | 0 | 0 | 0 | 0 | 0.1764706 | 0.7898894 | 2.032163
0.2024 | 0.5231 | 0.0872 | 0.15 | 0 | 0.0373 | 0 | 0 | 0 | 0 | 0.1764706 | 0.7917656 | 2.050619
0.2024 | 0.5231 | 0.0872 | 0.15 | 0 | 0.0373 | 0 | 0 | 0 | 0 | 0.1764706 | 0.7936508 | 2.07268
0.2024 | 0.5231 | 0.0872 | 0.15 | 0 | 0.0373 | 0 | 0 | 0 | 0 | 0.1764706 | 0.7955449 | 2.085251
0.2024 | 0.5231 | 0.0872 | 0.15 | 0 | 0.0373 | 0 | 0 | 0 | 0 | 0.1764706 | 0.7974482 | 2.104105
0.2024 | 0.5231 | 0.0872 | 0.15 | 0 | 0.0373 | 0 | 0 | 0 | 0 | 0.1764706 | 0.7993605 | 2.127393
0.2024 | 0.5231 | 0.0872 | 0.15 | 0 | 0.0373 | 0 | 0 | 0 | 0 | 0.1764706 | 0.8012821 | 2.149499
0.2024 | 0.5231 | 0.0872 | 0.15 | 0 | 0.0373 | 0 | 0 | 0 | 0 | 0.1764706 | 0.8032129 | 2.172156
0.2024 | 0.5231 | 0.0872 | 0.15 | 0 | 0.0373 | 0 | 0 | 0 | 0 | 0.1764706 | 0.805153 | 2.189563
0.2024 | 0.5231 | 0.0872 | 0.15 | 0 | 0.0373 | 0 | 0 | 0 | 0 | 0.1764706 | 0.8071025 | 2.218554
0.2024 | 0.5231 | 0.0872 | 0.15 | 0 | 0.0373 | 0 | 0 | 0 | 0 | 0.1764706 | 0.8090615 | 2.240342
0.2024 | 0.5231 | 0.0872 | 0.15 | 0 | 0.0373 | 0 | 0 | 0 | 0 | 0.1764706 | 0.81103 | 2.263354
0.2024 | 0.5231 | 0.0872 | 0.15 | 0 | 0.0373 | 0 | 0 | 0 | 0 | 0.1764706 | 0.8130081 | 2.285091
0.1938 | 0.5008 | 0.0835 | 0.155 | 0 | 0.0669 | 0 | 0 | 0 | 0 | 0.183432 | 0.7027407 | 1.163698
0.1938 | 0.5008 | 0.0835 | 0.155 | 0 | 0.0669 | 0 | 0 | 0 | 0 | 0.183432 | 0.7042254 | 1.1722
0.1938 | 0.5008 | 0.0835 | 0.155 | 0 | 0.0669 | 0 | 0 | 0 | 0 | 0.183432 | 0.7057163 | 1.185885
0.1938 | 0.5008 | 0.0835 | 0.155 | 0 | 0.0669 | 0 | 0 | 0 | 0 | 0.183432 | 0.7072136 | 1.19836
0.1938 | 0.5008 | 0.0835 | 0.155 | 0 | 0.0669 | 0 | 0 | 0 | 0 | 0.183432 | 0.7087172 | 1.217621
0.1938 | 0.5008 | 0.0835 | 0.155 | 0 | 0.0669 | 0 | 0 | 0 | 0 | 0.183432 | 0.7102273 | 1.232104
0.1938 | 0.5008 | 0.0835 | 0.155 | 0 | 0.0669 | 0 | 0 | 0 | 0 | 0.183432 | 0.7117438 | 1.240549
0.1938 | 0.5008 | 0.0835 | 0.155 | 0 | 0.0669 | 0 | 0 | 0 | 0 | 0.183432 | 0.7132668 | 1.252962
0.1938 | 0.5008 | 0.0835 | 0.155 | 0 | 0.0669 | 0 | 0 | 0 | 0 | 0.183432 | 0.7147963 | 1.266629
0.1938 | 0.5008 | 0.0835 | 0.155 | 0 | 0.0669 | 0 | 0 | 0 | 0 | 0.183432 | 0.7163324 | 1.275735
0.1938 | 0.5008 | 0.0835 | 0.155 | 0 | 0.0669 | 0 | 0 | 0 | 0 | 0.183432 | 0.7178751 | 1.289036
0.1938 | 0.5008 | 0.0835 | 0.155 | 0 | 0.0669 | 0 | 0 | 0 | 0 | 0.183432 | 0.7194245 | 1.293639
0.1938 | 0.5008 | 0.0835 | 0.155 | 0 | 0.0669 | 0 | 0 | 0 | 0 | 0.183432 | 0.7209805 | 1.308771
0.1938 | 0.5008 | 0.0835 | 0.155 | 0 | 0.0669 | 0 | 0 | 0 | 0 | 0.183432 | 0.7225434 | 1.322808
0.1938 | 0.5008 | 0.0835 | 0.155 | 0 | 0.0669 | 0 | 0 | 0 | 0 | 0.183432 | 0.724113 | 1.340107
0.1938 | 0.5008 | 0.0835 | 0.155 | 0 | 0.0669 | 0 | 0 | 0 | 0 | 0.183432 | 0.7256894 | 1.350885
0.1938 | 0.5008 | 0.0835 | 0.155 | 0 | 0.0669 | 0 | 0 | 0 | 0 | 0.183432 | 0.7272727 | 1.365424
0.1938 | 0.5008 | 0.0835 | 0.155 | 0 | 0.0669 | 0 | 0 | 0 | 0 | 0.183432 | 0.728863 | 1.375579
0.1938 | 0.5008 | 0.0835 | 0.155 | 0 | 0.0669 | 0 | 0 | 0 | 0 | 0.183432 | 0.7304602 | 1.392315
0.1938 | 0.5008 | 0.0835 | 0.155 | 0 | 0.0669 | 0 | 0 | 0 | 0 | 0.183432 | 0.7320644 | 1.399741
0.1938 | 0.5008 | 0.0835 | 0.155 | 0 | 0.0669 | 0 | 0 | 0 | 0 | 0.183432 | 0.7336757 | 1.412543
0.1938 | 0.5008 | 0.0835 | 0.155 | 0 | 0.0669 | 0 | 0 | 0 | 0 | 0.183432 | 0.7352941 | 1.424241
0.1938 | 0.5008 | 0.0835 | 0.155 | 0 | 0.0669 | 0 | 0 | 0 | 0 | 0.183432 | 0.7369197 | 1.433821
0.1938 | 0.5008 | 0.0835 | 0.155 | 0 | 0.0669 | 0 | 0 | 0 | 0 | 0.183432 | 0.7385524 | 1.448119
0.1938 | 0.5008 | 0.0835 | 0.155 | 0 | 0.0669 | 0 | 0 | 0 | 0 | 0.183432 | 0.7401925 | 1.460308
0.1938 | 0.5008 | 0.0835 | 0.155 | 0 | 0.0669 | 0 | 0 | 0 | 0 | 0.183432 | 0.7418398 | 1.478678
0.1938 | 0.5008 | 0.0835 | 0.155 | 0 | 0.0669 | 0 | 0 | 0 | 0 | 0.183432 | 0.7434944 | 1.48958
0.1938 | 0.5008 | 0.0835 | 0.155 | 0 | 0.0669 | 0 | 0 | 0 | 0 | 0.183432 | 0.7451565 | 1.503054
0.1938 | 0.5008 | 0.0835 | 0.155 | 0 | 0.0669 | 0 | 0 | 0 | 0 | 0.183432 | 0.746826 | 1.520132
0.1938 | 0.5008 | 0.0835 | 0.155 | 0 | 0.0669 | 0 | 0 | 0 | 0 | 0.183432 | 0.748503 | 1.5319
0.1938 | 0.5008 | 0.0835 | 0.155 | 0 | 0.0669 | 0 | 0 | 0 | 0 | 0.183432 | 0.7501875 | 1.549932
0.1938 | 0.5008 | 0.0835 | 0.155 | 0 | 0.0669 | 0 | 0 | 0 | 0 | 0.183432 | 0.7518797 | 1.563475
0.1938 | 0.5008 | 0.0835 | 0.155 | 0 | 0.0669 | 0 | 0 | 0 | 0 | 0.183432 | 0.7535795 | 1.57738
0.1938 | 0.5008 | 0.0835 | 0.155 | 0 | 0.0669 | 0 | 0 | 0 | 0 | 0.183432 | 0.755287 | 1.586997
0.1938 | 0.5008 | 0.0835 | 0.155 | 0 | 0.0669 | 0 | 0 | 0 | 0 | 0.183432 | 0.7570023 | 1.604366
0.1938 | 0.5008 | 0.0835 | 0.155 | 0 | 0.0669 | 0 | 0 | 0 | 0 | 0.183432 | 0.7587253 | 1.617535
0.1938 | 0.5008 | 0.0835 | 0.155 | 0 | 0.0669 | 0 | 0 | 0 | 0 | 0.183432 | 0.7604563 | 1.633998
0.1938 | 0.5008 | 0.0835 | 0.155 | 0 | 0.0669 | 0 | 0 | 0 | 0 | 0.183432 | 0.7621951 | 1.647552
0.1938 | 0.5008 | 0.0835 | 0.155 | 0 | 0.0669 | 0 | 0 | 0 | 0 | 0.183432 | 0.7639419 | 1.660874
0.1938 | 0.5008 | 0.0835 | 0.155 | 0 | 0.0669 | 0 | 0 | 0 | 0 | 0.183432 | 0.7656968 | 1.673693
0.1938 | 0.5008 | 0.0835 | 0.155 | 0 | 0.0669 | 0 | 0 | 0 | 0 | 0.183432 | 0.7674597 | 1.690325
0.1938 | 0.5008 | 0.0835 | 0.155 | 0 | 0.0669 | 0 | 0 | 0 | 0 | 0.183432 | 0.7692308 | 1.704957
0.1938 | 0.5008 | 0.0835 | 0.155 | 0 | 0.0669 | 0 | 0 | 0 | 0 | 0.183432 | 0.77101 | 1.719717
0.1938 | 0.5008 | 0.0835 | 0.155 | 0 | 0.0669 | 0 | 0 | 0 | 0 | 0.183432 | 0.7727975 | 1.738175
0.1938 | 0.5008 | 0.0835 | 0.155 | 0 | 0.0669 | 0 | 0 | 0 | 0 | 0.183432 | 0.7745933 | 1.752689
0.1938 | 0.5008 | 0.0835 | 0.155 | 0 | 0.0669 | 0 | 0 | 0 | 0 | 0.183432 | 0.7763975 | 1.767732
0.1938 | 0.5008 | 0.0835 | 0.155 | 0 | 0.0669 | 0 | 0 | 0 | 0 | 0.183432 | 0.7782101 | 1.783009
0.1938 | 0.5008 | 0.0835 | 0.155 | 0 | 0.0669 | 0 | 0 | 0 | 0 | 0.183432 | 0.7800312 | 1.795877
0.1938 | 0.5008 | 0.0835 | 0.155 | 0 | 0.0669 | 0 | 0 | 0 | 0 | 0.183432 | 0.7818608 | 1.813652
0.1938 | 0.5008 | 0.0835 | 0.155 | 0 | 0.0669 | 0 | 0 | 0 | 0 | 0.183432 | 0.7836991 | 1.832253
0.1938 | 0.5008 | 0.0835 | 0.155 | 0 | 0.0669 | 0 | 0 | 0 | 0 | 0.183432 | 0.785546 | 1.849376
0.1938 | 0.5008 | 0.0835 | 0.155 | 0 | 0.0669 | 0 | 0 | 0 | 0 | 0.183432 | 0.7874016 | 1.868526
0.1938 | 0.5008 | 0.0835 | 0.155 | 0 | 0.0669 | 0 | 0 | 0 | 0 | 0.183432 | 0.789266 | 1.891042
0.1938 | 0.5008 | 0.0835 | 0.155 | 0 | 0.0669 | 0 | 0 | 0 | 0 | 0.183432 | 0.7911392 | 1.907054
0.1938 | 0.5008 | 0.0835 | 0.155 | 0 | 0.0669 | 0 | 0 | 0 | 0 | 0.183432 | 0.7930214 | 1.926586
0.1938 | 0.5008 | 0.0835 | 0.155 | 0 | 0.0669 | 0 | 0 | 0 | 0 | 0.183432 | 0.7949126 | 1.945862
0.1938 | 0.5008 | 0.0835 | 0.155 | 0 | 0.0669 | 0 | 0 | 0 | 0 | 0.183432 | 0.7968127 | 1.964549
0.1938 | 0.5008 | 0.0835 | 0.155 | 0 | 0.0669 | 0 | 0 | 0 | 0 | 0.183432 | 0.798722 | 1.982367
0.1938 | 0.5008 | 0.0835 | 0.155 | 0 | 0.0669 | 0 | 0 | 0 | 0 | 0.183432 | 0.8006405 | 2.004162
0.1938 | 0.5008 | 0.0835 | 0.155 | 0 | 0.0669 | 0 | 0 | 0 | 0 | 0.183432 | 0.8025682 | 2.023162
0.1938 | 0.5008 | 0.0835 | 0.155 | 0 | 0.0669 | 0 | 0 | 0 | 0 | 0.183432 | 0.8045052 | 2.043012
0.1938 | 0.5008 | 0.0835 | 0.155 | 0 | 0.0669 | 0 | 0 | 0 | 0 | 0.183432 | 0.8064516 | 2.063161
0.1938 | 0.5008 | 0.0835 | 0.155 | 0 | 0.0669 | 0 | 0 | 0 | 0 | 0.183432 | 0.8084074 | 2.087025
0.1938 | 0.5008 | 0.0835 | 0.155 | 0 | 0.0669 | 0 | 0 | 0 | 0 | 0.183432 | 0.8103728 | 2.109751
0.1938 | 0.5008 | 0.0835 | 0.155 | 0 | 0.0669 | 0 | 0 | 0 | 0 | 0.183432 | 0.8123477 | 2.130183
0.1938 | 0.5008 | 0.0835 | 0.155 | 0 | 0.0669 | 0 | 0 | 0 | 0 | 0.183432 | 0.8143322 | 2.152771
0.1938 | 0.5008 | 0.0835 | 0.155 | 0 | 0.0669 | 0 | 0 | 0 | 0 | 0.183432 | 0.8163265 | 2.173306
0.1938 | 0.5008 | 0.0835 | 0.155 | 0 | 0.0669 | 0 | 0 | 0 | 0 | 0.183432 | 0.8183306 | 2.195446
0.1938 | 0.5008 | 0.0835 | 0.155 | 0 | 0.0669 | 0 | 0 | 0 | 0 | 0.183432 | 0.8203445 | 2.217092
0.1938 | 0.5008 | 0.0835 | 0.155 | 0 | 0.0669 | 0 | 0 | 0 | 0 | 0.183432 | 0.8223684 | 2.239009
0.1938 | 0.5008 | 0.0835 | 0.155 | 0 | 0.0669 | 0 | 0 | 0 | 0 | 0.183432 | 0.8244023 | 2.263873
0.1938 | 0.5008 | 0.0835 | 0.155 | 0 | 0.0669 | 0 | 0 | 0 | 0 | 0.183432 | 0.8264463 | 2.287107
0.1938 | 0.5008 | 0.0835 | 0.155 | 0 | 0.0669 | 0 | 0 | 0 | 0 | 0.183432 | 0.8285004 | 2.306502
0.194 | 0.5014 | 0.0836 | 0.1552 | 0.03 | 0.0358 | 0 | 0 | 0 | 0 | 0.227295 | 0.7052186 | 1.040254
0.194 | 0.5014 | 0.0836 | 0.1552 | 0.03 | 0.0358 | 0 | 0 | 0 | 0 | 0.227295 | 0.7067138 | 1.055959
0.194 | 0.5014 | 0.0836 | 0.1552 | 0.03 | 0.0358 | 0 | 0 | 0 | 0 | 0.227295 | 0.7082153 | 1.067346
0.194 | 0.5014 | 0.0836 | 0.1552 | 0.03 | 0.0358 | 0 | 0 | 0 | 0 | 0.227295 | 0.7097232 | 1.086481
0.194 | 0.5014 | 0.0836 | 0.1552 | 0.03 | 0.0358 | 0 | 0 | 0 | 0 | 0.227295 | 0.7112376 | 1.110172
0.194 | 0.5014 | 0.0836 | 0.1552 | 0.03 | 0.0358 | 0 | 0 | 0 | 0 | 0.227295 | 0.7127584 | 1.133309
0.194 | 0.5014 | 0.0836 | 0.1552 | 0.03 | 0.0358 | 0 | 0 | 0 | 0 | 0.227295 | 0.7142857 | 1.149509
0.194 | 0.5014 | 0.0836 | 0.1552 | 0.03 | 0.0358 | 0 | 0 | 0 | 0 | 0.227295 | 0.7158196 | 1.167362
0.194 | 0.5014 | 0.0836 | 0.1552 | 0.03 | 0.0358 | 0 | 0 | 0 | 0 | 0.227295 | 0.7173601 | 1.181604
0.194 | 0.5014 | 0.0836 | 0.1552 | 0.03 | 0.0358 | 0 | 0 | 0 | 0 | 0.227295 | 0.7189073 | 1.194481
0.194 | 0.5014 | 0.0836 | 0.1552 | 0.03 | 0.0358 | 0 | 0 | 0 | 0 | 0.227295 | 0.7204611 | 1.213342
0.194 | 0.5014 | 0.0836 | 0.1552 | 0.03 | 0.0358 | 0 | 0 | 0 | 0 | 0.227295 | 0.7220217 | 1.225482
0.194 | 0.5014 | 0.0836 | 0.1552 | 0.03 | 0.0358 | 0 | 0 | 0 | 0 | 0.227295 | 0.723589 | 1.237682
0.194 | 0.5014 | 0.0836 | 0.1552 | 0.03 | 0.0358 | 0 | 0 | 0 | 0 | 0.227295 | 0.7251632 | 1.250766
0.194 | 0.5014 | 0.0836 | 0.1552 | 0.03 | 0.0358 | 0 | 0 | 0 | 0 | 0.227295 | 0.7267442 | 1.261881
0.194 | 0.5014 | 0.0836 | 0.1552 | 0.03 | 0.0358 | 0 | 0 | 0 | 0 | 0.227295 | 0.7283321 | 1.273254
0.194 | 0.5014 | 0.0836 | 0.1552 | 0.03 | 0.0358 | 0 | 0 | 0 | 0 | 0.227295 | 0.729927 | 1.288792
0.194 | 0.5014 | 0.0836 | 0.1552 | 0.03 | 0.0358 | 0 | 0 | 0 | 0 | 0.227295 | 0.7315289 | 1.294056
0.194 | 0.5014 | 0.0836 | 0.1552 | 0.03 | 0.0358 | 0 | 0 | 0 | 0 | 0.227295 | 0.7331378 | 1.300756
0.194 | 0.5014 | 0.0836 | 0.1552 | 0.03 | 0.0358 | 0 | 0 | 0 | 0 | 0.227295 | 0.7347539 | 1.308869
0.194 | 0.5014 | 0.0836 | 0.1552 | 0.03 | 0.0358 | 0 | 0 | 0 | 0 | 0.227295 | 0.736377 | 1.321777
0.194 | 0.5014 | 0.0836 | 0.1552 | 0.03 | 0.0358 | 0 | 0 | 0 | 0 | 0.227295 | 0.7380074 | 1.33666
0.194 | 0.5014 | 0.0836 | 0.1552 | 0.03 | 0.0358 | 0 | 0 | 0 | 0 | 0.227295 | 0.739645 | 1.353364
0.194 | 0.5014 | 0.0836 | 0.1552 | 0.03 | 0.0358 | 0 | 0 | 0 | 0 | 0.227295 | 0.7412898 | 1.370532
0.194 | 0.5014 | 0.0836 | 0.1552 | 0.03 | 0.0358 | 0 | 0 | 0 | 0 | 0.227295 | 0.7429421 | 1.380656
0.194 | 0.5014 | 0.0836 | 0.1552 | 0.03 | 0.0358 | 0 | 0 | 0 | 0 | 0.227295 | 0.7446016 | 1.395821
0.194 | 0.5014 | 0.0836 | 0.1552 | 0.03 | 0.0358 | 0 | 0 | 0 | 0 | 0.227295 | 0.7462687 | 1.404327
0.194 | 0.5014 | 0.0836 | 0.1552 | 0.03 | 0.0358 | 0 | 0 | 0 | 0 | 0.227295 | 0.7479432 | 1.418821
0.194 | 0.5014 | 0.0836 | 0.1552 | 0.03 | 0.0358 | 0 | 0 | 0 | 0 | 0.227295 | 0.7496252 | 1.43175
0.194 | 0.5014 | 0.0836 | 0.1552 | 0.03 | 0.0358 | 0 | 0 | 0 | 0 | 0.227295 | 0.7513148 | 1.445372
0.194 | 0.5014 | 0.0836 | 0.1552 | 0.03 | 0.0358 | 0 | 0 | 0 | 0 | 0.227295 | 0.753012 | 1.455481
0.194 | 0.5014 | 0.0836 | 0.1552 | 0.03 | 0.0358 | 0 | 0 | 0 | 0 | 0.227295 | 0.754717 | 1.470303
0.194 | 0.5014 | 0.0836 | 0.1552 | 0.03 | 0.0358 | 0 | 0 | 0 | 0 | 0.227295 | 0.7564297 | 1.481167
0.194 | 0.5014 | 0.0836 | 0.1552 | 0.03 | 0.0358 | 0 | 0 | 0 | 0 | 0.227295 | 0.7581501 | 1.50053
0.194 | 0.5014 | 0.0836 | 0.1552 | 0.03 | 0.0358 | 0 | 0 | 0 | 0 | 0.227295 | 0.7598784 | 1.518507
0.194 | 0.5014 | 0.0836 | 0.1552 | 0.03 | 0.0358 | 0 | 0 | 0 | 0 | 0.227295 | 0.7616146 | 1.535698
0.194 | 0.5014 | 0.0836 | 0.1552 | 0.03 | 0.0358 | 0 | 0 | 0 | 0 | 0.227295 | 0.7633588 | 1.553493
0.194 | 0.5014 | 0.0836 | 0.1552 | 0.03 | 0.0358 | 0 | 0 | 0 | 0 | 0.227295 | 0.7651109 | 1.568191
0.194 | 0.5014 | 0.0836 | 0.1552 | 0.03 | 0.0358 | 0 | 0 | 0 | 0 | 0.227295 | 0.7668712 | 1.584806
0.194 | 0.5014 | 0.0836 | 0.1552 | 0.03 | 0.0358 | 0 | 0 | 0 | 0 | 0.227295 | 0.7686395 | 1.602764
0.194 | 0.5014 | 0.0836 | 0.1552 | 0.03 | 0.0358 | 0 | 0 | 0 | 0 | 0.227295 | 0.770416 | 1.615628
0.194 | 0.5014 | 0.0836 | 0.1552 | 0.03 | 0.0358 | 0 | 0 | 0 | 0 | 0.227295 | 0.7722008 | 1.630457
0.194 | 0.5014 | 0.0836 | 0.1552 | 0.03 | 0.0358 | 0 | 0 | 0 | 0 | 0.227295 | 0.7739938 | 1.642161
0.194 | 0.5014 | 0.0836 | 0.1552 | 0.03 | 0.0358 | 0 | 0 | 0 | 0 | 0.227295 | 0.7757952 | 1.657388
0.194 | 0.5014 | 0.0836 | 0.1552 | 0.03 | 0.0358 | 0 | 0 | 0 | 0 | 0.227295 | 0.777605 | 1.675133
0.194 | 0.5014 | 0.0836 | 0.1552 | 0.03 | 0.0358 | 0 | 0 | 0 | 0 | 0.227295 | 0.7794232 | 1.691089
0.194 | 0.5014 | 0.0836 | 0.1552 | 0.03 | 0.0358 | 0 | 0 | 0 | 0 | 0.227295 | 0.78125 | 1.709043
0.194 | 0.5014 | 0.0836 | 0.1552 | 0.03 | 0.0358 | 0 | 0 | 0 | 0 | 0.227295 | 0.7830854 | 1.724544
0.194 | 0.5014 | 0.0836 | 0.1552 | 0.03 | 0.0358 | 0 | 0 | 0 | 0 | 0.227295 | 0.7849294 | 1.743279
0.194 | 0.5014 | 0.0836 | 0.1552 | 0.03 | 0.0358 | 0 | 0 | 0 | 0 | 0.227295 | 0.7867821 | 1.763866
0.194 | 0.5014 | 0.0836 | 0.1552 | 0.03 | 0.0358 | 0 | 0 | 0 | 0 | 0.227295 | 0.7886435 | 1.777931
0.194 | 0.5014 | 0.0836 | 0.1552 | 0.03 | 0.0358 | 0 | 0 | 0 | 0 | 0.227295 | 0.7905138 | 1.798907
0.194 | 0.5014 | 0.0836 | 0.1552 | 0.03 | 0.0358 | 0 | 0 | 0 | 0 | 0.227295 | 0.792393 | 1.817184
0.194 | 0.5014 | 0.0836 | 0.1552 | 0.03 | 0.0358 | 0 | 0 | 0 | 0 | 0.227295 | 0.7942812 | 1.835874
0.194 | 0.5014 | 0.0836 | 0.1552 | 0.03 | 0.0358 | 0 | 0 | 0 | 0 | 0.227295 | 0.7961783 | 1.855452
0.194 | 0.5014 | 0.0836 | 0.1552 | 0.03 | 0.0358 | 0 | 0 | 0 | 0 | 0.227295 | 0.7980846 | 1.872809
0.194 | 0.5014 | 0.0836 | 0.1552 | 0.03 | 0.0358 | 0 | 0 | 0 | 0 | 0.227295 | 0.8 | 1.891401
0.194 | 0.5014 | 0.0836 | 0.1552 | 0.03 | 0.0358 | 0 | 0 | 0 | 0 | 0.227295 | 0.8019246 | 1.910252
0.194 | 0.5014 | 0.0836 | 0.1552 | 0.03 | 0.0358 | 0 | 0 | 0 | 0 | 0.227295 | 0.8038585 | 1.929428
0.194 | 0.5014 | 0.0836 | 0.1552 | 0.03 | 0.0358 | 0 | 0 | 0 | 0 | 0.227295 | 0.8058018 | 1.951075
0.194 | 0.5014 | 0.0836 | 0.1552 | 0.03 | 0.0358 | 0 | 0 | 0 | 0 | 0.227295 | 0.8077544 | 1.972492
0.194 | 0.5014 | 0.0836 | 0.1552 | 0.03 | 0.0358 | 0 | 0 | 0 | 0 | 0.227295 | 0.8097166 | 1.99292
0.194 | 0.5014 | 0.0836 | 0.1552 | 0.03 | 0.0358 | 0 | 0 | 0 | 0 | 0.227295 | 0.8116883 | 2.011689
0.194 | 0.5014 | 0.0836 | 0.1552 | 0.03 | 0.0358 | 0 | 0 | 0 | 0 | 0.227295 | 0.8136697 | 2.036154
0.194 | 0.5014 | 0.0836 | 0.1552 | 0.03 | 0.0358 | 0 | 0 | 0 | 0 | 0.227295 | 0.8156607 | 2.056406
0.194 | 0.5014 | 0.0836 | 0.1552 | 0.03 | 0.0358 | 0 | 0 | 0 | 0 | 0.227295 | 0.8176615 | 2.077204
0.194 | 0.5014 | 0.0836 | 0.1552 | 0.03 | 0.0358 | 0 | 0 | 0 | 0 | 0.227295 | 0.8196721 | 2.100226
0.194 | 0.5014 | 0.0836 | 0.1552 | 0.03 | 0.0358 | 0 | 0 | 0 | 0 | 0.227295 | 0.8216927 | 2.121931
0.194 | 0.5014 | 0.0836 | 0.1552 | 0.03 | 0.0358 | 0 | 0 | 0 | 0 | 0.227295 | 0.8237232 | 2.144194
0.194 | 0.5014 | 0.0836 | 0.1552 | 0.03 | 0.0358 | 0 | 0 | 0 | 0 | 0.227295 | 0.8257638 | 2.166936
0.194 | 0.5014 | 0.0836 | 0.1552 | 0.03 | 0.0358 | 0 | 0 | 0 | 0 | 0.227295 | 0.8278146 | 2.190741
0.194 | 0.5014 | 0.0836 | 0.1552 | 0.03 | 0.0358 | 0 | 0 | 0 | 0 | 0.227295 | 0.8298755 | 2.211051
0.194 | 0.5014 | 0.0836 | 0.1552 | 0.03 | 0.0358 | 0 | 0 | 0 | 0 | 0.227295 | 0.8319468 | 2.238726
0.194 | 0.5014 | 0.0836 | 0.1552 | 0.03 | 0.0358 | 0 | 0 | 0 | 0 | 0.227295 | 0.8340284 | 2.261746
0.194 | 0.5014 | 0.0836 | 0.1552 | 0.03 | 0.0358 | 0 | 0 | 0 | 0 | 0.227295 | 0.8361204 | 2.285123
0.194 | 0.5014 | 0.0836 | 0.1552 | 0.03 | 0.0358 | 0 | 0 | 0 | 0 | 0.227295 | 0.838223 | 2.306378
0.144 | 0.5325 | 0.0888 | 0.1648 | 0.0319 | 0.038 | 0 | 0 | 0 | 0 | 0.2448649 | 0.7127584 | 1.355637
0.144 | 0.5325 | 0.0888 | 0.1648 | 0.0319 | 0.038 | 0 | 0 | 0 | 0 | 0.2448649 | 0.7142857 | 1.358487
0.144 | 0.5325 | 0.0888 | 0.1648 | 0.0319 | 0.038 | 0 | 0 | 0 | 0 | 0.2448649 | 0.7158196 | 1.370959
0.144 | 0.5325 | 0.0888 | 0.1648 | 0.0319 | 0.038 | 0 | 0 | 0 | 0 | 0.2448649 | 0.7173601 | 1.384262
0.144 | 0.5325 | 0.0888 | 0.1648 | 0.0319 | 0.038 | 0 | 0 | 0 | 0 | 0.2448649 | 0.7189073 | 1.384551
0.144 | 0.5325 | 0.0888 | 0.1648 | 0.0319 | 0.038 | 0 | 0 | 0 | 0 | 0.2448649 | 0.7204611 | 1.388485
0.144 | 0.5325 | 0.0888 | 0.1648 | 0.0319 | 0.038 | 0 | 0 | 0 | 0 | 0.2448649 | 0.7220217 | 1.400054
0.144 | 0.5325 | 0.0888 | 0.1648 | 0.0319 | 0.038 | 0 | 0 | 0 | 0 | 0.2448649 | 0.723589 | 1.417684
0.144 | 0.5325 | 0.0888 | 0.1648 | 0.0319 | 0.038 | 0 | 0 | 0 | 0 | 0.2448649 | 0.7251632 | 1.4274
0.144 | 0.5325 | 0.0888 | 0.1648 | 0.0319 | 0.038 | 0 | 0 | 0 | 0 | 0.2448649 | 0.7267442 | 1.438531
0.144 | 0.5325 | 0.0888 | 0.1648 | 0.0319 | 0.038 | 0 | 0 | 0 | 0 | 0.2448649 | 0.7283321 | 1.45313
0.144 | 0.5325 | 0.0888 | 0.1648 | 0.0319 | 0.038 | 0 | 0 | 0 | 0 | 0.2448649 | 0.729927 | 1.464242
0.144 | 0.5325 | 0.0888 | 0.1648 | 0.0319 | 0.038 | 0 | 0 | 0 | 0 | 0.2448649 | 0.7315289 | 1.4803
0.144 | 0.5325 | 0.0888 | 0.1648 | 0.0319 | 0.038 | 0 | 0 | 0 | 0 | 0.2448649 | 0.7331378 | 1.492598
0.144 | 0.5325 | 0.0888 | 0.1648 | 0.0319 | 0.038 | 0 | 0 | 0 | 0 | 0.2448649 | 0.7347539 | 1.505381
0.144 | 0.5325 | 0.0888 | 0.1648 | 0.0319 | 0.038 | 0 | 0 | 0 | 0 | 0.2448649 | 0.736377 | 1.519819
0.144 | 0.5325 | 0.0888 | 0.1648 | 0.0319 | 0.038 | 0 | 0 | 0 | 0 | 0.2448649 | 0.7380074 | 1.534761
0.144 | 0.5325 | 0.0888 | 0.1648 | 0.0319 | 0.038 | 0 | 0 | 0 | 0 | 0.2448649 | 0.739645 | 1.550854
0.144 | 0.5325 | 0.0888 | 0.1648 | 0.0319 | 0.038 | 0 | 0 | 0 | 0 | 0.2448649 | 0.7412898 | 1.564832
0.144 | 0.5325 | 0.0888 | 0.1648 | 0.0319 | 0.038 | 0 | 0 | 0 | 0 | 0.2448649 | 0.7429421 | 1.583087
0.144 | 0.5325 | 0.0888 | 0.1648 | 0.0319 | 0.038 | 0 | 0 | 0 | 0 | 0.2448649 | 0.7446016 | 1.594791
0.144 | 0.5325 | 0.0888 | 0.1648 | 0.0319 | 0.038 | 0 | 0 | 0 | 0 | 0.2448649 | 0.7462687 | 1.611204
0.144 | 0.5325 | 0.0888 | 0.1648 | 0.0319 | 0.038 | 0 | 0 | 0 | 0 | 0.2448649 | 0.7479432 | 1.621744
0.144 | 0.5325 | 0.0888 | 0.1648 | 0.0319 | 0.038 | 0 | 0 | 0 | 0 | 0.2448649 | 0.7496252 | 1.636897
0.144 | 0.5325 | 0.0888 | 0.1648 | 0.0319 | 0.038 | 0 | 0 | 0 | 0 | 0.2448649 | 0.7513148 | 1.652575
0.144 | 0.5325 | 0.0888 | 0.1648 | 0.0319 | 0.038 | 0 | 0 | 0 | 0 | 0.2448649 | 0.753012 | 1.666401
0.144 | 0.5325 | 0.0888 | 0.1648 | 0.0319 | 0.038 | 0 | 0 | 0 | 0 | 0.2448649 | 0.754717 | 1.681228
0.144 | 0.5325 | 0.0888 | 0.1648 | 0.0319 | 0.038 | 0 | 0 | 0 | 0 | 0.2448649 | 0.7564297 | 1.697832
0.144 | 0.5325 | 0.0888 | 0.1648 | 0.0319 | 0.038 | 0 | 0 | 0 | 0 | 0.2448649 | 0.7581501 | 1.712411
0.144 | 0.5325 | 0.0888 | 0.1648 | 0.0319 | 0.038 | 0 | 0 | 0 | 0 | 0.2448649 | 0.7598784 | 1.728869
0.144 | 0.5325 | 0.0888 | 0.1648 | 0.0319 | 0.038 | 0 | 0 | 0 | 0 | 0.2448649 | 0.7616146 | 1.744358
0.144 | 0.5325 | 0.0888 | 0.1648 | 0.0319 | 0.038 | 0 | 0 | 0 | 0 | 0.2448649 | 0.7633588 | 1.761647
0.144 | 0.5325 | 0.0888 | 0.1648 | 0.0319 | 0.038 | 0 | 0 | 0 | 0 | 0.2448649 | 0.7651109 | 1.775717
0.144 | 0.5325 | 0.0888 | 0.1648 | 0.0319 | 0.038 | 0 | 0 | 0 | 0 | 0.2448649 | 0.7668712 | 1.789168
0.144 | 0.5325 | 0.0888 | 0.1648 | 0.0319 | 0.038 | 0 | 0 | 0 | 0 | 0.2448649 | 0.7686395 | 1.802706
0.144 | 0.5325 | 0.0888 | 0.1648 | 0.0319 | 0.038 | 0 | 0 | 0 | 0 | 0.2448649 | 0.770416 | 1.816406
0.144 | 0.5325 | 0.0888 | 0.1648 | 0.0319 | 0.038 | 0 | 0 | 0 | 0 | 0.2448649 | 0.7722008 | 1.828651
0.144 | 0.5325 | 0.0888 | 0.1648 | 0.0319 | 0.038 | 0 | 0 | 0 | 0 | 0.2448649 | 0.7739938 | 1.844696
0.144 | 0.5325 | 0.0888 | 0.1648 | 0.0319 | 0.038 | 0 | 0 | 0 | 0 | 0.2448649 | 0.7757952 | 1.862596
0.144 | 0.5325 | 0.0888 | 0.1648 | 0.0319 | 0.038 | 0 | 0 | 0 | 0 | 0.2448649 | 0.777605 | 1.883701
0.144 | 0.5325 | 0.0888 | 0.1648 | 0.0319 | 0.038 | 0 | 0 | 0 | 0 | 0.2448649 | 0.7794232 | 1.902303
0.144 | 0.5325 | 0.0888 | 0.1648 | 0.0319 | 0.038 | 0 | 0 | 0 | 0 | 0.2448649 | 0.78125 | 1.917069
0.144 | 0.5325 | 0.0888 | 0.1648 | 0.0319 | 0.038 | 0 | 0 | 0 | 0 | 0.2448649 | 0.7830854 | 1.934418
0.144 | 0.5325 | 0.0888 | 0.1648 | 0.0319 | 0.038 | 0 | 0 | 0 | 0 | 0.2448649 | 0.7849294 | 1.951527
0.144 | 0.5325 | 0.0888 | 0.1648 | 0.0319 | 0.038 | 0 | 0 | 0 | 0 | 0.2448649 | 0.7867821 | 1.975199
0.144 | 0.5325 | 0.0888 | 0.1648 | 0.0319 | 0.038 | 0 | 0 | 0 | 0 | 0.2448649 | 0.7886435 | 1.996052
0.144 | 0.5325 | 0.0888 | 0.1648 | 0.0319 | 0.038 | 0 | 0 | 0 | 0 | 0.2448649 | 0.7905138 | 2.018263
0.144 | 0.5325 | 0.0888 | 0.1648 | 0.0319 | 0.038 | 0 | 0 | 0 | 0 | 0.2448649 | 0.792393 | 2.039795
0.144 | 0.5325 | 0.0888 | 0.1648 | 0.0319 | 0.038 | 0 | 0 | 0 | 0 | 0.2448649 | 0.7942812 | 2.060645
0.144 | 0.5325 | 0.0888 | 0.1648 | 0.0319 | 0.038 | 0 | 0 | 0 | 0 | 0.2448649 | 0.7961783 | 2.082236
0.144 | 0.5325 | 0.0888 | 0.1648 | 0.0319 | 0.038 | 0 | 0 | 0 | 0 | 0.2448649 | 0.7980846 | 2.108585
0.144 | 0.5325 | 0.0888 | 0.1648 | 0.0319 | 0.038 | 0 | 0 | 0 | 0 | 0.2448649 | 0.8 | 2.132349
0.144 | 0.5325 | 0.0888 | 0.1648 | 0.0319 | 0.038 | 0 | 0 | 0 | 0 | 0.2448649 | 0.8019246 | 2.159423
0.144 | 0.5325 | 0.0888 | 0.1648 | 0.0319 | 0.038 | 0 | 0 | 0 | 0 | 0.2448649 | 0.8038585 | 2.184612
0.144 | 0.5325 | 0.0888 | 0.1648 | 0.0319 | 0.038 | 0 | 0 | 0 | 0 | 0.2448649 | 0.8058018 | 2.209539
0.144 | 0.5325 | 0.0888 | 0.1648 | 0.0319 | 0.038 | 0 | 0 | 0 | 0 | 0.2448649 | 0.8077544 | 2.231566
0.144 | 0.5325 | 0.0888 | 0.1648 | 0.0319 | 0.038 | 0 | 0 | 0 | 0 | 0.2448649 | 0.8097166 | 2.257403
0.144 | 0.5325 | 0.0888 | 0.1648 | 0.0319 | 0.038 | 0 | 0 | 0 | 0 | 0.2448649 | 0.8116883 | 2.284052
0.1963 | 0.5073 | 0.0846 | 0.1452 | 0.0304 | 0.0362 | 0 | 0 | 0 | 0 | 0.2130034 | 0.7052186 | 1.110532
0.1963 | 0.5073 | 0.0846 | 0.1452 | 0.0304 | 0.0362 | 0 | 0 | 0 | 0 | 0.2130034 | 0.7067138 | 1.12869
0.1963 | 0.5073 | 0.0846 | 0.1452 | 0.0304 | 0.0362 | 0 | 0 | 0 | 0 | 0.2130034 | 0.7082153 | 1.143087
0.1963 | 0.5073 | 0.0846 | 0.1452 | 0.0304 | 0.0362 | 0 | 0 | 0 | 0 | 0.2130034 | 0.7097232 | 1.145681
0.1963 | 0.5073 | 0.0846 | 0.1452 | 0.0304 | 0.0362 | 0 | 0 | 0 | 0 | 0.2130034 | 0.7112376 | 1.161446
0.1963 | 0.5073 | 0.0846 | 0.1452 | 0.0304 | 0.0362 | 0 | 0 | 0 | 0 | 0.2130034 | 0.7127584 | 1.174563
0.1963 | 0.5073 | 0.0846 | 0.1452 | 0.0304 | 0.0362 | 0 | 0 | 0 | 0 | 0.2130034 | 0.7142857 | 1.190889
0.1963 | 0.5073 | 0.0846 | 0.1452 | 0.0304 | 0.0362 | 0 | 0 | 0 | 0 | 0.2130034 | 0.7158196 | 1.195385
0.1963 | 0.5073 | 0.0846 | 0.1452 | 0.0304 | 0.0362 | 0 | 0 | 0 | 0 | 0.2130034 | 0.7173601 | 1.205748
0.1963 | 0.5073 | 0.0846 | 0.1452 | 0.0304 | 0.0362 | 0 | 0 | 0 | 0 | 0.2130034 | 0.7189073 | 1.218291
0.1963 | 0.5073 | 0.0846 | 0.1452 | 0.0304 | 0.0362 | 0 | 0 | 0 | 0 | 0.2130034 | 0.7204611 | 1.235177
0.1963 | 0.5073 | 0.0846 | 0.1452 | 0.0304 | 0.0362 | 0 | 0 | 0 | 0 | 0.2130034 | 0.7220217 | 1.247293
0.1963 | 0.5073 | 0.0846 | 0.1452 | 0.0304 | 0.0362 | 0 | 0 | 0 | 0 | 0.2130034 | 0.723589 | 1.270749
0.1963 | 0.5073 | 0.0846 | 0.1452 | 0.0304 | 0.0362 | 0 | 0 | 0 | 0 | 0.2130034 | 0.7251632 | 1.284201
0.1963 | 0.5073 | 0.0846 | 0.1452 | 0.0304 | 0.0362 | 0 | 0 | 0 | 0 | 0.2130034 | 0.7267442 | 1.306717
0.1963 | 0.5073 | 0.0846 | 0.1452 | 0.0304 | 0.0362 | 0 | 0 | 0 | 0 | 0.2130034 | 0.7283321 | 1.322225
0.1963 | 0.5073 | 0.0846 | 0.1452 | 0.0304 | 0.0362 | 0 | 0 | 0 | 0 | 0.2130034 | 0.729927 | 1.328086
0.1963 | 0.5073 | 0.0846 | 0.1452 | 0.0304 | 0.0362 | 0 | 0 | 0 | 0 | 0.2130034 | 0.7315289 | 1.34534
0.1963 | 0.5073 | 0.0846 | 0.1452 | 0.0304 | 0.0362 | 0 | 0 | 0 | 0 | 0.2130034 | 0.7331378 | 1.365321
0.1963 | 0.5073 | 0.0846 | 0.1452 | 0.0304 | 0.0362 | 0 | 0 | 0 | 0 | 0.2130034 | 0.7347539 | 1.384015
0.1963 | 0.5073 | 0.0846 | 0.1452 | 0.0304 | 0.0362 | 0 | 0 | 0 | 0 | 0.2130034 | 0.736377 | 1.396222
0.1963 | 0.5073 | 0.0846 | 0.1452 | 0.0304 | 0.0362 | 0 | 0 | 0 | 0 | 0.2130034 | 0.7380074 | 1.41908
0.1963 | 0.5073 | 0.0846 | 0.1452 | 0.0304 | 0.0362 | 0 | 0 | 0 | 0 | 0.2130034 | 0.739645 | 1.436481
0.1963 | 0.5073 | 0.0846 | 0.1452 | 0.0304 | 0.0362 | 0 | 0 | 0 | 0 | 0.2130034 | 0.7412898 | 1.450837
0.1963 | 0.5073 | 0.0846 | 0.1452 | 0.0304 | 0.0362 | 0 | 0 | 0 | 0 | 0.2130034 | 0.7429421 | 1.467672
0.1963 | 0.5073 | 0.0846 | 0.1452 | 0.0304 | 0.0362 | 0 | 0 | 0 | 0 | 0.2130034 | 0.7446016 | 1.49109
0.1963 | 0.5073 | 0.0846 | 0.1452 | 0.0304 | 0.0362 | 0 | 0 | 0 | 0 | 0.2130034 | 0.7462687 | 1.511867
0.1963 | 0.5073 | 0.0846 | 0.1452 | 0.0304 | 0.0362 | 0 | 0 | 0 | 0 | 0.2130034 | 0.7479432 | 1.529556
0.1963 | 0.5073 | 0.0846 | 0.1452 | 0.0304 | 0.0362 | 0 | 0 | 0 | 0 | 0.2130034 | 0.7496252 | 1.546555
0.1963 | 0.5073 | 0.0846 | 0.1452 | 0.0304 | 0.0362 | 0 | 0 | 0 | 0 | 0.2130034 | 0.7513148 | 1.567733
0.1963 | 0.5073 | 0.0846 | 0.1452 | 0.0304 | 0.0362 | 0 | 0 | 0 | 0 | 0.2130034 | 0.753012 | 1.58274
0.1963 | 0.5073 | 0.0846 | 0.1452 | 0.0304 | 0.0362 | 0 | 0 | 0 | 0 | 0.2130034 | 0.754717 | 1.605277
0.1963 | 0.5073 | 0.0846 | 0.1452 | 0.0304 | 0.0362 | 0 | 0 | 0 | 0 | 0.2130034 | 0.7564297 | 1.619645
0.1963 | 0.5073 | 0.0846 | 0.1452 | 0.0304 | 0.0362 | 0 | 0 | 0 | 0 | 0.2130034 | 0.7581501 | 1.645799
0.1963 | 0.5073 | 0.0846 | 0.1452 | 0.0304 | 0.0362 | 0 | 0 | 0 | 0 | 0.2130034 | 0.7598784 | 1.669677
0.1963 | 0.5073 | 0.0846 | 0.1452 | 0.0304 | 0.0362 | 0 | 0 | 0 | 0 | 0.2130034 | 0.7616146 | 1.679946
0.1963 | 0.5073 | 0.0846 | 0.1452 | 0.0304 | 0.0362 | 0 | 0 | 0 | 0 | 0.2130034 | 0.7633588 | 1.70503
0.1963 | 0.5073 | 0.0846 | 0.1452 | 0.0304 | 0.0362 | 0 | 0 | 0 | 0 | 0.2130034 | 0.7651109 | 1.72385
0.1963 | 0.5073 | 0.0846 | 0.1452 | 0.0304 | 0.0362 | 0 | 0 | 0 | 0 | 0.2130034 | 0.7668712 | 1.736569
0.1963 | 0.5073 | 0.0846 | 0.1452 | 0.0304 | 0.0362 | 0 | 0 | 0 | 0 | 0.2130034 | 0.7686395 | 1.756453
0.1963 | 0.5073 | 0.0846 | 0.1452 | 0.0304 | 0.0362 | 0 | 0 | 0 | 0 | 0.2130034 | 0.770416 | 1.779293
0.1963 | 0.5073 | 0.0846 | 0.1452 | 0.0304 | 0.0362 | 0 | 0 | 0 | 0 | 0.2130034 | 0.7722008 | 1.800492
0.1963 | 0.5073 | 0.0846 | 0.1452 | 0.0304 | 0.0362 | 0 | 0 | 0 | 0 | 0.2130034 | 0.7739938 | 1.814458
0.1963 | 0.5073 | 0.0846 | 0.1452 | 0.0304 | 0.0362 | 0 | 0 | 0 | 0 | 0.2130034 | 0.7757952 | 1.835431
0.1963 | 0.5073 | 0.0846 | 0.1452 | 0.0304 | 0.0362 | 0 | 0 | 0 | 0 | 0.2130034 | 0.777605 | 1.855452
0.1963 | 0.5073 | 0.0846 | 0.1452 | 0.0304 | 0.0362 | 0 | 0 | 0 | 0 | 0.2130034 | 0.7794232 | 1.876241
0.1963 | 0.5073 | 0.0846 | 0.1452 | 0.0304 | 0.0362 | 0 | 0 | 0 | 0 | 0.2130034 | 0.78125 | 1.897548
0.1963 | 0.5073 | 0.0846 | 0.1452 | 0.0304 | 0.0362 | 0 | 0 | 0 | 0 | 0.2130034 | 0.7830854 | 1.919089
0.1963 | 0.5073 | 0.0846 | 0.1452 | 0.0304 | 0.0362 | 0 | 0 | 0 | 0 | 0.2130034 | 0.7849294 | 1.936597
0.1963 | 0.5073 | 0.0846 | 0.1452 | 0.0304 | 0.0362 | 0 | 0 | 0 | 0 | 0.2130034 | 0.7867821 | 1.963305
0.1963 | 0.5073 | 0.0846 | 0.1452 | 0.0304 | 0.0362 | 0 | 0 | 0 | 0 | 0.2130034 | 0.7886435 | 1.984172
0.1963 | 0.5073 | 0.0846 | 0.1452 | 0.0304 | 0.0362 | 0 | 0 | 0 | 0 | 0.2130034 | 0.7905138 | 2.006218
0.1963 | 0.5073 | 0.0846 | 0.1452 | 0.0304 | 0.0362 | 0 | 0 | 0 | 0 | 0.2130034 | 0.792393 | 2.030138
0.1963 | 0.5073 | 0.0846 | 0.1452 | 0.0304 | 0.0362 | 0 | 0 | 0 | 0 | 0.2130034 | 0.7942812 | 2.053946
0.1963 | 0.5073 | 0.0846 | 0.1452 | 0.0304 | 0.0362 | 0 | 0 | 0 | 0 | 0.2130034 | 0.7961783 | 2.075514
0.1963 | 0.5073 | 0.0846 | 0.1452 | 0.0304 | 0.0362 | 0 | 0 | 0 | 0 | 0.2130034 | 0.7980846 | 2.099518
0.1963 | 0.5073 | 0.0846 | 0.1452 | 0.0304 | 0.0362 | 0 | 0 | 0 | 0 | 0.2130034 | 0.8 | 2.12198
0.1963 | 0.5073 | 0.0846 | 0.1452 | 0.0304 | 0.0362 | 0 | 0 | 0 | 0 | 0.2130034 | 0.8019246 | 2.143549
0.1963 | 0.5073 | 0.0846 | 0.1452 | 0.0304 | 0.0362 | 0 | 0 | 0 | 0 | 0.2130034 | 0.8038585 | 2.170033
0.1963 | 0.5073 | 0.0846 | 0.1452 | 0.0304 | 0.0362 | 0 | 0 | 0 | 0 | 0.2130034 | 0.8058018 | 2.195407
0.1963 | 0.5073 | 0.0846 | 0.1452 | 0.0304 | 0.0362 | 0 | 0 | 0 | 0 | 0.2130034 | 0.8077544 | 2.210549
0.1963 | 0.5073 | 0.0846 | 0.1452 | 0.0304 | 0.0362 | 0 | 0 | 0 | 0 | 0.2130034 | 0.8097166 | 2.236454
0.1963 | 0.5073 | 0.0846 | 0.1452 | 0.0304 | 0.0362 | 0 | 0 | 0 | 0 | 0.2130034 | 0.8116883 | 2.257933
0.1963 | 0.5073 | 0.0846 | 0.1452 | 0.0304 | 0.0362 | 0 | 0 | 0 | 0 | 0.2130034 | 0.8136697 | 2.281297
0.1956 | 0.5056 | 0.1062 | 0.1565 | 0 | 0.0361 | 0 | 0 | 0 | 0 | 0.1855365 | 0.6978367 | 1.245367
0.1956 | 0.5056 | 0.1062 | 0.1565 | 0 | 0.0361 | 0 | 0 | 0 | 0 | 0.1855365 | 0.6993007 | 1.261624
0.1956 | 0.5056 | 0.1062 | 0.1565 | 0 | 0.0361 | 0 | 0 | 0 | 0 | 0.1855365 | 0.7007708 | 1.264782
0.1956 | 0.5056 | 0.1062 | 0.1565 | 0 | 0.0361 | 0 | 0 | 0 | 0 | 0.1855365 | 0.7022472 | 1.268985
0.1956 | 0.5056 | 0.1062 | 0.1565 | 0 | 0.0361 | 0 | 0 | 0 | 0 | 0.1855365 | 0.7037298 | 1.283593
0.1956 | 0.5056 | 0.1062 | 0.1565 | 0 | 0.0361 | 0 | 0 | 0 | 0 | 0.1855365 | 0.7052186 | 1.293102
0.1956 | 0.5056 | 0.1062 | 0.1565 | 0 | 0.0361 | 0 | 0 | 0 | 0 | 0.1855365 | 0.7067138 | 1.301824
0.1956 | 0.5056 | 0.1062 | 0.1565 | 0 | 0.0361 | 0 | 0 | 0 | 0 | 0.1855365 | 0.7082153 | 1.318921
0.1956 | 0.5056 | 0.1062 | 0.1565 | 0 | 0.0361 | 0 | 0 | 0 | 0 | 0.1855365 | 0.7097232 | 1.33807
0.1956 | 0.5056 | 0.1062 | 0.1565 | 0 | 0.0361 | 0 | 0 | 0 | 0 | 0.1855365 | 0.7112376 | 1.347701
0.1956 | 0.5056 | 0.1062 | 0.1565 | 0 | 0.0361 | 0 | 0 | 0 | 0 | 0.1855365 | 0.7127584 | 1.354708
0.1956 | 0.5056 | 0.1062 | 0.1565 | 0 | 0.0361 | 0 | 0 | 0 | 0 | 0.1855365 | 0.7142857 | 1.368287
0.1956 | 0.5056 | 0.1062 | 0.1565 | 0 | 0.0361 | 0 | 0 | 0 | 0 | 0.1855365 | 0.7158196 | 1.384165
0.1956 | 0.5056 | 0.1062 | 0.1565 | 0 | 0.0361 | 0 | 0 | 0 | 0 | 0.1855365 | 0.7173601 | 1.39144
0.1956 | 0.5056 | 0.1062 | 0.1565 | 0 | 0.0361 | 0 | 0 | 0 | 0 | 0.1855365 | 0.7189073 | 1.408255
0.1956 | 0.5056 | 0.1062 | 0.1565 | 0 | 0.0361 | 0 | 0 | 0 | 0 | 0.1855365 | 0.7204611 | 1.418792
0.1956 | 0.5056 | 0.1062 | 0.1565 | 0 | 0.0361 | 0 | 0 | 0 | 0 | 0.1855365 | 0.7220217 | 1.433104
0.1956 | 0.5056 | 0.1062 | 0.1565 | 0 | 0.0361 | 0 | 0 | 0 | 0 | 0.1855365 | 0.723589 | 1.444293
0.1956 | 0.5056 | 0.1062 | 0.1565 | 0 | 0.0361 | 0 | 0 | 0 | 0 | 0.1855365 | 0.7251632 | 1.452112
0.1956 | 0.5056 | 0.1062 | 0.1565 | 0 | 0.0361 | 0 | 0 | 0 | 0 | 0.1855365 | 0.7267442 | 1.471504
0.1956 | 0.5056 | 0.1062 | 0.1565 | 0 | 0.0361 | 0 | 0 | 0 | 0 | 0.1855365 | 0.7283321 | 1.490109
0.1956 | 0.5056 | 0.1062 | 0.1565 | 0 | 0.0361 | 0 | 0 | 0 | 0 | 0.1855365 | 0.729927 | 1.504247
0.1956 | 0.5056 | 0.1062 | 0.1565 | 0 | 0.0361 | 0 | 0 | 0 | 0 | 0.1855365 | 0.7315289 | 1.509846
0.1956 | 0.5056 | 0.1062 | 0.1565 | 0 | 0.0361 | 0 | 0 | 0 | 0 | 0.1855365 | 0.7331378 | 1.512698
0.1956 | 0.5056 | 0.1062 | 0.1565 | 0 | 0.0361 | 0 | 0 | 0 | 0 | 0.1855365 | 0.7347539 | 1.524937
0.1956 | 0.5056 | 0.1062 | 0.1565 | 0 | 0.0361 | 0 | 0 | 0 | 0 | 0.1855365 | 0.736377 | 1.542813
0.1956 | 0.5056 | 0.1062 | 0.1565 | 0 | 0.0361 | 0 | 0 | 0 | 0 | 0.1855365 | 0.7380074 | 1.556008
0.1956 | 0.5056 | 0.1062 | 0.1565 | 0 | 0.0361 | 0 | 0 | 0 | 0 | 0.1855365 | 0.739645 | 1.57763
0.1956 | 0.5056 | 0.1062 | 0.1565 | 0 | 0.0361 | 0 | 0 | 0 | 0 | 0.1855365 | 0.7412898 | 1.593176
0.1956 | 0.5056 | 0.1062 | 0.1565 | 0 | 0.0361 | 0 | 0 | 0 | 0 | 0.1855365 | 0.7429421 | 1.614138
0.1956 | 0.5056 | 0.1062 | 0.1565 | 0 | 0.0361 | 0 | 0 | 0 | 0 | 0.1855365 | 0.7446016 | 1.630155
0.1956 | 0.5056 | 0.1062 | 0.1565 | 0 | 0.0361 | 0 | 0 | 0 | 0 | 0.1855365 | 0.7462687 | 1.641825
0.1956 | 0.5056 | 0.1062 | 0.1565 | 0 | 0.0361 | 0 | 0 | 0 | 0 | 0.1855365 | 0.7479432 | 1.655378
0.1956 | 0.5056 | 0.1062 | 0.1565 | 0 | 0.0361 | 0 | 0 | 0 | 0 | 0.1855365 | 0.7496252 | 1.668689
0.1956 | 0.5056 | 0.1062 | 0.1565 | 0 | 0.0361 | 0 | 0 | 0 | 0 | 0.1855365 | 0.7513148 | 1.687935
0.1956 | 0.5056 | 0.1062 | 0.1565 | 0 | 0.0361 | 0 | 0 | 0 | 0 | 0.1855365 | 0.753012 | 1.698123
0.1956 | 0.5056 | 0.1062 | 0.1565 | 0 | 0.0361 | 0 | 0 | 0 | 0 | 0.1855365 | 0.754717 | 1.707967
0.1956 | 0.5056 | 0.1062 | 0.1565 | 0 | 0.0361 | 0 | 0 | 0 | 0 | 0.1855365 | 0.7564297 | 1.719204
0.1956 | 0.5056 | 0.1062 | 0.1565 | 0 | 0.0361 | 0 | 0 | 0 | 0 | 0.1855365 | 0.7581501 | 1.731967
0.1956 | 0.5056 | 0.1062 | 0.1565 | 0 | 0.0361 | 0 | 0 | 0 | 0 | 0.1855365 | 0.7598784 | 1.745446
0.1956 | 0.5056 | 0.1062 | 0.1565 | 0 | 0.0361 | 0 | 0 | 0 | 0 | 0.1855365 | 0.7616146 | 1.764831
0.1956 | 0.5056 | 0.1062 | 0.1565 | 0 | 0.0361 | 0 | 0 | 0 | 0 | 0.1855365 | 0.7633588 | 1.78446
0.1956 | 0.5056 | 0.1062 | 0.1565 | 0 | 0.0361 | 0 | 0 | 0 | 0 | 0.1855365 | 0.7651109 | 1.804323
0.1956 | 0.5056 | 0.1062 | 0.1565 | 0 | 0.0361 | 0 | 0 | 0 | 0 | 0.1855365 | 0.7668712 | 1.824249
0.1956 | 0.5056 | 0.1062 | 0.1565 | 0 | 0.0361 | 0 | 0 | 0 | 0 | 0.1855365 | 0.7686395 | 1.843105
0.1956 | 0.5056 | 0.1062 | 0.1565 | 0 | 0.0361 | 0 | 0 | 0 | 0 | 0.1855365 | 0.770416 | 1.862245
0.1956 | 0.5056 | 0.1062 | 0.1565 | 0 | 0.0361 | 0 | 0 | 0 | 0 | 0.1855365 | 0.7722008 | 1.879402
0.1956 | 0.5056 | 0.1062 | 0.1565 | 0 | 0.0361 | 0 | 0 | 0 | 0 | 0.1855365 | 0.7739938 | 1.899101
0.1956 | 0.5056 | 0.1062 | 0.1565 | 0 | 0.0361 | 0 | 0 | 0 | 0 | 0.1855365 | 0.7757952 | 1.925599
0.1956 | 0.5056 | 0.1062 | 0.1565 | 0 | 0.0361 | 0 | 0 | 0 | 0 | 0.1855365 | 0.777605 | 1.94866
0.1956 | 0.5056 | 0.1062 | 0.1565 | 0 | 0.0361 | 0 | 0 | 0 | 0 | 0.1855365 | 0.7794232 | 1.969443
0.1956 | 0.5056 | 0.1062 | 0.1565 | 0 | 0.0361 | 0 | 0 | 0 | 0 | 0.1855365 | 0.78125 | 1.98917
0.1956 | 0.5056 | 0.1062 | 0.1565 | 0 | 0.0361 | 0 | 0 | 0 | 0 | 0.1855365 | 0.7830854 | 2.011253
0.1956 | 0.5056 | 0.1062 | 0.1565 | 0 | 0.0361 | 0 | 0 | 0 | 0 | 0.1855365 | 0.7849294 | 2.030227
0.1956 | 0.5056 | 0.1062 | 0.1565 | 0 | 0.0361 | 0 | 0 | 0 | 0 | 0.1855365 | 0.7867821 | 2.053428
0.1956 | 0.5056 | 0.1062 | 0.1565 | 0 | 0.0361 | 0 | 0 | 0 | 0 | 0.1855365 | 0.7886435 | 2.075339
0.1956 | 0.5056 | 0.1062 | 0.1565 | 0 | 0.0361 | 0 | 0 | 0 | 0 | 0.1855365 | 0.7905138 | 2.096215
0.1956 | 0.5056 | 0.1062 | 0.1565 | 0 | 0.0361 | 0 | 0 | 0 | 0 | 0.1855365 | 0.792393 | 2.119985
0.1956 | 0.5056 | 0.1062 | 0.1565 | 0 | 0.0361 | 0 | 0 | 0 | 0 | 0.1855365 | 0.7942812 | 2.142402
0.1956 | 0.5056 | 0.1062 | 0.1565 | 0 | 0.0361 | 0 | 0 | 0 | 0 | 0.1855365 | 0.7961783 | 2.164243
0.1956 | 0.5056 | 0.1062 | 0.1565 | 0 | 0.0361 | 0 | 0 | 0 | 0 | 0.1855365 | 0.7980846 | 2.187639
0.1956 | 0.5056 | 0.1062 | 0.1565 | 0 | 0.0361 | 0 | 0 | 0 | 0 | 0.1855365 | 0.8 | 2.209413
0.1956 | 0.5056 | 0.1062 | 0.1565 | 0 | 0.0361 | 0 | 0 | 0 | 0 | 0.1855365 | 0.8019246 | 2.233831
0.1956 | 0.5056 | 0.1062 | 0.1565 | 0 | 0.0361 | 0 | 0 | 0 | 0 | 0.1855365 | 0.8038585 | 2.257386
0.1956 | 0.5056 | 0.1062 | 0.1565 | 0 | 0.0361 | 0 | 0 | 0 | 0 | 0.1855365 | 0.8058018 | 2.280808
0.1956 | 0.5056 | 0.1062 | 0.1565 | 0 | 0.0361 | 0 | 0 | 0 | 0 | 0.1855365 | 0.8077544 | 2.30719
0.1979 | 0.5112 | 0.0962 | 0.1582 | 0 | 0.0365 | 0 | 0 | 0 | 0 | 0.1879306 | 0.7037298 | 1.169322
0.1979 | 0.5112 | 0.0962 | 0.1582 | 0 | 0.0365 | 0 | 0 | 0 | 0 | 0.1879306 | 0.7052186 | 1.180063
0.1979 | 0.5112 | 0.0962 | 0.1582 | 0 | 0.0365 | 0 | 0 | 0 | 0 | 0.1879306 | 0.7067138 | 1.195357
0.1979 | 0.5112 | 0.0962 | 0.1582 | 0 | 0.0365 | 0 | 0 | 0 | 0 | 0.1879306 | 0.7082153 | 1.202328
0.1979 | 0.5112 | 0.0962 | 0.1582 | 0 | 0.0365 | 0 | 0 | 0 | 0 | 0.1879306 | 0.7097232 | 1.209751
0.1979 | 0.5112 | 0.0962 | 0.1582 | 0 | 0.0365 | 0 | 0 | 0 | 0 | 0.1879306 | 0.7112376 | 1.216203
0.1979 | 0.5112 | 0.0962 | 0.1582 | 0 | 0.0365 | 0 | 0 | 0 | 0 | 0.1879306 | 0.7127584 | 1.226783
0.1979 | 0.5112 | 0.0962 | 0.1582 | 0 | 0.0365 | 0 | 0 | 0 | 0 | 0.1879306 | 0.7142857 | 1.235993
0.1979 | 0.5112 | 0.0962 | 0.1582 | 0 | 0.0365 | 0 | 0 | 0 | 0 | 0.1879306 | 0.7158196 | 1.248243
0.1979 | 0.5112 | 0.0962 | 0.1582 | 0 | 0.0365 | 0 | 0 | 0 | 0 | 0.1879306 | 0.7173601 | 1.265801
0.1979 | 0.5112 | 0.0962 | 0.1582 | 0 | 0.0365 | 0 | 0 | 0 | 0 | 0.1879306 | 0.7189073 | 1.27935
0.1979 | 0.5112 | 0.0962 | 0.1582 | 0 | 0.0365 | 0 | 0 | 0 | 0 | 0.1879306 | 0.7204611 | 1.292316
0.1979 | 0.5112 | 0.0962 | 0.1582 | 0 | 0.0365 | 0 | 0 | 0 | 0 | 0.1879306 | 0.7220217 | 1.307733
0.1979 | 0.5112 | 0.0962 | 0.1582 | 0 | 0.0365 | 0 | 0 | 0 | 0 | 0.1879306 | 0.723589 | 1.32668
0.1979 | 0.5112 | 0.0962 | 0.1582 | 0 | 0.0365 | 0 | 0 | 0 | 0 | 0.1879306 | 0.7251632 | 1.337026
0.1979 | 0.5112 | 0.0962 | 0.1582 | 0 | 0.0365 | 0 | 0 | 0 | 0 | 0.1879306 | 0.7267442 | 1.34993
0.1979 | 0.5112 | 0.0962 | 0.1582 | 0 | 0.0365 | 0 | 0 | 0 | 0 | 0.1879306 | 0.7283321 | 1.362694
0.1979 | 0.5112 | 0.0962 | 0.1582 | 0 | 0.0365 | 0 | 0 | 0 | 0 | 0.1879306 | 0.729927 | 1.379702
0.1979 | 0.5112 | 0.0962 | 0.1582 | 0 | 0.0365 | 0 | 0 | 0 | 0 | 0.1879306 | 0.7315289 | 1.397794
0.1979 | 0.5112 | 0.0962 | 0.1582 | 0 | 0.0365 | 0 | 0 | 0 | 0 | 0.1879306 | 0.7331378 | 1.404724
0.1979 | 0.5112 | 0.0962 | 0.1582 | 0 | 0.0365 | 0 | 0 | 0 | 0 | 0.1879306 | 0.7347539 | 1.420098
0.1979 | 0.5112 | 0.0962 | 0.1582 | 0 | 0.0365 | 0 | 0 | 0 | 0 | 0.1879306 | 0.736377 | 1.434596
0.1979 | 0.5112 | 0.0962 | 0.1582 | 0 | 0.0365 | 0 | 0 | 0 | 0 | 0.1879306 | 0.7380074 | 1.449191
0.1979 | 0.5112 | 0.0962 | 0.1582 | 0 | 0.0365 | 0 | 0 | 0 | 0 | 0.1879306 | 0.739645 | 1.465731
0.1979 | 0.5112 | 0.0962 | 0.1582 | 0 | 0.0365 | 0 | 0 | 0 | 0 | 0.1879306 | 0.7412898 | 1.479426
0.1979 | 0.5112 | 0.0962 | 0.1582 | 0 | 0.0365 | 0 | 0 | 0 | 0 | 0.1879306 | 0.7429421 | 1.489653
0.1979 | 0.5112 | 0.0962 | 0.1582 | 0 | 0.0365 | 0 | 0 | 0 | 0 | 0.1879306 | 0.7446016 | 1.510734
0.1979 | 0.5112 | 0.0962 | 0.1582 | 0 | 0.0365 | 0 | 0 | 0 | 0 | 0.1879306 | 0.7462687 | 1.526317
0.1979 | 0.5112 | 0.0962 | 0.1582 | 0 | 0.0365 | 0 | 0 | 0 | 0 | 0.1879306 | 0.7479432 | 1.540134
0.1979 | 0.5112 | 0.0962 | 0.1582 | 0 | 0.0365 | 0 | 0 | 0 | 0 | 0.1879306 | 0.7496252 | 1.552807
0.1979 | 0.5112 | 0.0962 | 0.1582 | 0 | 0.0365 | 0 | 0 | 0 | 0 | 0.1879306 | 0.7513148 | 1.568823
0.1979 | 0.5112 | 0.0962 | 0.1582 | 0 | 0.0365 | 0 | 0 | 0 | 0 | 0.1879306 | 0.753012 | 1.586926
0.1979 | 0.5112 | 0.0962 | 0.1582 | 0 | 0.0365 | 0 | 0 | 0 | 0 | 0.1879306 | 0.754717 | 1.605444
0.1979 | 0.5112 | 0.0962 | 0.1582 | 0 | 0.0365 | 0 | 0 | 0 | 0 | 0.1879306 | 0.7564297 | 1.621115
0.1979 | 0.5112 | 0.0962 | 0.1582 | 0 | 0.0365 | 0 | 0 | 0 | 0 | 0.1879306 | 0.7581501 | 1.63851
0.1979 | 0.5112 | 0.0962 | 0.1582 | 0 | 0.0365 | 0 | 0 | 0 | 0 | 0.1879306 | 0.7598784 | 1.653407
0.1979 | 0.5112 | 0.0962 | 0.1582 | 0 | 0.0365 | 0 | 0 | 0 | 0 | 0.1879306 | 0.7616146 | 1.671437
0.1979 | 0.5112 | 0.0962 | 0.1582 | 0 | 0.0365 | 0 | 0 | 0 | 0 | 0.1879306 | 0.7633588 | 1.687145
0.1979 | 0.5112 | 0.0962 | 0.1582 | 0 | 0.0365 | 0 | 0 | 0 | 0 | 0.1879306 | 0.7651109 | 1.703446
0.1979 | 0.5112 | 0.0962 | 0.1582 | 0 | 0.0365 | 0 | 0 | 0 | 0 | 0.1879306 | 0.7668712 | 1.719059
0.1979 | 0.5112 | 0.0962 | 0.1582 | 0 | 0.0365 | 0 | 0 | 0 | 0 | 0.1879306 | 0.7686395 | 1.738452
0.1979 | 0.5112 | 0.0962 | 0.1582 | 0 | 0.0365 | 0 | 0 | 0 | 0 | 0.1879306 | 0.770416 | 1.753519
0.1979 | 0.5112 | 0.0962 | 0.1582 | 0 | 0.0365 | 0 | 0 | 0 | 0 | 0.1879306 | 0.7722008 | 1.7708
0.1979 | 0.5112 | 0.0962 | 0.1582 | 0 | 0.0365 | 0 | 0 | 0 | 0 | 0.1879306 | 0.7739938 | 1.786759
0.1979 | 0.5112 | 0.0962 | 0.1582 | 0 | 0.0365 | 0 | 0 | 0 | 0 | 0.1879306 | 0.7757952 | 1.807284
0.1979 | 0.5112 | 0.0962 | 0.1582 | 0 | 0.0365 | 0 | 0 | 0 | 0 | 0.1879306 | 0.777605 | 1.823416
0.1979 | 0.5112 | 0.0962 | 0.1582 | 0 | 0.0365 | 0 | 0 | 0 | 0 | 0.1879306 | 0.7794232 | 1.841095
0.1979 | 0.5112 | 0.0962 | 0.1582 | 0 | 0.0365 | 0 | 0 | 0 | 0 | 0.1879306 | 0.78125 | 1.858613
0.1979 | 0.5112 | 0.0962 | 0.1582 | 0 | 0.0365 | 0 | 0 | 0 | 0 | 0.1879306 | 0.7830854 | 1.877793
0.1979 | 0.5112 | 0.0962 | 0.1582 | 0 | 0.0365 | 0 | 0 | 0 | 0 | 0.1879306 | 0.7849294 | 1.897349
0.1979 | 0.5112 | 0.0962 | 0.1582 | 0 | 0.0365 | 0 | 0 | 0 | 0 | 0.1879306 | 0.7867821 | 1.914916
0.1979 | 0.5112 | 0.0962 | 0.1582 | 0 | 0.0365 | 0 | 0 | 0 | 0 | 0.1879306 | 0.7886435 | 1.932525
0.1979 | 0.5112 | 0.0962 | 0.1582 | 0 | 0.0365 | 0 | 0 | 0 | 0 | 0.1879306 | 0.7905138 | 1.954983
0.1979 | 0.5112 | 0.0962 | 0.1582 | 0 | 0.0365 | 0 | 0 | 0 | 0 | 0.1879306 | 0.792393 | 1.973661
0.1979 | 0.5112 | 0.0962 | 0.1582 | 0 | 0.0365 | 0 | 0 | 0 | 0 | 0.1879306 | 0.7942812 | 1.9962
0.1979 | 0.5112 | 0.0962 | 0.1582 | 0 | 0.0365 | 0 | 0 | 0 | 0 | 0.1879306 | 0.7961783 | 2.017213
0.1979 | 0.5112 | 0.0962 | 0.1582 | 0 | 0.0365 | 0 | 0 | 0 | 0 | 0.1879306 | 0.7980846 | 2.03914
0.1979 | 0.5112 | 0.0962 | 0.1582 | 0 | 0.0365 | 0 | 0 | 0 | 0 | 0.1879306 | 0.8 | 2.06411
0.1979 | 0.5112 | 0.0962 | 0.1582 | 0 | 0.0365 | 0 | 0 | 0 | 0 | 0.1879306 | 0.8019246 | 2.087316
0.1979 | 0.5112 | 0.0962 | 0.1582 | 0 | 0.0365 | 0 | 0 | 0 | 0 | 0.1879306 | 0.8038585 | 2.113489
0.1979 | 0.5112 | 0.0962 | 0.1582 | 0 | 0.0365 | 0 | 0 | 0 | 0 | 0.1879306 | 0.8058018 | 2.138672
0.1979 | 0.5112 | 0.0962 | 0.1582 | 0 | 0.0365 | 0 | 0 | 0 | 0 | 0.1879306 | 0.8077544 | 2.163615
0.1979 | 0.5112 | 0.0962 | 0.1582 | 0 | 0.0365 | 0 | 0 | 0 | 0 | 0.1879306 | 0.8097166 | 2.192802
0.1979 | 0.5112 | 0.0962 | 0.1582 | 0 | 0.0365 | 0 | 0 | 0 | 0 | 0.1879306 | 0.8116883 | 2.222253
0.1979 | 0.5112 | 0.0962 | 0.1582 | 0 | 0.0365 | 0 | 0 | 0 | 0 | 0.1879306 | 0.8136697 | 2.250971
0.1979 | 0.5112 | 0.0962 | 0.1582 | 0 | 0.0365 | 0 | 0 | 0 | 0 | 0.1879306 | 0.8156607 | 2.277614
0.1979 | 0.5112 | 0.0962 | 0.1582 | 0 | 0.0365 | 0 | 0 | 0 | 0 | 0.1879306 | 0.8176615 | 2.309798
0.15 | 0.5492 | 0.0916 | 0.17 | 0 | 0.0392 | 0 | 0 | 0 | 0 | 0.2048193 | 0.7012623 | 1.123067
0.15 | 0.5492 | 0.0916 | 0.17 | 0 | 0.0392 | 0 | 0 | 0 | 0 | 0.2048193 | 0.7027407 | 1.139284
0.15 | 0.5492 | 0.0916 | 0.17 | 0 | 0.0392 | 0 | 0 | 0 | 0 | 0.2048193 | 0.7042254 | 1.143511
0.15 | 0.5492 | 0.0916 | 0.17 | 0 | 0.0392 | 0 | 0 | 0 | 0 | 0.2048193 | 0.7057163 | 1.1538
0.15 | 0.5492 | 0.0916 | 0.17 | 0 | 0.0392 | 0 | 0 | 0 | 0 | 0.2048193 | 0.7072136 | 1.165606
0.15 | 0.5492 | 0.0916 | 0.17 | 0 | 0.0392 | 0 | 0 | 0 | 0 | 0.2048193 | 0.7087172 | 1.174923
0.15 | 0.5492 | 0.0916 | 0.17 | 0 | 0.0392 | 0 | 0 | 0 | 0 | 0.2048193 | 0.7102273 | 1.187712
0.15 | 0.5492 | 0.0916 | 0.17 | 0 | 0.0392 | 0 | 0 | 0 | 0 | 0.2048193 | 0.7117438 | 1.197763
0.15 | 0.5492 | 0.0916 | 0.17 | 0 | 0.0392 | 0 | 0 | 0 | 0 | 0.2048193 | 0.7132668 | 1.212342
0.15 | 0.5492 | 0.0916 | 0.17 | 0 | 0.0392 | 0 | 0 | 0 | 0 | 0.2048193 | 0.7147963 | 1.225475
0.15 | 0.5492 | 0.0916 | 0.17 | 0 | 0.0392 | 0 | 0 | 0 | 0 | 0.2048193 | 0.7163324 | 1.238565
0.15 | 0.5492 | 0.0916 | 0.17 | 0 | 0.0392 | 0 | 0 | 0 | 0 | 0.2048193 | 0.7178751 | 1.2512
0.15 | 0.5492 | 0.0916 | 0.17 | 0 | 0.0392 | 0 | 0 | 0 | 0 | 0.2048193 | 0.7194245 | 1.260143
0.15 | 0.5492 | 0.0916 | 0.17 | 0 | 0.0392 | 0 | 0 | 0 | 0 | 0.2048193 | 0.7209805 | 1.274645
0.15 | 0.5492 | 0.0916 | 0.17 | 0 | 0.0392 | 0 | 0 | 0 | 0 | 0.2048193 | 0.7225434 | 1.293818
0.15 | 0.5492 | 0.0916 | 0.17 | 0 | 0.0392 | 0 | 0 | 0 | 0 | 0.2048193 | 0.724113 | 1.306811
0.15 | 0.5492 | 0.0916 | 0.17 | 0 | 0.0392 | 0 | 0 | 0 | 0 | 0.2048193 | 0.7256894 | 1.319177
0.15 | 0.5492 | 0.0916 | 0.17 | 0 | 0.0392 | 0 | 0 | 0 | 0 | 0.2048193 | 0.7272727 | 1.334192
0.15 | 0.5492 | 0.0916 | 0.17 | 0 | 0.0392 | 0 | 0 | 0 | 0 | 0.2048193 | 0.728863 | 1.347521
0.15 | 0.5492 | 0.0916 | 0.17 | 0 | 0.0392 | 0 | 0 | 0 | 0 | 0.2048193 | 0.7304602 | 1.363603
0.15 | 0.5492 | 0.0916 | 0.17 | 0 | 0.0392 | 0 | 0 | 0 | 0 | 0.2048193 | 0.7320644 | 1.382811
0.15 | 0.5492 | 0.0916 | 0.17 | 0 | 0.0392 | 0 | 0 | 0 | 0 | 0.2048193 | 0.7336757 | 1.400638
0.15 | 0.5492 | 0.0916 | 0.17 | 0 | 0.0392 | 0 | 0 | 0 | 0 | 0.2048193 | 0.7352941 | 1.41921
0.15 | 0.5492 | 0.0916 | 0.17 | 0 | 0.0392 | 0 | 0 | 0 | 0 | 0.2048193 | 0.7369197 | 1.434677
0.15 | 0.5492 | 0.0916 | 0.17 | 0 | 0.0392 | 0 | 0 | 0 | 0 | 0.2048193 | 0.7385524 | 1.451533
0.15 | 0.5492 | 0.0916 | 0.17 | 0 | 0.0392 | 0 | 0 | 0 | 0 | 0.2048193 | 0.7401925 | 1.462633
0.15 | 0.5492 | 0.0916 | 0.17 | 0 | 0.0392 | 0 | 0 | 0 | 0 | 0.2048193 | 0.7418398 | 1.482216
0.15 | 0.5492 | 0.0916 | 0.17 | 0 | 0.0392 | 0 | 0 | 0 | 0 | 0.2048193 | 0.7434944 | 1.497458
0.15 | 0.5492 | 0.0916 | 0.17 | 0 | 0.0392 | 0 | 0 | 0 | 0 | 0.2048193 | 0.7451565 | 1.51271
0.15 | 0.5492 | 0.0916 | 0.17 | 0 | 0.0392 | 0 | 0 | 0 | 0 | 0.2048193 | 0.746826 | 1.52762
0.15 | 0.5492 | 0.0916 | 0.17 | 0 | 0.0392 | 0 | 0 | 0 | 0 | 0.2048193 | 0.748503 | 1.546791
0.15 | 0.5492 | 0.0916 | 0.17 | 0 | 0.0392 | 0 | 0 | 0 | 0 | 0.2048193 | 0.7501875 | 1.563684
0.15 | 0.5492 | 0.0916 | 0.17 | 0 | 0.0392 | 0 | 0 | 0 | 0 | 0.2048193 | 0.7518797 | 1.581953
0.15 | 0.5492 | 0.0916 | 0.17 | 0 | 0.0392 | 0 | 0 | 0 | 0 | 0.2048193 | 0.7535795 | 1.597865
0.15 | 0.5492 | 0.0916 | 0.17 | 0 | 0.0392 | 0 | 0 | 0 | 0 | 0.2048193 | 0.755287 | 1.612429
0.15 | 0.5492 | 0.0916 | 0.17 | 0 | 0.0392 | 0 | 0 | 0 | 0 | 0.2048193 | 0.7570023 | 1.630788
0.15 | 0.5492 | 0.0916 | 0.17 | 0 | 0.0392 | 0 | 0 | 0 | 0 | 0.2048193 | 0.7587253 | 1.648099
0.15 | 0.5492 | 0.0916 | 0.17 | 0 | 0.0392 | 0 | 0 | 0 | 0 | 0.2048193 | 0.7604563 | 1.664584
0.15 | 0.5492 | 0.0916 | 0.17 | 0 | 0.0392 | 0 | 0 | 0 | 0 | 0.2048193 | 0.7621951 | 1.679557
0.15 | 0.5492 | 0.0916 | 0.17 | 0 | 0.0392 | 0 | 0 | 0 | 0 | 0.2048193 | 0.7639419 | 1.698312
0.15 | 0.5492 | 0.0916 | 0.17 | 0 | 0.0392 | 0 | 0 | 0 | 0 | 0.2048193 | 0.7656968 | 1.715443
0.15 | 0.5492 | 0.0916 | 0.17 | 0 | 0.0392 | 0 | 0 | 0 | 0 | 0.2048193 | 0.7674597 | 1.730984
0.15 | 0.5492 | 0.0916 | 0.17 | 0 | 0.0392 | 0 | 0 | 0 | 0 | 0.2048193 | 0.7692308 | 1.748996
0.15 | 0.5492 | 0.0916 | 0.17 | 0 | 0.0392 | 0 | 0 | 0 | 0 | 0.2048193 | 0.77101 | 1.766715
0.15 | 0.5492 | 0.0916 | 0.17 | 0 | 0.0392 | 0 | 0 | 0 | 0 | 0.2048193 | 0.7727975 | 1.786042
0.15 | 0.5492 | 0.0916 | 0.17 | 0 | 0.0392 | 0 | 0 | 0 | 0 | 0.2048193 | 0.7745933 | 1.803478
0.15 | 0.5492 | 0.0916 | 0.17 | 0 | 0.0392 | 0 | 0 | 0 | 0 | 0.2048193 | 0.7763975 | 1.821202
0.15 | 0.5492 | 0.0916 | 0.17 | 0 | 0.0392 | 0 | 0 | 0 | 0 | 0.2048193 | 0.7782101 | 1.839465
0.15 | 0.5492 | 0.0916 | 0.17 | 0 | 0.0392 | 0 | 0 | 0 | 0 | 0.2048193 | 0.7800312 | 1.857826
0.15 | 0.5492 | 0.0916 | 0.17 | 0 | 0.0392 | 0 | 0 | 0 | 0 | 0.2048193 | 0.7818608 | 1.877446
0.15 | 0.5492 | 0.0916 | 0.17 | 0 | 0.0392 | 0 | 0 | 0 | 0 | 0.2048193 | 0.7836991 | 1.89701
0.15 | 0.5492 | 0.0916 | 0.17 | 0 | 0.0392 | 0 | 0 | 0 | 0 | 0.2048193 | 0.785546 | 1.915624
0.15 | 0.5492 | 0.0916 | 0.17 | 0 | 0.0392 | 0 | 0 | 0 | 0 | 0.2048193 | 0.7874016 | 1.936636
0.15 | 0.5492 | 0.0916 | 0.17 | 0 | 0.0392 | 0 | 0 | 0 | 0 | 0.2048193 | 0.789266 | 1.956329
0.15 | 0.5492 | 0.0916 | 0.17 | 0 | 0.0392 | 0 | 0 | 0 | 0 | 0.2048193 | 0.7911392 | 1.975075
0.15 | 0.5492 | 0.0916 | 0.17 | 0 | 0.0392 | 0 | 0 | 0 | 0 | 0.2048193 | 0.7930214 | 1.995556
0.15 | 0.5492 | 0.0916 | 0.17 | 0 | 0.0392 | 0 | 0 | 0 | 0 | 0.2048193 | 0.7949126 | 2.014252
0.15 | 0.5492 | 0.0916 | 0.17 | 0 | 0.0392 | 0 | 0 | 0 | 0 | 0.2048193 | 0.7968127 | 2.034187
0.15 | 0.5492 | 0.0916 | 0.17 | 0 | 0.0392 | 0 | 0 | 0 | 0 | 0.2048193 | 0.798722 | 2.051812
0.15 | 0.5492 | 0.0916 | 0.17 | 0 | 0.0392 | 0 | 0 | 0 | 0 | 0.2048193 | 0.8006405 | 2.073447
0.15 | 0.5492 | 0.0916 | 0.17 | 0 | 0.0392 | 0 | 0 | 0 | 0 | 0.2048193 | 0.8025682 | 2.094827
0.15 | 0.5492 | 0.0916 | 0.17 | 0 | 0.0392 | 0 | 0 | 0 | 0 | 0.2048193 | 0.8045052 | 2.115064
0.15 | 0.5492 | 0.0916 | 0.17 | 0 | 0.0392 | 0 | 0 | 0 | 0 | 0.2048193 | 0.8064516 | 2.136784
0.15 | 0.5492 | 0.0916 | 0.17 | 0 | 0.0392 | 0 | 0 | 0 | 0 | 0.2048193 | 0.8084074 | 2.156058
0.15 | 0.5492 | 0.0916 | 0.17 | 0 | 0.0392 | 0 | 0 | 0 | 0 | 0.2048193 | 0.8103728 | 2.176337
0.15 | 0.5492 | 0.0916 | 0.17 | 0 | 0.0392 | 0 | 0 | 0 | 0 | 0.2048193 | 0.8123477 | 2.196577
0.15 | 0.5492 | 0.0916 | 0.17 | 0 | 0.0392 | 0 | 0 | 0 | 0 | 0.2048193 | 0.8143322 | 2.217071
0.15 | 0.5492 | 0.0916 | 0.17 | 0 | 0.0392 | 0 | 0 | 0 | 0 | 0.2048193 | 0.8163265 | 2.24196
0.15 | 0.5492 | 0.0916 | 0.17 | 0 | 0.0392 | 0 | 0 | 0 | 0 | 0.2048193 | 0.8183306 | 2.263705
0.15 | 0.5492 | 0.0916 | 0.17 | 0 | 0.0392 | 0 | 0 | 0 | 0 | 0.2048193 | 0.8203445 | 2.283455
0.4 | 0.37 | 0.07 | 0.13 | 0 | 0.03 | 0 | 0 | 0 | 0 | 0.1494253 | 0.7027407 | 0.2890781
0.4 | 0.37 | 0.07 | 0.13 | 0 | 0.03 | 0 | 0 | 0 | 0 | 0.1494253 | 0.7042254 | 0.2992719
0.4 | 0.37 | 0.07 | 0.13 | 0 | 0.03 | 0 | 0 | 0 | 0 | 0.1494253 | 0.7057163 | 0.325372
0.4 | 0.37 | 0.07 | 0.13 | 0 | 0.03 | 0 | 0 | 0 | 0 | 0.1494253 | 0.7072136 | 0.3818368
0.4 | 0.37 | 0.07 | 0.13 | 0 | 0.03 | 0 | 0 | 0 | 0 | 0.1494253 | 0.7087172 | 0.4111565
0.4 | 0.37 | 0.07 | 0.13 | 0 | 0.03 | 0 | 0 | 0 | 0 | 0.1494253 | 0.7102273 | 0.4324883
0.4 | 0.37 | 0.07 | 0.13 | 0 | 0.03 | 0 | 0 | 0 | 0 | 0.1494253 | 0.7117438 | 0.4815716
0.4 | 0.37 | 0.07 | 0.13 | 0 | 0.03 | 0 | 0 | 0 | 0 | 0.1494253 | 0.7132668 | 0.4996596
0.4 | 0.37 | 0.07 | 0.13 | 0 | 0.03 | 0 | 0 | 0 | 0 | 0.1494253 | 0.7147963 | 0.5206407
0.4 | 0.37 | 0.07 | 0.13 | 0 | 0.03 | 0 | 0 | 0 | 0 | 0.1494253 | 0.7163324 | 0.5310316
0.4 | 0.37 | 0.07 | 0.13 | 0 | 0.03 | 0 | 0 | 0 | 0 | 0.1494253 | 0.7178751 | 0.5431053
0.4 | 0.37 | 0.07 | 0.13 | 0 | 0.03 | 0 | 0 | 0 | 0 | 0.1494253 | 0.7194245 | 0.548705
0.4 | 0.37 | 0.07 | 0.13 | 0 | 0.03 | 0 | 0 | 0 | 0 | 0.1494253 | 0.7209805 | 0.526431
0.4 | 0.37 | 0.07 | 0.13 | 0 | 0.03 | 0 | 0 | 0 | 0 | 0.1494253 | 0.7225434 | 0.5629587
0.4 | 0.37 | 0.07 | 0.13 | 0 | 0.03 | 0 | 0 | 0 | 0 | 0.1494253 | 0.724113 | 0.5683191
0.4 | 0.37 | 0.07 | 0.13 | 0 | 0.03 | 0 | 0 | 0 | 0 | 0.1494253 | 0.7256894 | 0.5610298
0.4 | 0.37 | 0.07 | 0.13 | 0 | 0.03 | 0 | 0 | 0 | 0 | 0.1494253 | 0.7272727 | 0.5853479
0.4 | 0.37 | 0.07 | 0.13 | 0 | 0.03 | 0 | 0 | 0 | 0 | 0.1494253 | 0.728863 | 0.5792118
0.4 | 0.37 | 0.07 | 0.13 | 0 | 0.03 | 0 | 0 | 0 | 0 | 0.1494253 | 0.7304602 | 0.6106921
0.4 | 0.37 | 0.07 | 0.13 | 0 | 0.03 | 0 | 0 | 0 | 0 | 0.1494253 | 0.7320644 | 0.6223477
0.4 | 0.37 | 0.07 | 0.13 | 0 | 0.03 | 0 | 0 | 0 | 0 | 0.1494253 | 0.7336757 | 0.6635502
0.4 | 0.37 | 0.07 | 0.13 | 0 | 0.03 | 0 | 0 | 0 | 0 | 0.1494253 | 0.7352941 | 0.692468
0.4 | 0.37 | 0.07 | 0.13 | 0 | 0.03 | 0 | 0 | 0 | 0 | 0.1494253 | 0.7369197 | 0.7054728
0.4 | 0.37 | 0.07 | 0.13 | 0 | 0.03 | 0 | 0 | 0 | 0 | 0.1494253 | 0.7385524 | 0.7150209
0.4 | 0.37 | 0.07 | 0.13 | 0 | 0.03 | 0 | 0 | 0 | 0 | 0.1494253 | 0.7401925 | 0.7288503
0.4 | 0.37 | 0.07 | 0.13 | 0 | 0.03 | 0 | 0 | 0 | 0 | 0.1494253 | 0.7418398 | 0.7385824
0.4 | 0.37 | 0.07 | 0.13 | 0 | 0.03 | 0 | 0 | 0 | 0 | 0.1494253 | 0.7434944 | 0.7480818
0.4 | 0.37 | 0.07 | 0.13 | 0 | 0.03 | 0 | 0 | 0 | 0 | 0.1494253 | 0.7451565 | 0.7678746
0.4 | 0.37 | 0.07 | 0.13 | 0 | 0.03 | 0 | 0 | 0 | 0 | 0.1494253 | 0.746826 | 0.7802453
0.4 | 0.37 | 0.07 | 0.13 | 0 | 0.03 | 0 | 0 | 0 | 0 | 0.1494253 | 0.748503 | 0.7757073
0.4 | 0.37 | 0.07 | 0.13 | 0 | 0.03 | 0 | 0 | 0 | 0 | 0.1494253 | 0.7501875 | 0.7836356
0.4 | 0.37 | 0.07 | 0.13 | 0 | 0.03 | 0 | 0 | 0 | 0 | 0.1494253 | 0.7518797 | 0.7950363
0.4 | 0.37 | 0.07 | 0.13 | 0 | 0.03 | 0 | 0 | 0 | 0 | 0.1494253 | 0.7535795 | 0.8098693
0.4 | 0.37 | 0.07 | 0.13 | 0 | 0.03 | 0 | 0 | 0 | 0 | 0.1494253 | 0.755287 | 0.8219627
0.4 | 0.37 | 0.07 | 0.13 | 0 | 0.03 | 0 | 0 | 0 | 0 | 0.1494253 | 0.7570023 | 0.8444952
0.4 | 0.37 | 0.07 | 0.13 | 0 | 0.03 | 0 | 0 | 0 | 0 | 0.1494253 | 0.7587253 | 0.861833
0.4 | 0.37 | 0.07 | 0.13 | 0 | 0.03 | 0 | 0 | 0 | 0 | 0.1494253 | 0.7604563 | 0.8652106
0.4 | 0.37 | 0.07 | 0.13 | 0 | 0.03 | 0 | 0 | 0 | 0 | 0.1494253 | 0.7621951 | 0.862662
0.4 | 0.37 | 0.07 | 0.13 | 0 | 0.03 | 0 | 0 | 0 | 0 | 0.1494253 | 0.7639419 | 0.8793425
0.4 | 0.37 | 0.07 | 0.13 | 0 | 0.03 | 0 | 0 | 0 | 0 | 0.1494253 | 0.7656968 | 0.881021
0.4 | 0.37 | 0.07 | 0.13 | 0 | 0.03 | 0 | 0 | 0 | 0 | 0.1494253 | 0.7674597 | 0.9023973
0.4 | 0.37 | 0.07 | 0.13 | 0 | 0.03 | 0 | 0 | 0 | 0 | 0.1494253 | 0.7692308 | 0.9299857
0.4 | 0.37 | 0.07 | 0.13 | 0 | 0.03 | 0 | 0 | 0 | 0 | 0.1494253 | 0.77101 | 0.9521965
0.4 | 0.37 | 0.07 | 0.13 | 0 | 0.03 | 0 | 0 | 0 | 0 | 0.1494253 | 0.7727975 | 0.9683335
0.4 | 0.37 | 0.07 | 0.13 | 0 | 0.03 | 0 | 0 | 0 | 0 | 0.1494253 | 0.7745933 | 0.9748386
0.4 | 0.37 | 0.07 | 0.13 | 0 | 0.03 | 0 | 0 | 0 | 0 | 0.1494253 | 0.7763975 | 0.9842441
0.4 | 0.37 | 0.07 | 0.13 | 0 | 0.03 | 0 | 0 | 0 | 0 | 0.1494253 | 0.7782101 | 1.008485
0.4 | 0.37 | 0.07 | 0.13 | 0 | 0.03 | 0 | 0 | 0 | 0 | 0.1494253 | 0.7800312 | 1.036389
0.4 | 0.37 | 0.07 | 0.13 | 0 | 0.03 | 0 | 0 | 0 | 0 | 0.1494253 | 0.7818608 | 1.065255
0.4 | 0.37 | 0.07 | 0.13 | 0 | 0.03 | 0 | 0 | 0 | 0 | 0.1494253 | 0.7836991 | 1.074451
0.4 | 0.37 | 0.07 | 0.13 | 0 | 0.03 | 0 | 0 | 0 | 0 | 0.1494253 | 0.785546 | 1.089743
0.4 | 0.37 | 0.07 | 0.13 | 0 | 0.03 | 0 | 0 | 0 | 0 | 0.1494253 | 0.7874016 | 1.097278
0.4 | 0.37 | 0.07 | 0.13 | 0 | 0.03 | 0 | 0 | 0 | 0 | 0.1494253 | 0.789266 | 1.101417
0.4 | 0.37 | 0.07 | 0.13 | 0 | 0.03 | 0 | 0 | 0 | 0 | 0.1494253 | 0.7911392 | 1.115304
0.4 | 0.37 | 0.07 | 0.13 | 0 | 0.03 | 0 | 0 | 0 | 0 | 0.1494253 | 0.7930214 | 1.133143
0.4 | 0.37 | 0.07 | 0.13 | 0 | 0.03 | 0 | 0 | 0 | 0 | 0.1494253 | 0.7949126 | 1.157067
0.4 | 0.37 | 0.07 | 0.13 | 0 | 0.03 | 0 | 0 | 0 | 0 | 0.1494253 | 0.7968127 | 1.178393
0.4 | 0.37 | 0.07 | 0.13 | 0 | 0.03 | 0 | 0 | 0 | 0 | 0.1494253 | 0.798722 | 1.18589
0.4 | 0.37 | 0.07 | 0.13 | 0 | 0.03 | 0 | 0 | 0 | 0 | 0.1494253 | 0.8006405 | 1.207753
0.4 | 0.37 | 0.07 | 0.13 | 0 | 0.03 | 0 | 0 | 0 | 0 | 0.1494253 | 0.8025682 | 1.230385
0.4 | 0.37 | 0.07 | 0.13 | 0 | 0.03 | 0 | 0 | 0 | 0 | 0.1494253 | 0.8045052 | 1.251791
0.4 | 0.37 | 0.07 | 0.13 | 0 | 0.03 | 0 | 0 | 0 | 0 | 0.1494253 | 0.8064516 | 1.269581
0.4 | 0.37 | 0.07 | 0.13 | 0 | 0.03 | 0 | 0 | 0 | 0 | 0.1494253 | 0.8084074 | 1.286623
0.4 | 0.37 | 0.07 | 0.13 | 0 | 0.03 | 0 | 0 | 0 | 0 | 0.1494253 | 0.8103728 | 1.303917
0.4 | 0.37 | 0.07 | 0.13 | 0 | 0.03 | 0 | 0 | 0 | 0 | 0.1494253 | 0.8123477 | 1.32544
0.4 | 0.37 | 0.07 | 0.13 | 0 | 0.03 | 0 | 0 | 0 | 0 | 0.1494253 | 0.8143322 | 1.343981
0.4 | 0.37 | 0.07 | 0.13 | 0 | 0.03 | 0 | 0 | 0 | 0 | 0.1494253 | 0.8163265 | 1.360459
0.4 | 0.37 | 0.07 | 0.13 | 0 | 0.03 | 0 | 0 | 0 | 0 | 0.1494253 | 0.8183306 | 1.379211
0.4 | 0.37 | 0.07 | 0.13 | 0 | 0.03 | 0 | 0 | 0 | 0 | 0.1494253 | 0.8203445 | 1.392481
0.4 | 0.37 | 0.07 | 0.13 | 0 | 0.03 | 0 | 0 | 0 | 0 | 0.1494253 | 0.8223684 | 1.408126
0.4 | 0.37 | 0.07 | 0.13 | 0 | 0.03 | 0 | 0 | 0 | 0 | 0.1494253 | 0.8244023 | 1.432241
0.4 | 0.37 | 0.07 | 0.13 | 0 | 0.03 | 0 | 0 | 0 | 0 | 0.1494253 | 0.8264463 | 1.451294
0.4 | 0.37 | 0.07 | 0.13 | 0 | 0.03 | 0 | 0 | 0 | 0 | 0.1494253 | 0.8285004 | 1.473325
0.4 | 0.37 | 0.07 | 0.13 | 0 | 0.03 | 0 | 0 | 0 | 0 | 0.1494253 | 0.8305648 | 1.491255
0.4 | 0.37 | 0.07 | 0.13 | 0 | 0.03 | 0 | 0 | 0 | 0 | 0.1494253 | 0.8326395 | 1.513312
0.4 | 0.37 | 0.07 | 0.13 | 0 | 0.03 | 0 | 0 | 0 | 0 | 0.1494253 | 0.8347245 | 1.532312
0.4 | 0.37 | 0.07 | 0.13 | 0 | 0.03 | 0 | 0 | 0 | 0 | 0.1494253 | 0.8368201 | 1.55256
0.4 | 0.37 | 0.07 | 0.13 | 0 | 0.03 | 0 | 0 | 0 | 0 | 0.1494253 | 0.8389262 | 1.578432
0.4 | 0.37 | 0.07 | 0.13 | 0 | 0.03 | 0 | 0 | 0 | 0 | 0.1494253 | 0.8410429 | 1.602368
0.4 | 0.37 | 0.07 | 0.13 | 0 | 0.03 | 0 | 0 | 0 | 0 | 0.1494253 | 0.8431703 | 1.62457
0.4 | 0.37 | 0.07 | 0.13 | 0 | 0.03 | 0 | 0 | 0 | 0 | 0.1494253 | 0.8453085 | 1.648632
0.4 | 0.37 | 0.07 | 0.13 | 0 | 0.03 | 0 | 0 | 0 | 0 | 0.1494253 | 0.8474576 | 1.670564
0.4 | 0.37 | 0.07 | 0.13 | 0 | 0.03 | 0 | 0 | 0 | 0 | 0.1494253 | 0.8496177 | 1.698781
0.4 | 0.37 | 0.07 | 0.13 | 0 | 0.03 | 0 | 0 | 0 | 0 | 0.1494253 | 0.8517888 | 1.726682
0.4 | 0.37 | 0.07 | 0.13 | 0 | 0.03 | 0 | 0 | 0 | 0 | 0.1494253 | 0.853971 | 1.7561
0.4 | 0.37 | 0.07 | 0.13 | 0 | 0.03 | 0 | 0 | 0 | 0 | 0.1494253 | 0.8561644 | 1.782084
0.4 | 0.37 | 0.07 | 0.13 | 0 | 0.03 | 0 | 0 | 0 | 0 | 0.1494253 | 0.8583691 | 1.8125
0.4 | 0.37 | 0.07 | 0.13 | 0 | 0.03 | 0 | 0 | 0 | 0 | 0.1494253 | 0.8605852 | 1.843147
0.4 | 0.37 | 0.07 | 0.13 | 0 | 0.03 | 0 | 0 | 0 | 0 | 0.1494253 | 0.8628128 | 1.872406
0.4 | 0.37 | 0.07 | 0.13 | 0 | 0.03 | 0 | 0 | 0 | 0 | 0.1494253 | 0.8650519 | 1.901601
0.4 | 0.37 | 0.07 | 0.13 | 0 | 0.03 | 0 | 0 | 0 | 0 | 0.1494253 | 0.8673027 | 1.92425
0.4 | 0.37 | 0.07 | 0.13 | 0 | 0.03 | 0 | 0 | 0 | 0 | 0.1494253 | 0.8695652 | 1.955837
0.4 | 0.37 | 0.07 | 0.13 | 0 | 0.03 | 0 | 0 | 0 | 0 | 0.1494253 | 0.8718396 | 1.982371
0.4 | 0.37 | 0.07 | 0.13 | 0 | 0.03 | 0 | 0 | 0 | 0 | 0.1494253 | 0.8741259 | 2.011185
0.4 | 0.37 | 0.07 | 0.13 | 0 | 0.03 | 0 | 0 | 0 | 0 | 0.1494253 | 0.8764242 | 2.042343
0.4 | 0.37 | 0.07 | 0.13 | 0 | 0.03 | 0 | 0 | 0 | 0 | 0.1494253 | 0.8787346 | 2.069642
0.4 | 0.37 | 0.07 | 0.13 | 0 | 0.03 | 0 | 0 | 0 | 0 | 0.1494253 | 0.8810573 | 2.105224
0.4 | 0.37 | 0.07 | 0.13 | 0 | 0.03 | 0 | 0 | 0 | 0 | 0.1494253 | 0.8833922 | 2.128487
0.4 | 0.37 | 0.07 | 0.13 | 0 | 0.03 | 0 | 0 | 0 | 0 | 0.1494253 | 0.8857396 | 2.155743
0.4 | 0.37 | 0.07 | 0.13 | 0 | 0.03 | 0 | 0 | 0 | 0 | 0.1494253 | 0.8880995 | 2.193592
0.4 | 0.37 | 0.07 | 0.13 | 0 | 0.03 | 0 | 0 | 0 | 0 | 0.1494253 | 0.890472 | 2.23123
0.4 | 0.37 | 0.07 | 0.13 | 0 | 0.03 | 0 | 0 | 0 | 0 | 0.1494253 | 0.8928571 | 2.254142
0.25 | 0.5035 | 0.075 | 0.1393 | 0 | 0.0322 | 0 | 0 | 0 | 0 | 0.161845 | 0.6954103 | 0.9733496
0.25 | 0.5035 | 0.075 | 0.1393 | 0 | 0.0322 | 0 | 0 | 0 | 0 | 0.161845 | 0.6968641 | 0.9768129
0.25 | 0.5035 | 0.075 | 0.1393 | 0 | 0.0322 | 0 | 0 | 0 | 0 | 0.161845 | 0.698324 | 0.9829222
0.25 | 0.5035 | 0.075 | 0.1393 | 0 | 0.0322 | 0 | 0 | 0 | 0 | 0.161845 | 0.6997901 | 0.9841446
0.25 | 0.5035 | 0.075 | 0.1393 | 0 | 0.0322 | 0 | 0 | 0 | 0 | 0.161845 | 0.7012623 | 0.994669
0.25 | 0.5035 | 0.075 | 0.1393 | 0 | 0.0322 | 0 | 0 | 0 | 0 | 0.161845 | 0.7027407 | 0.9954632
0.25 | 0.5035 | 0.075 | 0.1393 | 0 | 0.0322 | 0 | 0 | 0 | 0 | 0.161845 | 0.7042254 | 1.008651
0.25 | 0.5035 | 0.075 | 0.1393 | 0 | 0.0322 | 0 | 0 | 0 | 0 | 0.161845 | 0.7057163 | 1.015485
0.25 | 0.5035 | 0.075 | 0.1393 | 0 | 0.0322 | 0 | 0 | 0 | 0 | 0.161845 | 0.7072136 | 1.021392
0.25 | 0.5035 | 0.075 | 0.1393 | 0 | 0.0322 | 0 | 0 | 0 | 0 | 0.161845 | 0.7087172 | 1.035234
0.25 | 0.5035 | 0.075 | 0.1393 | 0 | 0.0322 | 0 | 0 | 0 | 0 | 0.161845 | 0.7102273 | 1.044136
0.25 | 0.5035 | 0.075 | 0.1393 | 0 | 0.0322 | 0 | 0 | 0 | 0 | 0.161845 | 0.7117438 | 1.053685
0.25 | 0.5035 | 0.075 | 0.1393 | 0 | 0.0322 | 0 | 0 | 0 | 0 | 0.161845 | 0.7132668 | 1.068375
0.25 | 0.5035 | 0.075 | 0.1393 | 0 | 0.0322 | 0 | 0 | 0 | 0 | 0.161845 | 0.7147963 | 1.082027
0.25 | 0.5035 | 0.075 | 0.1393 | 0 | 0.0322 | 0 | 0 | 0 | 0 | 0.161845 | 0.7163324 | 1.090688
0.25 | 0.5035 | 0.075 | 0.1393 | 0 | 0.0322 | 0 | 0 | 0 | 0 | 0.161845 | 0.7178751 | 1.105783
0.25 | 0.5035 | 0.075 | 0.1393 | 0 | 0.0322 | 0 | 0 | 0 | 0 | 0.161845 | 0.7194245 | 1.125741
0.25 | 0.5035 | 0.075 | 0.1393 | 0 | 0.0322 | 0 | 0 | 0 | 0 | 0.161845 | 0.7209805 | 1.145299
0.25 | 0.5035 | 0.075 | 0.1393 | 0 | 0.0322 | 0 | 0 | 0 | 0 | 0.161845 | 0.7225434 | 1.163376
0.25 | 0.5035 | 0.075 | 0.1393 | 0 | 0.0322 | 0 | 0 | 0 | 0 | 0.161845 | 0.724113 | 1.177733
0.25 | 0.5035 | 0.075 | 0.1393 | 0 | 0.0322 | 0 | 0 | 0 | 0 | 0.161845 | 0.7256894 | 1.187625
0.25 | 0.5035 | 0.075 | 0.1393 | 0 | 0.0322 | 0 | 0 | 0 | 0 | 0.161845 | 0.7272727 | 1.205675
0.25 | 0.5035 | 0.075 | 0.1393 | 0 | 0.0322 | 0 | 0 | 0 | 0 | 0.161845 | 0.728863 | 1.218654
0.25 | 0.5035 | 0.075 | 0.1393 | 0 | 0.0322 | 0 | 0 | 0 | 0 | 0.161845 | 0.7304602 | 1.234158
0.25 | 0.5035 | 0.075 | 0.1393 | 0 | 0.0322 | 0 | 0 | 0 | 0 | 0.161845 | 0.7320644 | 1.246651
0.25 | 0.5035 | 0.075 | 0.1393 | 0 | 0.0322 | 0 | 0 | 0 | 0 | 0.161845 | 0.7336757 | 1.260119
0.25 | 0.5035 | 0.075 | 0.1393 | 0 | 0.0322 | 0 | 0 | 0 | 0 | 0.161845 | 0.7352941 | 1.269996
0.25 | 0.5035 | 0.075 | 0.1393 | 0 | 0.0322 | 0 | 0 | 0 | 0 | 0.161845 | 0.7369197 | 1.285231
0.25 | 0.5035 | 0.075 | 0.1393 | 0 | 0.0322 | 0 | 0 | 0 | 0 | 0.161845 | 0.7385524 | 1.296303
0.25 | 0.5035 | 0.075 | 0.1393 | 0 | 0.0322 | 0 | 0 | 0 | 0 | 0.161845 | 0.7401925 | 1.310404
0.25 | 0.5035 | 0.075 | 0.1393 | 0 | 0.0322 | 0 | 0 | 0 | 0 | 0.161845 | 0.7418398 | 1.324947
0.25 | 0.5035 | 0.075 | 0.1393 | 0 | 0.0322 | 0 | 0 | 0 | 0 | 0.161845 | 0.7434944 | 1.344738
0.25 | 0.5035 | 0.075 | 0.1393 | 0 | 0.0322 | 0 | 0 | 0 | 0 | 0.161845 | 0.7451565 | 1.35956
0.25 | 0.5035 | 0.075 | 0.1393 | 0 | 0.0322 | 0 | 0 | 0 | 0 | 0.161845 | 0.746826 | 1.377572
0.25 | 0.5035 | 0.075 | 0.1393 | 0 | 0.0322 | 0 | 0 | 0 | 0 | 0.161845 | 0.748503 | 1.390729
0.25 | 0.5035 | 0.075 | 0.1393 | 0 | 0.0322 | 0 | 0 | 0 | 0 | 0.161845 | 0.7501875 | 1.408131
0.25 | 0.5035 | 0.075 | 0.1393 | 0 | 0.0322 | 0 | 0 | 0 | 0 | 0.161845 | 0.7518797 | 1.425474
0.25 | 0.5035 | 0.075 | 0.1393 | 0 | 0.0322 | 0 | 0 | 0 | 0 | 0.161845 | 0.7535795 | 1.440556
0.25 | 0.5035 | 0.075 | 0.1393 | 0 | 0.0322 | 0 | 0 | 0 | 0 | 0.161845 | 0.755287 | 1.45622
0.25 | 0.5035 | 0.075 | 0.1393 | 0 | 0.0322 | 0 | 0 | 0 | 0 | 0.161845 | 0.7570023 | 1.475572
0.25 | 0.5035 | 0.075 | 0.1393 | 0 | 0.0322 | 0 | 0 | 0 | 0 | 0.161845 | 0.7587253 | 1.490148
0.25 | 0.5035 | 0.075 | 0.1393 | 0 | 0.0322 | 0 | 0 | 0 | 0 | 0.161845 | 0.7604563 | 1.504176
0.25 | 0.5035 | 0.075 | 0.1393 | 0 | 0.0322 | 0 | 0 | 0 | 0 | 0.161845 | 0.7621951 | 1.523438
0.25 | 0.5035 | 0.075 | 0.1393 | 0 | 0.0322 | 0 | 0 | 0 | 0 | 0.161845 | 0.7639419 | 1.53974
0.25 | 0.5035 | 0.075 | 0.1393 | 0 | 0.0322 | 0 | 0 | 0 | 0 | 0.161845 | 0.7656968 | 1.554054
0.25 | 0.5035 | 0.075 | 0.1393 | 0 | 0.0322 | 0 | 0 | 0 | 0 | 0.161845 | 0.7674597 | 1.567913
0.25 | 0.5035 | 0.075 | 0.1393 | 0 | 0.0322 | 0 | 0 | 0 | 0 | 0.161845 | 0.7692308 | 1.584439
0.25 | 0.5035 | 0.075 | 0.1393 | 0 | 0.0322 | 0 | 0 | 0 | 0 | 0.161845 | 0.77101 | 1.598598
0.25 | 0.5035 | 0.075 | 0.1393 | 0 | 0.0322 | 0 | 0 | 0 | 0 | 0.161845 | 0.7727975 | 1.614949
0.25 | 0.5035 | 0.075 | 0.1393 | 0 | 0.0322 | 0 | 0 | 0 | 0 | 0.161845 | 0.7745933 | 1.635064
0.25 | 0.5035 | 0.075 | 0.1393 | 0 | 0.0322 | 0 | 0 | 0 | 0 | 0.161845 | 0.7763975 | 1.650855
0.25 | 0.5035 | 0.075 | 0.1393 | 0 | 0.0322 | 0 | 0 | 0 | 0 | 0.161845 | 0.7782101 | 1.670365
0.25 | 0.5035 | 0.075 | 0.1393 | 0 | 0.0322 | 0 | 0 | 0 | 0 | 0.161845 | 0.7800312 | 1.688078
0.25 | 0.5035 | 0.075 | 0.1393 | 0 | 0.0322 | 0 | 0 | 0 | 0 | 0.161845 | 0.7818608 | 1.707027
0.25 | 0.5035 | 0.075 | 0.1393 | 0 | 0.0322 | 0 | 0 | 0 | 0 | 0.161845 | 0.7836991 | 1.726053
0.25 | 0.5035 | 0.075 | 0.1393 | 0 | 0.0322 | 0 | 0 | 0 | 0 | 0.161845 | 0.785546 | 1.74177
0.25 | 0.5035 | 0.075 | 0.1393 | 0 | 0.0322 | 0 | 0 | 0 | 0 | 0.161845 | 0.7874016 | 1.760531
0.25 | 0.5035 | 0.075 | 0.1393 | 0 | 0.0322 | 0 | 0 | 0 | 0 | 0.161845 | 0.789266 | 1.782005
0.25 | 0.5035 | 0.075 | 0.1393 | 0 | 0.0322 | 0 | 0 | 0 | 0 | 0.161845 | 0.7911392 | 1.802817
0.25 | 0.5035 | 0.075 | 0.1393 | 0 | 0.0322 | 0 | 0 | 0 | 0 | 0.161845 | 0.7930214 | 1.824291
0.25 | 0.5035 | 0.075 | 0.1393 | 0 | 0.0322 | 0 | 0 | 0 | 0 | 0.161845 | 0.7949126 | 1.847795
0.25 | 0.5035 | 0.075 | 0.1393 | 0 | 0.0322 | 0 | 0 | 0 | 0 | 0.161845 | 0.7968127 | 1.869704
0.25 | 0.5035 | 0.075 | 0.1393 | 0 | 0.0322 | 0 | 0 | 0 | 0 | 0.161845 | 0.798722 | 1.890553
0.25 | 0.5035 | 0.075 | 0.1393 | 0 | 0.0322 | 0 | 0 | 0 | 0 | 0.161845 | 0.8006405 | 1.914779
0.25 | 0.5035 | 0.075 | 0.1393 | 0 | 0.0322 | 0 | 0 | 0 | 0 | 0.161845 | 0.8025682 | 1.941134
0.25 | 0.5035 | 0.075 | 0.1393 | 0 | 0.0322 | 0 | 0 | 0 | 0 | 0.161845 | 0.8045052 | 1.967835
0.25 | 0.5035 | 0.075 | 0.1393 | 0 | 0.0322 | 0 | 0 | 0 | 0 | 0.161845 | 0.8064516 | 1.996877
0.25 | 0.5035 | 0.075 | 0.1393 | 0 | 0.0322 | 0 | 0 | 0 | 0 | 0.161845 | 0.8084074 | 2.019361
0.25 | 0.5035 | 0.075 | 0.1393 | 0 | 0.0322 | 0 | 0 | 0 | 0 | 0.161845 | 0.8103728 | 2.041633
0.25 | 0.5035 | 0.075 | 0.1393 | 0 | 0.0322 | 0 | 0 | 0 | 0 | 0.161845 | 0.8123477 | 2.06351
0.25 | 0.5035 | 0.075 | 0.1393 | 0 | 0.0322 | 0 | 0 | 0 | 0 | 0.161845 | 0.8143322 | 2.093583
0.25 | 0.5035 | 0.075 | 0.1393 | 0 | 0.0322 | 0 | 0 | 0 | 0 | 0.161845 | 0.8163265 | 2.122841
0.25 | 0.5035 | 0.075 | 0.1393 | 0 | 0.0322 | 0 | 0 | 0 | 0 | 0.161845 | 0.8183306 | 2.144534
0.25 | 0.5035 | 0.075 | 0.1393 | 0 | 0.0322 | 0 | 0 | 0 | 0 | 0.161845 | 0.8203445 | 2.171656
0.25 | 0.5035 | 0.075 | 0.1393 | 0 | 0.0322 | 0 | 0 | 0 | 0 | 0.161845 | 0.8223684 | 2.196309
0.25 | 0.5035 | 0.075 | 0.1393 | 0 | 0.0322 | 0 | 0 | 0 | 0 | 0.161845 | 0.8244023 | 2.224538
0.25 | 0.5035 | 0.075 | 0.1393 | 0 | 0.0322 | 0 | 0 | 0 | 0 | 0.161845 | 0.8264463 | 2.251176
0.25 | 0.5035 | 0.075 | 0.1393 | 0 | 0.0322 | 0 | 0 | 0 | 0 | 0.161845 | 0.8285004 | 2.278134
0.2 | 0.5371 | 0.08 | 0.1486 | 0 | 0.0343 | 0 | 0 | 0 | 0 | 0.1745361 | 0.691085 | 1.055611
0.2 | 0.5371 | 0.08 | 0.1486 | 0 | 0.0343 | 0 | 0 | 0 | 0 | 0.1745361 | 0.6925208 | 1.061456
0.2 | 0.5371 | 0.08 | 0.1486 | 0 | 0.0343 | 0 | 0 | 0 | 0 | 0.1745361 | 0.6939625 | 1.076225
0.2 | 0.5371 | 0.08 | 0.1486 | 0 | 0.0343 | 0 | 0 | 0 | 0 | 0.1745361 | 0.6954103 | 1.080717
0.2 | 0.5371 | 0.08 | 0.1486 | 0 | 0.0343 | 0 | 0 | 0 | 0 | 0.1745361 | 0.6968641 | 1.092201
0.2 | 0.5371 | 0.08 | 0.1486 | 0 | 0.0343 | 0 | 0 | 0 | 0 | 0.1745361 | 0.698324 | 1.101751
0.2 | 0.5371 | 0.08 | 0.1486 | 0 | 0.0343 | 0 | 0 | 0 | 0 | 0.1745361 | 0.6997901 | 1.115397
0.2 | 0.5371 | 0.08 | 0.1486 | 0 | 0.0343 | 0 | 0 | 0 | 0 | 0.1745361 | 0.7012623 | 1.131067
0.2 | 0.5371 | 0.08 | 0.1486 | 0 | 0.0343 | 0 | 0 | 0 | 0 | 0.1745361 | 0.7027407 | 1.145513
0.2 | 0.5371 | 0.08 | 0.1486 | 0 | 0.0343 | 0 | 0 | 0 | 0 | 0.1745361 | 0.7042254 | 1.15282
0.2 | 0.5371 | 0.08 | 0.1486 | 0 | 0.0343 | 0 | 0 | 0 | 0 | 0.1745361 | 0.7057163 | 1.164261
0.2 | 0.5371 | 0.08 | 0.1486 | 0 | 0.0343 | 0 | 0 | 0 | 0 | 0.1745361 | 0.7072136 | 1.180914
0.2 | 0.5371 | 0.08 | 0.1486 | 0 | 0.0343 | 0 | 0 | 0 | 0 | 0.1745361 | 0.7087172 | 1.198652
0.2 | 0.5371 | 0.08 | 0.1486 | 0 | 0.0343 | 0 | 0 | 0 | 0 | 0.1745361 | 0.7102273 | 1.212481
0.2 | 0.5371 | 0.08 | 0.1486 | 0 | 0.0343 | 0 | 0 | 0 | 0 | 0.1745361 | 0.7117438 | 1.221756
0.2 | 0.5371 | 0.08 | 0.1486 | 0 | 0.0343 | 0 | 0 | 0 | 0 | 0.1745361 | 0.7132668 | 1.23375
0.2 | 0.5371 | 0.08 | 0.1486 | 0 | 0.0343 | 0 | 0 | 0 | 0 | 0.1745361 | 0.7147963 | 1.251694
0.2 | 0.5371 | 0.08 | 0.1486 | 0 | 0.0343 | 0 | 0 | 0 | 0 | 0.1745361 | 0.7163324 | 1.270479
0.2 | 0.5371 | 0.08 | 0.1486 | 0 | 0.0343 | 0 | 0 | 0 | 0 | 0.1745361 | 0.7178751 | 1.286623
0.2 | 0.5371 | 0.08 | 0.1486 | 0 | 0.0343 | 0 | 0 | 0 | 0 | 0.1745361 | 0.7194245 | 1.303421
0.2 | 0.5371 | 0.08 | 0.1486 | 0 | 0.0343 | 0 | 0 | 0 | 0 | 0.1745361 | 0.7209805 | 1.317635
0.2 | 0.5371 | 0.08 | 0.1486 | 0 | 0.0343 | 0 | 0 | 0 | 0 | 0.1745361 | 0.7225434 | 1.328634
0.2 | 0.5371 | 0.08 | 0.1486 | 0 | 0.0343 | 0 | 0 | 0 | 0 | 0.1745361 | 0.724113 | 1.344781
0.2 | 0.5371 | 0.08 | 0.1486 | 0 | 0.0343 | 0 | 0 | 0 | 0 | 0.1745361 | 0.7256894 | 1.360896
0.2 | 0.5371 | 0.08 | 0.1486 | 0 | 0.0343 | 0 | 0 | 0 | 0 | 0.1745361 | 0.7272727 | 1.372894
0.2 | 0.5371 | 0.08 | 0.1486 | 0 | 0.0343 | 0 | 0 | 0 | 0 | 0.1745361 | 0.728863 | 1.384746
0.2 | 0.5371 | 0.08 | 0.1486 | 0 | 0.0343 | 0 | 0 | 0 | 0 | 0.1745361 | 0.7304602 | 1.397678
0.2 | 0.5371 | 0.08 | 0.1486 | 0 | 0.0343 | 0 | 0 | 0 | 0 | 0.1745361 | 0.7320644 | 1.414002
0.2 | 0.5371 | 0.08 | 0.1486 | 0 | 0.0343 | 0 | 0 | 0 | 0 | 0.1745361 | 0.7336757 | 1.430512
0.2 | 0.5371 | 0.08 | 0.1486 | 0 | 0.0343 | 0 | 0 | 0 | 0 | 0.1745361 | 0.7352941 | 1.449461
0.2 | 0.5371 | 0.08 | 0.1486 | 0 | 0.0343 | 0 | 0 | 0 | 0 | 0.1745361 | 0.7369197 | 1.463325
0.2 | 0.5371 | 0.08 | 0.1486 | 0 | 0.0343 | 0 | 0 | 0 | 0 | 0.1745361 | 0.7385524 | 1.482017
0.2 | 0.5371 | 0.08 | 0.1486 | 0 | 0.0343 | 0 | 0 | 0 | 0 | 0.1745361 | 0.7401925 | 1.499499
0.2 | 0.5371 | 0.08 | 0.1486 | 0 | 0.0343 | 0 | 0 | 0 | 0 | 0.1745361 | 0.7418398 | 1.516907
0.2 | 0.5371 | 0.08 | 0.1486 | 0 | 0.0343 | 0 | 0 | 0 | 0 | 0.1745361 | 0.7434944 | 1.531418
0.2 | 0.5371 | 0.08 | 0.1486 | 0 | 0.0343 | 0 | 0 | 0 | 0 | 0.1745361 | 0.7451565 | 1.549519
0.2 | 0.5371 | 0.08 | 0.1486 | 0 | 0.0343 | 0 | 0 | 0 | 0 | 0.1745361 | 0.746826 | 1.566736
0.2 | 0.5371 | 0.08 | 0.1486 | 0 | 0.0343 | 0 | 0 | 0 | 0 | 0.1745361 | 0.748503 | 1.584896
0.2 | 0.5371 | 0.08 | 0.1486 | 0 | 0.0343 | 0 | 0 | 0 | 0 | 0.1745361 | 0.7501875 | 1.598848
0.2 | 0.5371 | 0.08 | 0.1486 | 0 | 0.0343 | 0 | 0 | 0 | 0 | 0.1745361 | 0.7518797 | 1.615436
0.2 | 0.5371 | 0.08 | 0.1486 | 0 | 0.0343 | 0 | 0 | 0 | 0 | 0.1745361 | 0.7535795 | 1.630086
0.2 | 0.5371 | 0.08 | 0.1486 | 0 | 0.0343 | 0 | 0 | 0 | 0 | 0.1745361 | 0.755287 | 1.648447
0.2 | 0.5371 | 0.08 | 0.1486 | 0 | 0.0343 | 0 | 0 | 0 | 0 | 0.1745361 | 0.7570023 | 1.667685
0.2 | 0.5371 | 0.08 | 0.1486 | 0 | 0.0343 | 0 | 0 | 0 | 0 | 0.1745361 | 0.7587253 | 1.683257
0.2 | 0.5371 | 0.08 | 0.1486 | 0 | 0.0343 | 0 | 0 | 0 | 0 | 0.1745361 | 0.7604563 | 1.700833
0.2 | 0.5371 | 0.08 | 0.1486 | 0 | 0.0343 | 0 | 0 | 0 | 0 | 0.1745361 | 0.7621951 | 1.717727
0.2 | 0.5371 | 0.08 | 0.1486 | 0 | 0.0343 | 0 | 0 | 0 | 0 | 0.1745361 | 0.7639419 | 1.736654
0.2 | 0.5371 | 0.08 | 0.1486 | 0 | 0.0343 | 0 | 0 | 0 | 0 | 0.1745361 | 0.7656968 | 1.755584
0.2 | 0.5371 | 0.08 | 0.1486 | 0 | 0.0343 | 0 | 0 | 0 | 0 | 0.1745361 | 0.7674597 | 1.769913
0.2 | 0.5371 | 0.08 | 0.1486 | 0 | 0.0343 | 0 | 0 | 0 | 0 | 0.1745361 | 0.7692308 | 1.789586
0.2 | 0.5371 | 0.08 | 0.1486 | 0 | 0.0343 | 0 | 0 | 0 | 0 | 0.1745361 | 0.77101 | 1.806227
0.2 | 0.5371 | 0.08 | 0.1486 | 0 | 0.0343 | 0 | 0 | 0 | 0 | 0.1745361 | 0.7727975 | 1.826842
0.2 | 0.5371 | 0.08 | 0.1486 | 0 | 0.0343 | 0 | 0 | 0 | 0 | 0.1745361 | 0.7745933 | 1.846656
0.2 | 0.5371 | 0.08 | 0.1486 | 0 | 0.0343 | 0 | 0 | 0 | 0 | 0.1745361 | 0.7763975 | 1.866813
0.2 | 0.5371 | 0.08 | 0.1486 | 0 | 0.0343 | 0 | 0 | 0 | 0 | 0.1745361 | 0.7782101 | 1.88586
0.2 | 0.5371 | 0.08 | 0.1486 | 0 | 0.0343 | 0 | 0 | 0 | 0 | 0.1745361 | 0.7800312 | 1.906615
0.2 | 0.5371 | 0.08 | 0.1486 | 0 | 0.0343 | 0 | 0 | 0 | 0 | 0.1745361 | 0.7818608 | 1.92392
0.2 | 0.5371 | 0.08 | 0.1486 | 0 | 0.0343 | 0 | 0 | 0 | 0 | 0.1745361 | 0.7836991 | 1.9461
0.2 | 0.5371 | 0.08 | 0.1486 | 0 | 0.0343 | 0 | 0 | 0 | 0 | 0.1745361 | 0.785546 | 1.961929
0.2 | 0.5371 | 0.08 | 0.1486 | 0 | 0.0343 | 0 | 0 | 0 | 0 | 0.1745361 | 0.7874016 | 1.980558
0.2 | 0.5371 | 0.08 | 0.1486 | 0 | 0.0343 | 0 | 0 | 0 | 0 | 0.1745361 | 0.789266 | 2.00328
0.2 | 0.5371 | 0.08 | 0.1486 | 0 | 0.0343 | 0 | 0 | 0 | 0 | 0.1745361 | 0.7911392 | 2.025863
0.2 | 0.5371 | 0.08 | 0.1486 | 0 | 0.0343 | 0 | 0 | 0 | 0 | 0.1745361 | 0.7930214 | 2.04607
0.2 | 0.5371 | 0.08 | 0.1486 | 0 | 0.0343 | 0 | 0 | 0 | 0 | 0.1745361 | 0.7949126 | 2.06952
0.2 | 0.5371 | 0.08 | 0.1486 | 0 | 0.0343 | 0 | 0 | 0 | 0 | 0.1745361 | 0.7968127 | 2.089152
0.2 | 0.5371 | 0.08 | 0.1486 | 0 | 0.0343 | 0 | 0 | 0 | 0 | 0.1745361 | 0.798722 | 2.111773
0.2 | 0.5371 | 0.08 | 0.1486 | 0 | 0.0343 | 0 | 0 | 0 | 0 | 0.1745361 | 0.8006405 | 2.132717
0.2 | 0.5371 | 0.08 | 0.1486 | 0 | 0.0343 | 0 | 0 | 0 | 0 | 0.1745361 | 0.8025682 | 2.155111
0.2 | 0.5371 | 0.08 | 0.1486 | 0 | 0.0343 | 0 | 0 | 0 | 0 | 0.1745361 | 0.8045052 | 2.18057
0.2 | 0.5371 | 0.08 | 0.1486 | 0 | 0.0343 | 0 | 0 | 0 | 0 | 0.1745361 | 0.8064516 | 2.201266
0.2 | 0.5371 | 0.08 | 0.1486 | 0 | 0.0343 | 0 | 0 | 0 | 0 | 0.1745361 | 0.8084074 | 2.227318
0.2 | 0.5371 | 0.08 | 0.1486 | 0 | 0.0343 | 0 | 0 | 0 | 0 | 0.1745361 | 0.8103728 | 2.249968
0.2 | 0.5371 | 0.08 | 0.1486 | 0 | 0.0343 | 0 | 0 | 0 | 0 | 0.1745361 | 0.8123477 | 2.27029
0.25 | 0.5 | 0.07 | 0.13 | 0 | 0.05 | 0 | 0 | 0 | 0 | 0.1494253 | 0.7012623 | 0.958301
0.25 | 0.5 | 0.07 | 0.13 | 0 | 0.05 | 0 | 0 | 0 | 0 | 0.1494253 | 0.7027407 | 0.9695929
0.25 | 0.5 | 0.07 | 0.13 | 0 | 0.05 | 0 | 0 | 0 | 0 | 0.1494253 | 0.7042254 | 0.9763225
0.25 | 0.5 | 0.07 | 0.13 | 0 | 0.05 | 0 | 0 | 0 | 0 | 0.1494253 | 0.7057163 | 0.991808
0.25 | 0.5 | 0.07 | 0.13 | 0 | 0.05 | 0 | 0 | 0 | 0 | 0.1494253 | 0.7072136 | 1.002201
0.25 | 0.5 | 0.07 | 0.13 | 0 | 0.05 | 0 | 0 | 0 | 0 | 0.1494253 | 0.7087172 | 1.013499
0.25 | 0.5 | 0.07 | 0.13 | 0 | 0.05 | 0 | 0 | 0 | 0 | 0.1494253 | 0.7102273 | 1.026456
0.25 | 0.5 | 0.07 | 0.13 | 0 | 0.05 | 0 | 0 | 0 | 0 | 0.1494253 | 0.7117438 | 1.040891
0.25 | 0.5 | 0.07 | 0.13 | 0 | 0.05 | 0 | 0 | 0 | 0 | 0.1494253 | 0.7132668 | 1.060002
0.25 | 0.5 | 0.07 | 0.13 | 0 | 0.05 | 0 | 0 | 0 | 0 | 0.1494253 | 0.7147963 | 1.073069
0.25 | 0.5 | 0.07 | 0.13 | 0 | 0.05 | 0 | 0 | 0 | 0 | 0.1494253 | 0.7163324 | 1.094646
0.25 | 0.5 | 0.07 | 0.13 | 0 | 0.05 | 0 | 0 | 0 | 0 | 0.1494253 | 0.7178751 | 1.114341
0.25 | 0.5 | 0.07 | 0.13 | 0 | 0.05 | 0 | 0 | 0 | 0 | 0.1494253 | 0.7194245 | 1.129977
0.25 | 0.5 | 0.07 | 0.13 | 0 | 0.05 | 0 | 0 | 0 | 0 | 0.1494253 | 0.7209805 | 1.143789
0.25 | 0.5 | 0.07 | 0.13 | 0 | 0.05 | 0 | 0 | 0 | 0 | 0.1494253 | 0.7225434 | 1.160312
0.25 | 0.5 | 0.07 | 0.13 | 0 | 0.05 | 0 | 0 | 0 | 0 | 0.1494253 | 0.724113 | 1.177534
0.25 | 0.5 | 0.07 | 0.13 | 0 | 0.05 | 0 | 0 | 0 | 0 | 0.1494253 | 0.7256894 | 1.193739
0.25 | 0.5 | 0.07 | 0.13 | 0 | 0.05 | 0 | 0 | 0 | 0 | 0.1494253 | 0.7272727 | 1.20903
0.25 | 0.5 | 0.07 | 0.13 | 0 | 0.05 | 0 | 0 | 0 | 0 | 0.1494253 | 0.728863 | 1.232379
0.25 | 0.5 | 0.07 | 0.13 | 0 | 0.05 | 0 | 0 | 0 | 0 | 0.1494253 | 0.7304602 | 1.247978
0.25 | 0.5 | 0.07 | 0.13 | 0 | 0.05 | 0 | 0 | 0 | 0 | 0.1494253 | 0.7320644 | 1.266161
0.25 | 0.5 | 0.07 | 0.13 | 0 | 0.05 | 0 | 0 | 0 | 0 | 0.1494253 | 0.7336757 | 1.281102
0.25 | 0.5 | 0.07 | 0.13 | 0 | 0.05 | 0 | 0 | 0 | 0 | 0.1494253 | 0.7352941 | 1.296656
0.25 | 0.5 | 0.07 | 0.13 | 0 | 0.05 | 0 | 0 | 0 | 0 | 0.1494253 | 0.7369197 | 1.314247
0.25 | 0.5 | 0.07 | 0.13 | 0 | 0.05 | 0 | 0 | 0 | 0 | 0.1494253 | 0.7385524 | 1.330105
0.25 | 0.5 | 0.07 | 0.13 | 0 | 0.05 | 0 | 0 | 0 | 0 | 0.1494253 | 0.7401925 | 1.349093
0.25 | 0.5 | 0.07 | 0.13 | 0 | 0.05 | 0 | 0 | 0 | 0 | 0.1494253 | 0.7418398 | 1.363217
0.25 | 0.5 | 0.07 | 0.13 | 0 | 0.05 | 0 | 0 | 0 | 0 | 0.1494253 | 0.7434944 | 1.382685
0.25 | 0.5 | 0.07 | 0.13 | 0 | 0.05 | 0 | 0 | 0 | 0 | 0.1494253 | 0.7451565 | 1.399665
0.25 | 0.5 | 0.07 | 0.13 | 0 | 0.05 | 0 | 0 | 0 | 0 | 0.1494253 | 0.746826 | 1.418485
0.25 | 0.5 | 0.07 | 0.13 | 0 | 0.05 | 0 | 0 | 0 | 0 | 0.1494253 | 0.748503 | 1.43593
0.25 | 0.5 | 0.07 | 0.13 | 0 | 0.05 | 0 | 0 | 0 | 0 | 0.1494253 | 0.7501875 | 1.452239
0.25 | 0.5 | 0.07 | 0.13 | 0 | 0.05 | 0 | 0 | 0 | 0 | 0.1494253 | 0.7518797 | 1.465224
0.25 | 0.5 | 0.07 | 0.13 | 0 | 0.05 | 0 | 0 | 0 | 0 | 0.1494253 | 0.7535795 | 1.479775
0.25 | 0.5 | 0.07 | 0.13 | 0 | 0.05 | 0 | 0 | 0 | 0 | 0.1494253 | 0.755287 | 1.492071
0.25 | 0.5 | 0.07 | 0.13 | 0 | 0.05 | 0 | 0 | 0 | 0 | 0.1494253 | 0.7570023 | 1.51298
0.25 | 0.5 | 0.07 | 0.13 | 0 | 0.05 | 0 | 0 | 0 | 0 | 0.1494253 | 0.7587253 | 1.528312
0.25 | 0.5 | 0.07 | 0.13 | 0 | 0.05 | 0 | 0 | 0 | 0 | 0.1494253 | 0.7604563 | 1.548527
0.25 | 0.5 | 0.07 | 0.13 | 0 | 0.05 | 0 | 0 | 0 | 0 | 0.1494253 | 0.7621951 | 1.569519
0.25 | 0.5 | 0.07 | 0.13 | 0 | 0.05 | 0 | 0 | 0 | 0 | 0.1494253 | 0.7639419 | 1.585959
0.25 | 0.5 | 0.07 | 0.13 | 0 | 0.05 | 0 | 0 | 0 | 0 | 0.1494253 | 0.7656968 | 1.606033
0.25 | 0.5 | 0.07 | 0.13 | 0 | 0.05 | 0 | 0 | 0 | 0 | 0.1494253 | 0.7674597 | 1.626688
0.25 | 0.5 | 0.07 | 0.13 | 0 | 0.05 | 0 | 0 | 0 | 0 | 0.1494253 | 0.7692308 | 1.646233
0.25 | 0.5 | 0.07 | 0.13 | 0 | 0.05 | 0 | 0 | 0 | 0 | 0.1494253 | 0.77101 | 1.664584
0.25 | 0.5 | 0.07 | 0.13 | 0 | 0.05 | 0 | 0 | 0 | 0 | 0.1494253 | 0.7727975 | 1.683548
0.25 | 0.5 | 0.07 | 0.13 | 0 | 0.05 | 0 | 0 | 0 | 0 | 0.1494253 | 0.7745933 | 1.702725
0.25 | 0.5 | 0.07 | 0.13 | 0 | 0.05 | 0 | 0 | 0 | 0 | 0.1494253 | 0.7763975 | 1.719917
0.25 | 0.5 | 0.07 | 0.13 | 0 | 0.05 | 0 | 0 | 0 | 0 | 0.1494253 | 0.7782101 | 1.737213
0.25 | 0.5 | 0.07 | 0.13 | 0 | 0.05 | 0 | 0 | 0 | 0 | 0.1494253 | 0.7800312 | 1.75758
0.25 | 0.5 | 0.07 | 0.13 | 0 | 0.05 | 0 | 0 | 0 | 0 | 0.1494253 | 0.7818608 | 1.774633
0.25 | 0.5 | 0.07 | 0.13 | 0 | 0.05 | 0 | 0 | 0 | 0 | 0.1494253 | 0.7836991 | 1.791552
0.25 | 0.5 | 0.07 | 0.13 | 0 | 0.05 | 0 | 0 | 0 | 0 | 0.1494253 | 0.785546 | 1.814087
0.25 | 0.5 | 0.07 | 0.13 | 0 | 0.05 | 0 | 0 | 0 | 0 | 0.1494253 | 0.7874016 | 1.835485
0.25 | 0.5 | 0.07 | 0.13 | 0 | 0.05 | 0 | 0 | 0 | 0 | 0.1494253 | 0.789266 | 1.85583
0.25 | 0.5 | 0.07 | 0.13 | 0 | 0.05 | 0 | 0 | 0 | 0 | 0.1494253 | 0.7911392 | 1.87565
0.25 | 0.5 | 0.07 | 0.13 | 0 | 0.05 | 0 | 0 | 0 | 0 | 0.1494253 | 0.7930214 | 1.894446
0.25 | 0.5 | 0.07 | 0.13 | 0 | 0.05 | 0 | 0 | 0 | 0 | 0.1494253 | 0.7949126 | 1.914641
0.25 | 0.5 | 0.07 | 0.13 | 0 | 0.05 | 0 | 0 | 0 | 0 | 0.1494253 | 0.7968127 | 1.936723
0.25 | 0.5 | 0.07 | 0.13 | 0 | 0.05 | 0 | 0 | 0 | 0 | 0.1494253 | 0.798722 | 1.959677
0.25 | 0.5 | 0.07 | 0.13 | 0 | 0.05 | 0 | 0 | 0 | 0 | 0.1494253 | 0.8006405 | 1.98149
0.25 | 0.5 | 0.07 | 0.13 | 0 | 0.05 | 0 | 0 | 0 | 0 | 0.1494253 | 0.8025682 | 2.003883
0.25 | 0.5 | 0.07 | 0.13 | 0 | 0.05 | 0 | 0 | 0 | 0 | 0.1494253 | 0.8045052 | 2.024321
0.25 | 0.5 | 0.07 | 0.13 | 0 | 0.05 | 0 | 0 | 0 | 0 | 0.1494253 | 0.8064516 | 2.046573
0.25 | 0.5 | 0.07 | 0.13 | 0 | 0.05 | 0 | 0 | 0 | 0 | 0.1494253 | 0.8084074 | 2.069442
0.25 | 0.5 | 0.07 | 0.13 | 0 | 0.05 | 0 | 0 | 0 | 0 | 0.1494253 | 0.8103728 | 2.093583
0.25 | 0.5 | 0.07 | 0.13 | 0 | 0.05 | 0 | 0 | 0 | 0 | 0.1494253 | 0.8123477 | 2.115507
0.25 | 0.5 | 0.07 | 0.13 | 0 | 0.05 | 0 | 0 | 0 | 0 | 0.1494253 | 0.8143322 | 2.140894
0.25 | 0.5 | 0.07 | 0.13 | 0 | 0.05 | 0 | 0 | 0 | 0 | 0.1494253 | 0.8163265 | 2.162155
0.25 | 0.5 | 0.07 | 0.13 | 0 | 0.05 | 0 | 0 | 0 | 0 | 0.1494253 | 0.8183306 | 2.186841
0.25 | 0.5 | 0.07 | 0.13 | 0 | 0.05 | 0 | 0 | 0 | 0 | 0.1494253 | 0.8203445 | 2.211502
0.25 | 0.5 | 0.07 | 0.13 | 0 | 0.05 | 0 | 0 | 0 | 0 | 0.1494253 | 0.8223684 | 2.234401
0.25 | 0.5 | 0.07 | 0.13 | 0 | 0.05 | 0 | 0 | 0 | 0 | 0.1494253 | 0.8244023 | 2.257071
0.25 | 0.5 | 0.07 | 0.13 | 0 | 0.05 | 0 | 0 | 0 | 0 | 0.1494253 | 0.8264463 | 2.282966
0.27 | 0.5 | 0.07 | 0.13 | 0 | 0.05 | 0 | 0 | 0 | 0 | 0.1460674 | 0.7097232 | 1.136442
0.27 | 0.5 | 0.07 | 0.13 | 0 | 0.05 | 0 | 0 | 0 | 0 | 0.1460674 | 0.7112376 | 1.143652
0.27 | 0.5 | 0.07 | 0.13 | 0 | 0.05 | 0 | 0 | 0 | 0 | 0.1460674 | 0.7127584 | 1.152982
0.27 | 0.5 | 0.07 | 0.13 | 0 | 0.05 | 0 | 0 | 0 | 0 | 0.1460674 | 0.7142857 | 1.150053
0.27 | 0.5 | 0.07 | 0.13 | 0 | 0.05 | 0 | 0 | 0 | 0 | 0.1460674 | 0.7158196 | 1.162092
0.27 | 0.5 | 0.07 | 0.13 | 0 | 0.05 | 0 | 0 | 0 | 0 | 0.1460674 | 0.7173601 | 1.173839
0.27 | 0.5 | 0.07 | 0.13 | 0 | 0.05 | 0 | 0 | 0 | 0 | 0.1460674 | 0.7189073 | 1.182221
0.27 | 0.5 | 0.07 | 0.13 | 0 | 0.05 | 0 | 0 | 0 | 0 | 0.1460674 | 0.7204611 | 1.190222
0.27 | 0.5 | 0.07 | 0.13 | 0 | 0.05 | 0 | 0 | 0 | 0 | 0.1460674 | 0.7220217 | 1.205112
0.27 | 0.5 | 0.07 | 0.13 | 0 | 0.05 | 0 | 0 | 0 | 0 | 0.1460674 | 0.723589 | 1.212278
0.27 | 0.5 | 0.07 | 0.13 | 0 | 0.05 | 0 | 0 | 0 | 0 | 0.1460674 | 0.7251632 | 1.226314
0.27 | 0.5 | 0.07 | 0.13 | 0 | 0.05 | 0 | 0 | 0 | 0 | 0.1460674 | 0.7267442 | 1.233245
0.27 | 0.5 | 0.07 | 0.13 | 0 | 0.05 | 0 | 0 | 0 | 0 | 0.1460674 | 0.7283321 | 1.255962
0.27 | 0.5 | 0.07 | 0.13 | 0 | 0.05 | 0 | 0 | 0 | 0 | 0.1460674 | 0.729927 | 1.290502
0.27 | 0.5 | 0.07 | 0.13 | 0 | 0.05 | 0 | 0 | 0 | 0 | 0.1460674 | 0.7315289 | 1.305244
0.27 | 0.5 | 0.07 | 0.13 | 0 | 0.05 | 0 | 0 | 0 | 0 | 0.1460674 | 0.7331378 | 1.322589
0.27 | 0.5 | 0.07 | 0.13 | 0 | 0.05 | 0 | 0 | 0 | 0 | 0.1460674 | 0.7347539 | 1.341403
0.27 | 0.5 | 0.07 | 0.13 | 0 | 0.05 | 0 | 0 | 0 | 0 | 0.1460674 | 0.736377 | 1.356261
0.27 | 0.5 | 0.07 | 0.13 | 0 | 0.05 | 0 | 0 | 0 | 0 | 0.1460674 | 0.7380074 | 1.376347
0.27 | 0.5 | 0.07 | 0.13 | 0 | 0.05 | 0 | 0 | 0 | 0 | 0.1460674 | 0.739645 | 1.390013
0.27 | 0.5 | 0.07 | 0.13 | 0 | 0.05 | 0 | 0 | 0 | 0 | 0.1460674 | 0.7412898 | 1.405908
0.27 | 0.5 | 0.07 | 0.13 | 0 | 0.05 | 0 | 0 | 0 | 0 | 0.1460674 | 0.7429421 | 1.418036
0.27 | 0.5 | 0.07 | 0.13 | 0 | 0.05 | 0 | 0 | 0 | 0 | 0.1460674 | 0.7446016 | 1.435194
0.27 | 0.5 | 0.07 | 0.13 | 0 | 0.05 | 0 | 0 | 0 | 0 | 0.1460674 | 0.7462687 | 1.455484
0.27 | 0.5 | 0.07 | 0.13 | 0 | 0.05 | 0 | 0 | 0 | 0 | 0.1460674 | 0.7479432 | 1.471011
0.27 | 0.5 | 0.07 | 0.13 | 0 | 0.05 | 0 | 0 | 0 | 0 | 0.1460674 | 0.7496252 | 1.490051
0.27 | 0.5 | 0.07 | 0.13 | 0 | 0.05 | 0 | 0 | 0 | 0 | 0.1460674 | 0.7513148 | 1.508761
0.27 | 0.5 | 0.07 | 0.13 | 0 | 0.05 | 0 | 0 | 0 | 0 | 0.1460674 | 0.753012 | 1.526625
0.27 | 0.5 | 0.07 | 0.13 | 0 | 0.05 | 0 | 0 | 0 | 0 | 0.1460674 | 0.754717 | 1.543021
0.27 | 0.5 | 0.07 | 0.13 | 0 | 0.05 | 0 | 0 | 0 | 0 | 0.1460674 | 0.7564297 | 1.560912
0.27 | 0.5 | 0.07 | 0.13 | 0 | 0.05 | 0 | 0 | 0 | 0 | 0.1460674 | 0.7581501 | 1.578926
0.27 | 0.5 | 0.07 | 0.13 | 0 | 0.05 | 0 | 0 | 0 | 0 | 0.1460674 | 0.7598784 | 1.597096
0.27 | 0.5 | 0.07 | 0.13 | 0 | 0.05 | 0 | 0 | 0 | 0 | 0.1460674 | 0.7616146 | 1.610201
0.27 | 0.5 | 0.07 | 0.13 | 0 | 0.05 | 0 | 0 | 0 | 0 | 0.1460674 | 0.7633588 | 1.626192
0.27 | 0.5 | 0.07 | 0.13 | 0 | 0.05 | 0 | 0 | 0 | 0 | 0.1460674 | 0.7651109 | 1.640763
0.27 | 0.5 | 0.07 | 0.13 | 0 | 0.05 | 0 | 0 | 0 | 0 | 0.1460674 | 0.7668712 | 1.658828
0.27 | 0.5 | 0.07 | 0.13 | 0 | 0.05 | 0 | 0 | 0 | 0 | 0.1460674 | 0.7686395 | 1.676169
0.27 | 0.5 | 0.07 | 0.13 | 0 | 0.05 | 0 | 0 | 0 | 0 | 0.1460674 | 0.770416 | 1.690944
0.27 | 0.5 | 0.07 | 0.13 | 0 | 0.05 | 0 | 0 | 0 | 0 | 0.1460674 | 0.7722008 | 1.706992
0.27 | 0.5 | 0.07 | 0.13 | 0 | 0.05 | 0 | 0 | 0 | 0 | 0.1460674 | 0.7739938 | 1.723686
0.27 | 0.5 | 0.07 | 0.13 | 0 | 0.05 | 0 | 0 | 0 | 0 | 0.1460674 | 0.7757952 | 1.744041
0.27 | 0.5 | 0.07 | 0.13 | 0 | 0.05 | 0 | 0 | 0 | 0 | 0.1460674 | 0.777605 | 1.759909
0.27 | 0.5 | 0.07 | 0.13 | 0 | 0.05 | 0 | 0 | 0 | 0 | 0.1460674 | 0.7794232 | 1.778599
0.27 | 0.5 | 0.07 | 0.13 | 0 | 0.05 | 0 | 0 | 0 | 0 | 0.1460674 | 0.78125 | 1.795578
0.27 | 0.5 | 0.07 | 0.13 | 0 | 0.05 | 0 | 0 | 0 | 0 | 0.1460674 | 0.7830854 | 1.816479
0.27 | 0.5 | 0.07 | 0.13 | 0 | 0.05 | 0 | 0 | 0 | 0 | 0.1460674 | 0.7849294 | 1.836069
0.27 | 0.5 | 0.07 | 0.13 | 0 | 0.05 | 0 | 0 | 0 | 0 | 0.1460674 | 0.7867821 | 1.854505
0.27 | 0.5 | 0.07 | 0.13 | 0 | 0.05 | 0 | 0 | 0 | 0 | 0.1460674 | 0.7886435 | 1.874867
0.27 | 0.5 | 0.07 | 0.13 | 0 | 0.05 | 0 | 0 | 0 | 0 | 0.1460674 | 0.7905138 | 1.896764
0.27 | 0.5 | 0.07 | 0.13 | 0 | 0.05 | 0 | 0 | 0 | 0 | 0.1460674 | 0.792393 | 1.917311
0.27 | 0.5 | 0.07 | 0.13 | 0 | 0.05 | 0 | 0 | 0 | 0 | 0.1460674 | 0.7942812 | 1.936771
0.27 | 0.5 | 0.07 | 0.13 | 0 | 0.05 | 0 | 0 | 0 | 0 | 0.1460674 | 0.7961783 | 1.956096
0.27 | 0.5 | 0.07 | 0.13 | 0 | 0.05 | 0 | 0 | 0 | 0 | 0.1460674 | 0.7980846 | 1.976731
0.27 | 0.5 | 0.07 | 0.13 | 0 | 0.05 | 0 | 0 | 0 | 0 | 0.1460674 | 0.8 | 1.998335
0.27 | 0.5 | 0.07 | 0.13 | 0 | 0.05 | 0 | 0 | 0 | 0 | 0.1460674 | 0.8019246 | 2.019685
0.27 | 0.5 | 0.07 | 0.13 | 0 | 0.05 | 0 | 0 | 0 | 0 | 0.1460674 | 0.8038585 | 2.040373
0.27 | 0.5 | 0.07 | 0.13 | 0 | 0.05 | 0 | 0 | 0 | 0 | 0.1460674 | 0.8058018 | 2.063056
0.27 | 0.5 | 0.07 | 0.13 | 0 | 0.05 | 0 | 0 | 0 | 0 | 0.1460674 | 0.8077544 | 2.080828
0.27 | 0.5 | 0.07 | 0.13 | 0 | 0.05 | 0 | 0 | 0 | 0 | 0.1460674 | 0.8097166 | 2.104767
0.27 | 0.5 | 0.07 | 0.13 | 0 | 0.05 | 0 | 0 | 0 | 0 | 0.1460674 | 0.8116883 | 2.128964
0.27 | 0.5 | 0.07 | 0.13 | 0 | 0.05 | 0 | 0 | 0 | 0 | 0.1460674 | 0.8136697 | 2.152527
0.27 | 0.5 | 0.07 | 0.13 | 0 | 0.05 | 0 | 0 | 0 | 0 | 0.1460674 | 0.8156607 | 2.178496
0.27 | 0.5 | 0.07 | 0.13 | 0 | 0.05 | 0 | 0 | 0 | 0 | 0.1460674 | 0.8176615 | 2.204256
0.27 | 0.5 | 0.07 | 0.13 | 0 | 0.05 | 0 | 0 | 0 | 0 | 0.1460674 | 0.8196721 | 2.227324
0.27 | 0.5 | 0.07 | 0.13 | 0 | 0.05 | 0 | 0 | 0 | 0 | 0.1460674 | 0.8216927 | 2.254507
0.27 | 0.5 | 0.07 | 0.13 | 0 | 0.05 | 0 | 0 | 0 | 0 | 0.1460674 | 0.8237232 | 2.28267
0.4 | 0.4 | 0.05 | 0 | 0 | 0 | 0 | 0.1 | 0 | 0.05 | 0.1764706 | 0.7117438 | 1.102639
0.4 | 0.4 | 0.05 | 0 | 0 | 0 | 0 | 0.1 | 0 | 0.05 | 0.1764706 | 0.7132668 | 1.107437
0.4 | 0.4 | 0.05 | 0 | 0 | 0 | 0 | 0.1 | 0 | 0.05 | 0.1764706 | 0.7147963 | 1.118787
0.4 | 0.4 | 0.05 | 0 | 0 | 0 | 0 | 0.1 | 0 | 0.05 | 0.1764706 | 0.7163324 | 1.126797
0.4 | 0.4 | 0.05 | 0 | 0 | 0 | 0 | 0.1 | 0 | 0.05 | 0.1764706 | 0.7178751 | 1.152979
0.4 | 0.4 | 0.05 | 0 | 0 | 0 | 0 | 0.1 | 0 | 0.05 | 0.1764706 | 0.7194245 | 1.161068
0.4 | 0.4 | 0.05 | 0 | 0 | 0 | 0 | 0.1 | 0 | 0.05 | 0.1764706 | 0.7209805 | 1.168792
0.4 | 0.4 | 0.05 | 0 | 0 | 0 | 0 | 0.1 | 0 | 0.05 | 0.1764706 | 0.7225434 | 1.178822
0.4 | 0.4 | 0.05 | 0 | 0 | 0 | 0 | 0.1 | 0 | 0.05 | 0.1764706 | 0.724113 | 1.198899
0.4 | 0.4 | 0.05 | 0 | 0 | 0 | 0 | 0.1 | 0 | 0.05 | 0.1764706 | 0.7256894 | 1.204673
0.4 | 0.4 | 0.05 | 0 | 0 | 0 | 0 | 0.1 | 0 | 0.05 | 0.1764706 | 0.7272727 | 1.211908
0.4 | 0.4 | 0.05 | 0 | 0 | 0 | 0 | 0.1 | 0 | 0.05 | 0.1764706 | 0.728863 | 1.222404
0.4 | 0.4 | 0.05 | 0 | 0 | 0 | 0 | 0.1 | 0 | 0.05 | 0.1764706 | 0.7304602 | 1.230592
0.4 | 0.4 | 0.05 | 0 | 0 | 0 | 0 | 0.1 | 0 | 0.05 | 0.1764706 | 0.7320644 | 1.24426
0.4 | 0.4 | 0.05 | 0 | 0 | 0 | 0 | 0.1 | 0 | 0.05 | 0.1764706 | 0.7336757 | 1.256612
0.4 | 0.4 | 0.05 | 0 | 0 | 0 | 0 | 0.1 | 0 | 0.05 | 0.1764706 | 0.7352941 | 1.27231
0.4 | 0.4 | 0.05 | 0 | 0 | 0 | 0 | 0.1 | 0 | 0.05 | 0.1764706 | 0.7369197 | 1.284196
0.4 | 0.4 | 0.05 | 0 | 0 | 0 | 0 | 0.1 | 0 | 0.05 | 0.1764706 | 0.7385524 | 1.29891
0.4 | 0.4 | 0.05 | 0 | 0 | 0 | 0 | 0.1 | 0 | 0.05 | 0.1764706 | 0.7401925 | 1.317493
0.4 | 0.4 | 0.05 | 0 | 0 | 0 | 0 | 0.1 | 0 | 0.05 | 0.1764706 | 0.7418398 | 1.331393
0.4 | 0.4 | 0.05 | 0 | 0 | 0 | 0 | 0.1 | 0 | 0.05 | 0.1764706 | 0.7434944 | 1.347299
0.4 | 0.4 | 0.05 | 0 | 0 | 0 | 0 | 0.1 | 0 | 0.05 | 0.1764706 | 0.7451565 | 1.359581
0.4 | 0.4 | 0.05 | 0 | 0 | 0 | 0 | 0.1 | 0 | 0.05 | 0.1764706 | 0.746826 | 1.375651
0.4 | 0.4 | 0.05 | 0 | 0 | 0 | 0 | 0.1 | 0 | 0.05 | 0.1764706 | 0.748503 | 1.389535
0.4 | 0.4 | 0.05 | 0 | 0 | 0 | 0 | 0.1 | 0 | 0.05 | 0.1764706 | 0.7501875 | 1.406695
0.4 | 0.4 | 0.05 | 0 | 0 | 0 | 0 | 0.1 | 0 | 0.05 | 0.1764706 | 0.7518797 | 1.424145
0.4 | 0.4 | 0.05 | 0 | 0 | 0 | 0 | 0.1 | 0 | 0.05 | 0.1764706 | 0.7535795 | 1.441057
0.4 | 0.4 | 0.05 | 0 | 0 | 0 | 0 | 0.1 | 0 | 0.05 | 0.1764706 | 0.755287 | 1.459402
0.4 | 0.4 | 0.05 | 0 | 0 | 0 | 0 | 0.1 | 0 | 0.05 | 0.1764706 | 0.7570023 | 1.480007
0.4 | 0.4 | 0.05 | 0 | 0 | 0 | 0 | 0.1 | 0 | 0.05 | 0.1764706 | 0.7587253 | 1.503093
0.4 | 0.4 | 0.05 | 0 | 0 | 0 | 0 | 0.1 | 0 | 0.05 | 0.1764706 | 0.7604563 | 1.528414
0.4 | 0.4 | 0.05 | 0 | 0 | 0 | 0 | 0.1 | 0 | 0.05 | 0.1764706 | 0.7621951 | 1.55751
0.4 | 0.4 | 0.05 | 0 | 0 | 0 | 0 | 0.1 | 0 | 0.05 | 0.1764706 | 0.7639419 | 1.585122
0.4 | 0.4 | 0.05 | 0 | 0 | 0 | 0 | 0.1 | 0 | 0.05 | 0.1764706 | 0.7656968 | 1.61749
0.4 | 0.4 | 0.05 | 0 | 0 | 0 | 0 | 0.1 | 0 | 0.05 | 0.1764706 | 0.7674597 | 1.651839
0.4 | 0.4 | 0.05 | 0 | 0 | 0 | 0 | 0.1 | 0 | 0.05 | 0.1764706 | 0.7692308 | 1.68894
0.4 | 0.4 | 0.05 | 0 | 0 | 0 | 0 | 0.1 | 0 | 0.05 | 0.1764706 | 0.77101 | 1.722462
0.4 | 0.4 | 0.05 | 0 | 0 | 0 | 0 | 0.1 | 0 | 0.05 | 0.1764706 | 0.7727975 | 1.785037
0.4 | 0.4 | 0.05 | 0 | 0 | 0 | 0 | 0.1 | 0 | 0.05 | 0.1764706 | 0.7745933 | 1.830415
0.4 | 0.4 | 0.05 | 0 | 0 | 0 | 0 | 0.1 | 0 | 0.05 | 0.1764706 | 0.7763975 | 1.893348
0.4 | 0.4 | 0.05 | 0 | 0 | 0 | 0 | 0.1 | 0 | 0.05 | 0.1764706 | 0.7782101 | 1.97465
0.4 | 0.4 | 0.05 | 0 | 0 | 0 | 0 | 0.1 | 0 | 0.05 | 0.1764706 | 0.7800312 | 2.033106
0.4 | 0.4 | 0.05 | 0 | 0 | 0 | 0 | 0.1 | 0 | 0.05 | 0.1764706 | 0.7818608 | 2.094901
0.4 | 0.4 | 0.05 | 0 | 0 | 0 | 0 | 0.1 | 0 | 0.05 | 0.1764706 | 0.7836991 | 2.146587
0.4 | 0.4 | 0.05 | 0 | 0 | 0 | 0 | 0.1 | 0 | 0.05 | 0.1764706 | 0.785546 | 2.21955
0.3 | 0.5 | 0.05 | 0.12 | 0 | 0 | 0 | 0 | 0 | 0.03 | 0.1764706 | 0.7102273 | 1.018338
0.3 | 0.5 | 0.05 | 0.12 | 0 | 0 | 0 | 0 | 0 | 0.03 | 0.1764706 | 0.7117438 | 1.024182
0.3 | 0.5 | 0.05 | 0.12 | 0 | 0 | 0 | 0 | 0 | 0.03 | 0.1764706 | 0.7132668 | 1.031441
0.3 | 0.5 | 0.05 | 0.12 | 0 | 0 | 0 | 0 | 0 | 0.03 | 0.1764706 | 0.7147963 | 1.029473
0.3 | 0.5 | 0.05 | 0.12 | 0 | 0 | 0 | 0 | 0 | 0.03 | 0.1764706 | 0.7163324 | 1.048477
0.3 | 0.5 | 0.05 | 0.12 | 0 | 0 | 0 | 0 | 0 | 0.03 | 0.1764706 | 0.7178751 | 1.059423
0.3 | 0.5 | 0.05 | 0.12 | 0 | 0 | 0 | 0 | 0 | 0.03 | 0.1764706 | 0.7194245 | 1.064698
0.3 | 0.5 | 0.05 | 0.12 | 0 | 0 | 0 | 0 | 0 | 0.03 | 0.1764706 | 0.7209805 | 1.067681
0.3 | 0.5 | 0.05 | 0.12 | 0 | 0 | 0 | 0 | 0 | 0.03 | 0.1764706 | 0.7225434 | 1.092475
0.3 | 0.5 | 0.05 | 0.12 | 0 | 0 | 0 | 0 | 0 | 0.03 | 0.1764706 | 0.724113 | 1.105336
0.3 | 0.5 | 0.05 | 0.12 | 0 | 0 | 0 | 0 | 0 | 0.03 | 0.1764706 | 0.7256894 | 1.116139
0.3 | 0.5 | 0.05 | 0.12 | 0 | 0 | 0 | 0 | 0 | 0.03 | 0.1764706 | 0.7272727 | 1.130192
0.3 | 0.5 | 0.05 | 0.12 | 0 | 0 | 0 | 0 | 0 | 0.03 | 0.1764706 | 0.728863 | 1.163853
0.3 | 0.5 | 0.05 | 0.12 | 0 | 0 | 0 | 0 | 0 | 0.03 | 0.1764706 | 0.7304602 | 1.164698
0.3 | 0.5 | 0.05 | 0.12 | 0 | 0 | 0 | 0 | 0 | 0.03 | 0.1764706 | 0.7320644 | 1.179753
0.3 | 0.5 | 0.05 | 0.12 | 0 | 0 | 0 | 0 | 0 | 0.03 | 0.1764706 | 0.7336757 | 1.2173
0.3 | 0.5 | 0.05 | 0.12 | 0 | 0 | 0 | 0 | 0 | 0.03 | 0.1764706 | 0.7352941 | 1.233476
0.3 | 0.5 | 0.05 | 0.12 | 0 | 0 | 0 | 0 | 0 | 0.03 | 0.1764706 | 0.7369197 | 1.252741
0.3 | 0.5 | 0.05 | 0.12 | 0 | 0 | 0 | 0 | 0 | 0.03 | 0.1764706 | 0.7385524 | 1.274202
0.3 | 0.5 | 0.05 | 0.12 | 0 | 0 | 0 | 0 | 0 | 0.03 | 0.1764706 | 0.7401925 | 1.290259
0.3 | 0.5 | 0.05 | 0.12 | 0 | 0 | 0 | 0 | 0 | 0.03 | 0.1764706 | 0.7418398 | 1.307731
0.3 | 0.5 | 0.05 | 0.12 | 0 | 0 | 0 | 0 | 0 | 0.03 | 0.1764706 | 0.7434944 | 1.327921
0.3 | 0.5 | 0.05 | 0.12 | 0 | 0 | 0 | 0 | 0 | 0.03 | 0.1764706 | 0.7451565 | 1.339418
0.3 | 0.5 | 0.05 | 0.12 | 0 | 0 | 0 | 0 | 0 | 0.03 | 0.1764706 | 0.746826 | 1.34972
0.3 | 0.5 | 0.05 | 0.12 | 0 | 0 | 0 | 0 | 0 | 0.03 | 0.1764706 | 0.748503 | 1.355323
0.3 | 0.5 | 0.05 | 0.12 | 0 | 0 | 0 | 0 | 0 | 0.03 | 0.1764706 | 0.7501875 | 1.366386
0.3 | 0.5 | 0.05 | 0.12 | 0 | 0 | 0 | 0 | 0 | 0.03 | 0.1764706 | 0.7518797 | 1.38609
0.3 | 0.5 | 0.05 | 0.12 | 0 | 0 | 0 | 0 | 0 | 0.03 | 0.1764706 | 0.7535795 | 1.398768
0.3 | 0.5 | 0.05 | 0.12 | 0 | 0 | 0 | 0 | 0 | 0.03 | 0.1764706 | 0.755287 | 1.419129
0.3 | 0.5 | 0.05 | 0.12 | 0 | 0 | 0 | 0 | 0 | 0.03 | 0.1764706 | 0.7570023 | 1.435024
0.3 | 0.5 | 0.05 | 0.12 | 0 | 0 | 0 | 0 | 0 | 0.03 | 0.1764706 | 0.7587253 | 1.459861
0.3 | 0.5 | 0.05 | 0.12 | 0 | 0 | 0 | 0 | 0 | 0.03 | 0.1764706 | 0.7604563 | 1.476824
0.3 | 0.5 | 0.05 | 0.12 | 0 | 0 | 0 | 0 | 0 | 0.03 | 0.1764706 | 0.7621951 | 1.489729
0.3 | 0.5 | 0.05 | 0.12 | 0 | 0 | 0 | 0 | 0 | 0.03 | 0.1764706 | 0.7639419 | 1.507747
0.3 | 0.5 | 0.05 | 0.12 | 0 | 0 | 0 | 0 | 0 | 0.03 | 0.1764706 | 0.7656968 | 1.520414
0.3 | 0.5 | 0.05 | 0.12 | 0 | 0 | 0 | 0 | 0 | 0.03 | 0.1764706 | 0.7674597 | 1.531665
0.3 | 0.5 | 0.05 | 0.12 | 0 | 0 | 0 | 0 | 0 | 0.03 | 0.1764706 | 0.7692308 | 1.542888
0.3 | 0.5 | 0.05 | 0.12 | 0 | 0 | 0 | 0 | 0 | 0.03 | 0.1764706 | 0.77101 | 1.557122
0.3 | 0.5 | 0.05 | 0.12 | 0 | 0 | 0 | 0 | 0 | 0.03 | 0.1764706 | 0.7727975 | 1.573403
0.3 | 0.5 | 0.05 | 0.12 | 0 | 0 | 0 | 0 | 0 | 0.03 | 0.1764706 | 0.7745933 | 1.590123
0.3 | 0.5 | 0.05 | 0.12 | 0 | 0 | 0 | 0 | 0 | 0.03 | 0.1764706 | 0.7763975 | 1.604017
0.3 | 0.5 | 0.05 | 0.12 | 0 | 0 | 0 | 0 | 0 | 0.03 | 0.1764706 | 0.7782101 | 1.623219
0.3 | 0.5 | 0.05 | 0.12 | 0 | 0 | 0 | 0 | 0 | 0.03 | 0.1764706 | 0.7800312 | 1.638071
0.3 | 0.5 | 0.05 | 0.12 | 0 | 0 | 0 | 0 | 0 | 0.03 | 0.1764706 | 0.7818608 | 1.653252
0.3 | 0.5 | 0.05 | 0.12 | 0 | 0 | 0 | 0 | 0 | 0.03 | 0.1764706 | 0.7836991 | 1.672557
0.3 | 0.5 | 0.05 | 0.12 | 0 | 0 | 0 | 0 | 0 | 0.03 | 0.1764706 | 0.785546 | 1.688378
0.3 | 0.5 | 0.05 | 0.12 | 0 | 0 | 0 | 0 | 0 | 0.03 | 0.1764706 | 0.7874016 | 1.704958
0.3 | 0.5 | 0.05 | 0.12 | 0 | 0 | 0 | 0 | 0 | 0.03 | 0.1764706 | 0.789266 | 1.721562
0.3 | 0.5 | 0.05 | 0.12 | 0 | 0 | 0 | 0 | 0 | 0.03 | 0.1764706 | 0.7911392 | 1.740551
0.3 | 0.5 | 0.05 | 0.12 | 0 | 0 | 0 | 0 | 0 | 0.03 | 0.1764706 | 0.7930214 | 1.757017
0.3 | 0.5 | 0.05 | 0.12 | 0 | 0 | 0 | 0 | 0 | 0.03 | 0.1764706 | 0.7949126 | 1.777892
0.3 | 0.5 | 0.05 | 0.12 | 0 | 0 | 0 | 0 | 0 | 0.03 | 0.1764706 | 0.7968127 | 1.798116
0.3 | 0.5 | 0.05 | 0.12 | 0 | 0 | 0 | 0 | 0 | 0.03 | 0.1764706 | 0.798722 | 1.814727
0.3 | 0.5 | 0.05 | 0.12 | 0 | 0 | 0 | 0 | 0 | 0.03 | 0.1764706 | 0.8006405 | 1.832415
0.3 | 0.5 | 0.05 | 0.12 | 0 | 0 | 0 | 0 | 0 | 0.03 | 0.1764706 | 0.8025682 | 1.850584
0.3 | 0.5 | 0.05 | 0.12 | 0 | 0 | 0 | 0 | 0 | 0.03 | 0.1764706 | 0.8045052 | 1.865517
0.3 | 0.5 | 0.05 | 0.12 | 0 | 0 | 0 | 0 | 0 | 0.03 | 0.1764706 | 0.8064516 | 1.883945
0.3 | 0.5 | 0.05 | 0.12 | 0 | 0 | 0 | 0 | 0 | 0.03 | 0.1764706 | 0.8084074 | 1.905397
0.3 | 0.5 | 0.05 | 0.12 | 0 | 0 | 0 | 0 | 0 | 0.03 | 0.1764706 | 0.8103728 | 1.923335
0.3 | 0.5 | 0.05 | 0.12 | 0 | 0 | 0 | 0 | 0 | 0.03 | 0.1764706 | 0.8123477 | 1.943659
0.3 | 0.5 | 0.05 | 0.12 | 0 | 0 | 0 | 0 | 0 | 0.03 | 0.1764706 | 0.8143322 | 1.962061
0.3 | 0.5 | 0.05 | 0.12 | 0 | 0 | 0 | 0 | 0 | 0.03 | 0.1764706 | 0.8163265 | 1.981361
0.3 | 0.5 | 0.05 | 0.12 | 0 | 0 | 0 | 0 | 0 | 0.03 | 0.1764706 | 0.8183306 | 2.002676
0.3 | 0.5 | 0.05 | 0.12 | 0 | 0 | 0 | 0 | 0 | 0.03 | 0.1764706 | 0.8203445 | 2.022371
0.3 | 0.5 | 0.05 | 0.12 | 0 | 0 | 0 | 0 | 0 | 0.03 | 0.1764706 | 0.8223684 | 2.042461
0.3 | 0.5 | 0.05 | 0.12 | 0 | 0 | 0 | 0 | 0 | 0.03 | 0.1764706 | 0.8244023 | 2.062954
0.3 | 0.5 | 0.05 | 0.12 | 0 | 0 | 0 | 0 | 0 | 0.03 | 0.1764706 | 0.8264463 | 2.084347
0.3 | 0.5 | 0.05 | 0.12 | 0 | 0 | 0 | 0 | 0 | 0.03 | 0.1764706 | 0.8285004 | 2.103773
0.3 | 0.5 | 0.05 | 0.12 | 0 | 0 | 0 | 0 | 0 | 0.03 | 0.1764706 | 0.8305648 | 2.12737
0.3 | 0.5 | 0.05 | 0.12 | 0 | 0 | 0 | 0 | 0 | 0.03 | 0.1764706 | 0.8326395 | 2.149419
0.3 | 0.5 | 0.05 | 0.12 | 0 | 0 | 0 | 0 | 0 | 0.03 | 0.1764706 | 0.8347245 | 2.17146
0.3 | 0.5 | 0.05 | 0.12 | 0 | 0 | 0 | 0 | 0 | 0.03 | 0.1764706 | 0.8368201 | 2.193353
0.3 | 0.5 | 0.05 | 0.12 | 0 | 0 | 0 | 0 | 0 | 0.03 | 0.1764706 | 0.8389262 | 2.21347
0.3 | 0.5 | 0.05 | 0.12 | 0 | 0 | 0 | 0 | 0 | 0.03 | 0.1764706 | 0.8410429 | 2.238869
0.3 | 0.5 | 0.05 | 0.12 | 0 | 0 | 0 | 0 | 0 | 0.03 | 0.1764706 | 0.8431703 | 2.257815
0.3 | 0.45 | 0.1 | 0.15 | 0 | 0 | 0 | 0 | 0 | 0 | 0.1764706 | 0.7027407 | 0.7651468
0.3 | 0.45 | 0.1 | 0.15 | 0 | 0 | 0 | 0 | 0 | 0 | 0.1764706 | 0.7042254 | 0.7772593
0.3 | 0.45 | 0.1 | 0.15 | 0 | 0 | 0 | 0 | 0 | 0 | 0.1764706 | 0.7057163 | 0.7850065
0.3 | 0.45 | 0.1 | 0.15 | 0 | 0 | 0 | 0 | 0 | 0 | 0.1764706 | 0.7072136 | 0.797377
0.3 | 0.45 | 0.1 | 0.15 | 0 | 0 | 0 | 0 | 0 | 0 | 0.1764706 | 0.7087172 | 0.8080488
0.3 | 0.45 | 0.1 | 0.15 | 0 | 0 | 0 | 0 | 0 | 0 | 0.1764706 | 0.7102273 | 0.8160669
0.3 | 0.45 | 0.1 | 0.15 | 0 | 0 | 0 | 0 | 0 | 0 | 0.1764706 | 0.7117438 | 0.8314218
0.3 | 0.45 | 0.1 | 0.15 | 0 | 0 | 0 | 0 | 0 | 0 | 0.1764706 | 0.7132668 | 0.8493088
0.3 | 0.45 | 0.1 | 0.15 | 0 | 0 | 0 | 0 | 0 | 0 | 0.1764706 | 0.7147963 | 0.8643081
0.3 | 0.45 | 0.1 | 0.15 | 0 | 0 | 0 | 0 | 0 | 0 | 0.1764706 | 0.7163324 | 0.8790385
0.3 | 0.45 | 0.1 | 0.15 | 0 | 0 | 0 | 0 | 0 | 0 | 0.1764706 | 0.7178751 | 0.8921224
0.3 | 0.45 | 0.1 | 0.15 | 0 | 0 | 0 | 0 | 0 | 0 | 0.1764706 | 0.7194245 | 0.9053965
0.3 | 0.45 | 0.1 | 0.15 | 0 | 0 | 0 | 0 | 0 | 0 | 0.1764706 | 0.7209805 | 0.9185619
0.3 | 0.45 | 0.1 | 0.15 | 0 | 0 | 0 | 0 | 0 | 0 | 0.1764706 | 0.7225434 | 0.9354947
0.3 | 0.45 | 0.1 | 0.15 | 0 | 0 | 0 | 0 | 0 | 0 | 0.1764706 | 0.724113 | 0.9516677
0.3 | 0.45 | 0.1 | 0.15 | 0 | 0 | 0 | 0 | 0 | 0 | 0.1764706 | 0.7256894 | 0.9684596
0.3 | 0.45 | 0.1 | 0.15 | 0 | 0 | 0 | 0 | 0 | 0 | 0.1764706 | 0.7272727 | 0.9824341
0.3 | 0.45 | 0.1 | 0.15 | 0 | 0 | 0 | 0 | 0 | 0 | 0.1764706 | 0.728863 | 0.9925491
0.3 | 0.45 | 0.1 | 0.15 | 0 | 0 | 0 | 0 | 0 | 0 | 0.1764706 | 0.7304602 | 1.007829
0.3 | 0.45 | 0.1 | 0.15 | 0 | 0 | 0 | 0 | 0 | 0 | 0.1764706 | 0.7320644 | 1.024957
0.3 | 0.45 | 0.1 | 0.15 | 0 | 0 | 0 | 0 | 0 | 0 | 0.1764706 | 0.7336757 | 1.037622
0.3 | 0.45 | 0.1 | 0.15 | 0 | 0 | 0 | 0 | 0 | 0 | 0.1764706 | 0.7352941 | 1.050357
0.3 | 0.45 | 0.1 | 0.15 | 0 | 0 | 0 | 0 | 0 | 0 | 0.1764706 | 0.7369197 | 1.065505
0.3 | 0.45 | 0.1 | 0.15 | 0 | 0 | 0 | 0 | 0 | 0 | 0.1764706 | 0.7385524 | 1.07912
0.3 | 0.45 | 0.1 | 0.15 | 0 | 0 | 0 | 0 | 0 | 0 | 0.1764706 | 0.7401925 | 1.092061
0.3 | 0.45 | 0.1 | 0.15 | 0 | 0 | 0 | 0 | 0 | 0 | 0.1764706 | 0.7418398 | 1.109444
0.3 | 0.45 | 0.1 | 0.15 | 0 | 0 | 0 | 0 | 0 | 0 | 0.1764706 | 0.7434944 | 1.11843
0.3 | 0.45 | 0.1 | 0.15 | 0 | 0 | 0 | 0 | 0 | 0 | 0.1764706 | 0.7451565 | 1.133823
0.3 | 0.45 | 0.1 | 0.15 | 0 | 0 | 0 | 0 | 0 | 0 | 0.1764706 | 0.746826 | 1.147679
0.3 | 0.45 | 0.1 | 0.15 | 0 | 0 | 0 | 0 | 0 | 0 | 0.1764706 | 0.748503 | 1.161491
0.3 | 0.45 | 0.1 | 0.15 | 0 | 0 | 0 | 0 | 0 | 0 | 0.1764706 | 0.7501875 | 1.17931
0.3 | 0.45 | 0.1 | 0.15 | 0 | 0 | 0 | 0 | 0 | 0 | 0.1764706 | 0.7518797 | 1.197021
0.3 | 0.45 | 0.1 | 0.15 | 0 | 0 | 0 | 0 | 0 | 0 | 0.1764706 | 0.7535795 | 1.204041
0.3 | 0.45 | 0.1 | 0.15 | 0 | 0 | 0 | 0 | 0 | 0 | 0.1764706 | 0.755287 | 1.212486
0.3 | 0.45 | 0.1 | 0.15 | 0 | 0 | 0 | 0 | 0 | 0 | 0.1764706 | 0.7570023 | 1.222404
0.3 | 0.45 | 0.1 | 0.15 | 0 | 0 | 0 | 0 | 0 | 0 | 0.1764706 | 0.7587253 | 1.227691
0.3 | 0.45 | 0.1 | 0.15 | 0 | 0 | 0 | 0 | 0 | 0 | 0.1764706 | 0.7604563 | 1.25218
0.3 | 0.45 | 0.1 | 0.15 | 0 | 0 | 0 | 0 | 0 | 0 | 0.1764706 | 0.7621951 | 1.27012
0.3 | 0.45 | 0.1 | 0.15 | 0 | 0 | 0 | 0 | 0 | 0 | 0.1764706 | 0.7639419 | 1.291427
0.3 | 0.45 | 0.1 | 0.15 | 0 | 0 | 0 | 0 | 0 | 0 | 0.1764706 | 0.7656968 | 1.305364
0.3 | 0.45 | 0.1 | 0.15 | 0 | 0 | 0 | 0 | 0 | 0 | 0.1764706 | 0.7674597 | 1.321474
0.3 | 0.45 | 0.1 | 0.15 | 0 | 0 | 0 | 0 | 0 | 0 | 0.1764706 | 0.7692308 | 1.336173
0.3 | 0.45 | 0.1 | 0.15 | 0 | 0 | 0 | 0 | 0 | 0 | 0.1764706 | 0.77101 | 1.35336
0.3 | 0.45 | 0.1 | 0.15 | 0 | 0 | 0 | 0 | 0 | 0 | 0.1764706 | 0.7727975 | 1.370032
0.3 | 0.45 | 0.1 | 0.15 | 0 | 0 | 0 | 0 | 0 | 0 | 0.1764706 | 0.7745933 | 1.385333
0.3 | 0.45 | 0.1 | 0.15 | 0 | 0 | 0 | 0 | 0 | 0 | 0.1764706 | 0.7763975 | 1.393649
0.3 | 0.45 | 0.1 | 0.15 | 0 | 0 | 0 | 0 | 0 | 0 | 0.1764706 | 0.7782101 | 1.402526
0.3 | 0.45 | 0.1 | 0.15 | 0 | 0 | 0 | 0 | 0 | 0 | 0.1764706 | 0.7800312 | 1.420177
0.3 | 0.45 | 0.1 | 0.15 | 0 | 0 | 0 | 0 | 0 | 0 | 0.1764706 | 0.7818608 | 1.437933
0.3 | 0.45 | 0.1 | 0.15 | 0 | 0 | 0 | 0 | 0 | 0 | 0.1764706 | 0.7836991 | 1.452786
0.3 | 0.45 | 0.1 | 0.15 | 0 | 0 | 0 | 0 | 0 | 0 | 0.1764706 | 0.785546 | 1.466884
0.3 | 0.45 | 0.1 | 0.15 | 0 | 0 | 0 | 0 | 0 | 0 | 0.1764706 | 0.7874016 | 1.478145
0.3 | 0.45 | 0.1 | 0.15 | 0 | 0 | 0 | 0 | 0 | 0 | 0.1764706 | 0.789266 | 1.496195
0.3 | 0.45 | 0.1 | 0.15 | 0 | 0 | 0 | 0 | 0 | 0 | 0.1764706 | 0.7911392 | 1.515929
0.3 | 0.45 | 0.1 | 0.15 | 0 | 0 | 0 | 0 | 0 | 0 | 0.1764706 | 0.7930214 | 1.535767
0.3 | 0.45 | 0.1 | 0.15 | 0 | 0 | 0 | 0 | 0 | 0 | 0.1764706 | 0.7949126 | 1.554376
0.3 | 0.45 | 0.1 | 0.15 | 0 | 0 | 0 | 0 | 0 | 0 | 0.1764706 | 0.7968127 | 1.572543
0.3 | 0.45 | 0.1 | 0.15 | 0 | 0 | 0 | 0 | 0 | 0 | 0.1764706 | 0.798722 | 1.590456
0.3 | 0.45 | 0.1 | 0.15 | 0 | 0 | 0 | 0 | 0 | 0 | 0.1764706 | 0.8006405 | 1.609912
0.3 | 0.45 | 0.1 | 0.15 | 0 | 0 | 0 | 0 | 0 | 0 | 0.1764706 | 0.8025682 | 1.632815
0.3 | 0.45 | 0.1 | 0.15 | 0 | 0 | 0 | 0 | 0 | 0 | 0.1764706 | 0.8045052 | 1.654482
0.3 | 0.45 | 0.1 | 0.15 | 0 | 0 | 0 | 0 | 0 | 0 | 0.1764706 | 0.8064516 | 1.673254
0.3 | 0.45 | 0.1 | 0.15 | 0 | 0 | 0 | 0 | 0 | 0 | 0.1764706 | 0.8084074 | 1.692941
0.3 | 0.45 | 0.1 | 0.15 | 0 | 0 | 0 | 0 | 0 | 0 | 0.1764706 | 0.8103728 | 1.715058
0.3 | 0.45 | 0.1 | 0.15 | 0 | 0 | 0 | 0 | 0 | 0 | 0.1764706 | 0.8123477 | 1.734136
0.3 | 0.45 | 0.1 | 0.15 | 0 | 0 | 0 | 0 | 0 | 0 | 0.1764706 | 0.8143322 | 1.757681
0.3 | 0.45 | 0.1 | 0.15 | 0 | 0 | 0 | 0 | 0 | 0 | 0.1764706 | 0.8163265 | 1.775664
0.3 | 0.45 | 0.1 | 0.15 | 0 | 0 | 0 | 0 | 0 | 0 | 0.1764706 | 0.8183306 | 1.799125
0.3 | 0.45 | 0.1 | 0.15 | 0 | 0 | 0 | 0 | 0 | 0 | 0.1764706 | 0.8203445 | 1.81833
0.3 | 0.45 | 0.1 | 0.15 | 0 | 0 | 0 | 0 | 0 | 0 | 0.1764706 | 0.8223684 | 1.840383
0.3 | 0.45 | 0.1 | 0.15 | 0 | 0 | 0 | 0 | 0 | 0 | 0.1764706 | 0.8244023 | 1.86199
0.3 | 0.45 | 0.1 | 0.15 | 0 | 0 | 0 | 0 | 0 | 0 | 0.1764706 | 0.8264463 | 1.881763
0.3 | 0.45 | 0.1 | 0.15 | 0 | 0 | 0 | 0 | 0 | 0 | 0.1764706 | 0.8285004 | 1.905287
0.3 | 0.45 | 0.1 | 0.15 | 0 | 0 | 0 | 0 | 0 | 0 | 0.1764706 | 0.8305648 | 1.928712
0.3 | 0.45 | 0.1 | 0.15 | 0 | 0 | 0 | 0 | 0 | 0 | 0.1764706 | 0.8326395 | 1.949318
0.3 | 0.45 | 0.1 | 0.15 | 0 | 0 | 0 | 0 | 0 | 0 | 0.1764706 | 0.8347245 | 1.971879
0.3 | 0.45 | 0.1 | 0.15 | 0 | 0 | 0 | 0 | 0 | 0 | 0.1764706 | 0.8368201 | 1.995415
0.3 | 0.45 | 0.1 | 0.15 | 0 | 0 | 0 | 0 | 0 | 0 | 0.1764706 | 0.8389262 | 2.016962
0.3 | 0.45 | 0.1 | 0.15 | 0 | 0 | 0 | 0 | 0 | 0 | 0.1764706 | 0.8410429 | 2.040828
0.3 | 0.45 | 0.1 | 0.15 | 0 | 0 | 0 | 0 | 0 | 0 | 0.1764706 | 0.8431703 | 2.061633
0.3 | 0.45 | 0.1 | 0.15 | 0 | 0 | 0 | 0 | 0 | 0 | 0.1764706 | 0.8453085 | 2.088837
0.3 | 0.45 | 0.1 | 0.15 | 0 | 0 | 0 | 0 | 0 | 0 | 0.1764706 | 0.8474576 | 2.112994
0.3 | 0.45 | 0.1 | 0.15 | 0 | 0 | 0 | 0 | 0 | 0 | 0.1764706 | 0.8496177 | 2.13687
0.3 | 0.45 | 0.1 | 0.15 | 0 | 0 | 0 | 0 | 0 | 0 | 0.1764706 | 0.8517888 | 2.162248
0.3 | 0.45 | 0.1 | 0.15 | 0 | 0 | 0 | 0 | 0 | 0 | 0.1764706 | 0.853971 | 2.186826
0.3 | 0.45 | 0.1 | 0.15 | 0 | 0 | 0 | 0 | 0 | 0 | 0.1764706 | 0.8561644 | 2.213119
0.3 | 0.45 | 0.1 | 0.15 | 0 | 0 | 0 | 0 | 0 | 0 | 0.1764706 | 0.8583691 | 2.238726
0.3 | 0.45 | 0.1 | 0.15 | 0 | 0 | 0 | 0 | 0 | 0 | 0.1764706 | 0.8605852 | 2.260753
0.3 | 0.45 | 0.07 | 0.15 | 0 | 0.03 | 0 | 0 | 0 | 0 | 0.1764706 | 0.7042254 | 0.5461724
0.3 | 0.45 | 0.07 | 0.15 | 0 | 0.03 | 0 | 0 | 0 | 0 | 0.1764706 | 0.7057163 | 0.5399037
0.3 | 0.45 | 0.07 | 0.15 | 0 | 0.03 | 0 | 0 | 0 | 0 | 0.1764706 | 0.7072136 | 0.5581455
0.3 | 0.45 | 0.07 | 0.15 | 0 | 0.03 | 0 | 0 | 0 | 0 | 0.1764706 | 0.7087172 | 0.5609224
0.3 | 0.45 | 0.07 | 0.15 | 0 | 0.03 | 0 | 0 | 0 | 0 | 0.1764706 | 0.7102273 | 0.5675263
0.3 | 0.45 | 0.07 | 0.15 | 0 | 0.03 | 0 | 0 | 0 | 0 | 0.1764706 | 0.7117438 | 0.5734356
0.3 | 0.45 | 0.07 | 0.15 | 0 | 0.03 | 0 | 0 | 0 | 0 | 0.1764706 | 0.7132668 | 0.5745614
0.3 | 0.45 | 0.07 | 0.15 | 0 | 0.03 | 0 | 0 | 0 | 0 | 0.1764706 | 0.7147963 | 0.5859568
0.3 | 0.45 | 0.07 | 0.15 | 0 | 0.03 | 0 | 0 | 0 | 0 | 0.1764706 | 0.7163324 | 0.5925986
0.3 | 0.45 | 0.07 | 0.15 | 0 | 0.03 | 0 | 0 | 0 | 0 | 0.1764706 | 0.7178751 | 0.6118295
0.3 | 0.45 | 0.07 | 0.15 | 0 | 0.03 | 0 | 0 | 0 | 0 | 0.1764706 | 0.7194245 | 0.6231459
0.3 | 0.45 | 0.07 | 0.15 | 0 | 0.03 | 0 | 0 | 0 | 0 | 0.1764706 | 0.7209805 | 0.6286954
0.3 | 0.45 | 0.07 | 0.15 | 0 | 0.03 | 0 | 0 | 0 | 0 | 0.1764706 | 0.7225434 | 0.6427019
0.3 | 0.45 | 0.07 | 0.15 | 0 | 0.03 | 0 | 0 | 0 | 0 | 0.1764706 | 0.724113 | 0.652077
0.3 | 0.45 | 0.07 | 0.15 | 0 | 0.03 | 0 | 0 | 0 | 0 | 0.1764706 | 0.7256894 | 0.6690657
0.3 | 0.45 | 0.07 | 0.15 | 0 | 0.03 | 0 | 0 | 0 | 0 | 0.1764706 | 0.7272727 | 0.6886689
0.3 | 0.45 | 0.07 | 0.15 | 0 | 0.03 | 0 | 0 | 0 | 0 | 0.1764706 | 0.728863 | 0.7115035
0.3 | 0.45 | 0.07 | 0.15 | 0 | 0.03 | 0 | 0 | 0 | 0 | 0.1764706 | 0.7304602 | 0.7275331
0.3 | 0.45 | 0.07 | 0.15 | 0 | 0.03 | 0 | 0 | 0 | 0 | 0.1764706 | 0.7320644 | 0.7396514
0.3 | 0.45 | 0.07 | 0.15 | 0 | 0.03 | 0 | 0 | 0 | 0 | 0.1764706 | 0.7336757 | 0.7621637
0.3 | 0.45 | 0.07 | 0.15 | 0 | 0.03 | 0 | 0 | 0 | 0 | 0.1764706 | 0.7352941 | 0.7836356
0.3 | 0.45 | 0.07 | 0.15 | 0 | 0.03 | 0 | 0 | 0 | 0 | 0.1764706 | 0.7369197 | 0.7973714
0.3 | 0.45 | 0.07 | 0.15 | 0 | 0.03 | 0 | 0 | 0 | 0 | 0.1764706 | 0.7385524 | 0.8170693
0.3 | 0.45 | 0.07 | 0.15 | 0 | 0.03 | 0 | 0 | 0 | 0 | 0.1764706 | 0.7401925 | 0.8317674
0.3 | 0.45 | 0.07 | 0.15 | 0 | 0.03 | 0 | 0 | 0 | 0 | 0.1764706 | 0.7418398 | 0.8463247
0.3 | 0.45 | 0.07 | 0.15 | 0 | 0.03 | 0 | 0 | 0 | 0 | 0.1764706 | 0.7434944 | 0.8645704
0.3 | 0.45 | 0.07 | 0.15 | 0 | 0.03 | 0 | 0 | 0 | 0 | 0.1764706 | 0.7451565 | 0.8833264
0.3 | 0.45 | 0.07 | 0.15 | 0 | 0.03 | 0 | 0 | 0 | 0 | 0.1764706 | 0.746826 | 0.8996175
0.3 | 0.45 | 0.07 | 0.15 | 0 | 0.03 | 0 | 0 | 0 | 0 | 0.1764706 | 0.748503 | 0.9196141
0.3 | 0.45 | 0.07 | 0.15 | 0 | 0.03 | 0 | 0 | 0 | 0 | 0.1764706 | 0.7501875 | 0.9435811
0.3 | 0.45 | 0.07 | 0.15 | 0 | 0.03 | 0 | 0 | 0 | 0 | 0.1764706 | 0.7518797 | 0.9553871
0.3 | 0.45 | 0.07 | 0.15 | 0 | 0.03 | 0 | 0 | 0 | 0 | 0.1764706 | 0.7535795 | 0.9687747
0.3 | 0.45 | 0.07 | 0.15 | 0 | 0.03 | 0 | 0 | 0 | 0 | 0.1764706 | 0.755287 | 0.9881972
0.3 | 0.45 | 0.07 | 0.15 | 0 | 0.03 | 0 | 0 | 0 | 0 | 0.1764706 | 0.7570023 | 0.999
0.3 | 0.45 | 0.07 | 0.15 | 0 | 0.03 | 0 | 0 | 0 | 0 | 0.1764706 | 0.7587253 | 1.017884
0.3 | 0.45 | 0.07 | 0.15 | 0 | 0.03 | 0 | 0 | 0 | 0 | 0.1764706 | 0.7604563 | 1.043449
0.3 | 0.45 | 0.07 | 0.15 | 0 | 0.03 | 0 | 0 | 0 | 0 | 0.1764706 | 0.7621951 | 1.060694
0.3 | 0.45 | 0.07 | 0.15 | 0 | 0.03 | 0 | 0 | 0 | 0 | 0.1764706 | 0.7639419 | 1.079557
0.3 | 0.45 | 0.07 | 0.15 | 0 | 0.03 | 0 | 0 | 0 | 0 | 0.1764706 | 0.7656968 | 1.099335
0.3 | 0.45 | 0.07 | 0.15 | 0 | 0.03 | 0 | 0 | 0 | 0 | 0.1764706 | 0.7674597 | 1.116641
0.3 | 0.45 | 0.07 | 0.15 | 0 | 0.03 | 0 | 0 | 0 | 0 | 0.1764706 | 0.7692308 | 1.13441
0.3 | 0.45 | 0.07 | 0.15 | 0 | 0.03 | 0 | 0 | 0 | 0 | 0.1764706 | 0.77101 | 1.155597
0.3 | 0.45 | 0.07 | 0.15 | 0 | 0.03 | 0 | 0 | 0 | 0 | 0.1764706 | 0.7727975 | 1.171285
0.3 | 0.45 | 0.07 | 0.15 | 0 | 0.03 | 0 | 0 | 0 | 0 | 0.1764706 | 0.7745933 | 1.194192
0.3 | 0.45 | 0.07 | 0.15 | 0 | 0.03 | 0 | 0 | 0 | 0 | 0.1764706 | 0.7763975 | 1.213377
0.3 | 0.45 | 0.07 | 0.15 | 0 | 0.03 | 0 | 0 | 0 | 0 | 0.1764706 | 0.7782101 | 1.231278
0.3 | 0.45 | 0.07 | 0.15 | 0 | 0.03 | 0 | 0 | 0 | 0 | 0.1764706 | 0.7800312 | 1.247106
0.3 | 0.45 | 0.07 | 0.15 | 0 | 0.03 | 0 | 0 | 0 | 0 | 0.1764706 | 0.7818608 | 1.266159
0.3 | 0.45 | 0.07 | 0.15 | 0 | 0.03 | 0 | 0 | 0 | 0 | 0.1764706 | 0.7836991 | 1.286506
0.3 | 0.45 | 0.07 | 0.15 | 0 | 0.03 | 0 | 0 | 0 | 0 | 0.1764706 | 0.785546 | 1.304641
0.3 | 0.45 | 0.07 | 0.15 | 0 | 0.03 | 0 | 0 | 0 | 0 | 0.1764706 | 0.7874016 | 1.325117
0.3 | 0.45 | 0.07 | 0.15 | 0 | 0.03 | 0 | 0 | 0 | 0 | 0.1764706 | 0.789266 | 1.343828
0.3 | 0.45 | 0.07 | 0.15 | 0 | 0.03 | 0 | 0 | 0 | 0 | 0.1764706 | 0.7911392 | 1.365022
0.3 | 0.45 | 0.07 | 0.15 | 0 | 0.03 | 0 | 0 | 0 | 0 | 0.1764706 | 0.7930214 | 1.382323
0.3 | 0.45 | 0.07 | 0.15 | 0 | 0.03 | 0 | 0 | 0 | 0 | 0.1764706 | 0.7949126 | 1.404249
0.3 | 0.45 | 0.07 | 0.15 | 0 | 0.03 | 0 | 0 | 0 | 0 | 0.1764706 | 0.7968127 | 1.423275
0.3 | 0.45 | 0.07 | 0.15 | 0 | 0.03 | 0 | 0 | 0 | 0 | 0.1764706 | 0.798722 | 1.443189
0.3 | 0.45 | 0.07 | 0.15 | 0 | 0.03 | 0 | 0 | 0 | 0 | 0.1764706 | 0.8006405 | 1.463842
0.3 | 0.45 | 0.07 | 0.15 | 0 | 0.03 | 0 | 0 | 0 | 0 | 0.1764706 | 0.8025682 | 1.486595
0.3 | 0.45 | 0.07 | 0.15 | 0 | 0.03 | 0 | 0 | 0 | 0 | 0.1764706 | 0.8045052 | 1.505126
0.3 | 0.45 | 0.07 | 0.15 | 0 | 0.03 | 0 | 0 | 0 | 0 | 0.1764706 | 0.8064516 | 1.527466
0.3 | 0.45 | 0.07 | 0.15 | 0 | 0.03 | 0 | 0 | 0 | 0 | 0.1764706 | 0.8084074 | 1.550497
0.3 | 0.45 | 0.07 | 0.15 | 0 | 0.03 | 0 | 0 | 0 | 0 | 0.1764706 | 0.8103728 | 1.569579
0.3 | 0.45 | 0.07 | 0.15 | 0 | 0.03 | 0 | 0 | 0 | 0 | 0.1764706 | 0.8123477 | 1.592067
0.3 | 0.45 | 0.07 | 0.15 | 0 | 0.03 | 0 | 0 | 0 | 0 | 0.1764706 | 0.8143322 | 1.613407
0.3 | 0.45 | 0.07 | 0.15 | 0 | 0.03 | 0 | 0 | 0 | 0 | 0.1764706 | 0.8163265 | 1.631275
0.3 | 0.45 | 0.07 | 0.15 | 0 | 0.03 | 0 | 0 | 0 | 0 | 0.1764706 | 0.8183306 | 1.653927
0.3 | 0.45 | 0.07 | 0.15 | 0 | 0.03 | 0 | 0 | 0 | 0 | 0.1764706 | 0.8203445 | 1.677682
0.3 | 0.45 | 0.07 | 0.15 | 0 | 0.03 | 0 | 0 | 0 | 0 | 0.1764706 | 0.8223684 | 1.698242
0.3 | 0.45 | 0.07 | 0.15 | 0 | 0.03 | 0 | 0 | 0 | 0 | 0.1764706 | 0.8244023 | 1.718488
0.3 | 0.45 | 0.07 | 0.15 | 0 | 0.03 | 0 | 0 | 0 | 0 | 0.1764706 | 0.8264463 | 1.742531
0.3 | 0.45 | 0.07 | 0.15 | 0 | 0.03 | 0 | 0 | 0 | 0 | 0.1764706 | 0.8285004 | 1.766704
0.3 | 0.45 | 0.07 | 0.15 | 0 | 0.03 | 0 | 0 | 0 | 0 | 0.1764706 | 0.8305648 | 1.787188
0.3 | 0.45 | 0.07 | 0.15 | 0 | 0.03 | 0 | 0 | 0 | 0 | 0.1764706 | 0.8326395 | 1.81086
0.3 | 0.45 | 0.07 | 0.15 | 0 | 0.03 | 0 | 0 | 0 | 0 | 0.1764706 | 0.8347245 | 1.834078
0.3 | 0.45 | 0.07 | 0.15 | 0 | 0.03 | 0 | 0 | 0 | 0 | 0.1764706 | 0.8368201 | 1.858863
0.3 | 0.45 | 0.07 | 0.15 | 0 | 0.03 | 0 | 0 | 0 | 0 | 0.1764706 | 0.8389262 | 1.885348
0.3 | 0.45 | 0.07 | 0.15 | 0 | 0.03 | 0 | 0 | 0 | 0 | 0.1764706 | 0.8410429 | 1.908726
0.3 | 0.45 | 0.07 | 0.15 | 0 | 0.03 | 0 | 0 | 0 | 0 | 0.1764706 | 0.8431703 | 1.934011
0.3 | 0.45 | 0.07 | 0.15 | 0 | 0.03 | 0 | 0 | 0 | 0 | 0.1764706 | 0.8453085 | 1.960763
0.3 | 0.45 | 0.07 | 0.15 | 0 | 0.03 | 0 | 0 | 0 | 0 | 0.1764706 | 0.8474576 | 1.986149
0.3 | 0.45 | 0.07 | 0.15 | 0 | 0.03 | 0 | 0 | 0 | 0 | 0.1764706 | 0.8496177 | 2.010143
0.3 | 0.45 | 0.07 | 0.15 | 0 | 0.03 | 0 | 0 | 0 | 0 | 0.1764706 | 0.8517888 | 2.039652
0.3 | 0.45 | 0.07 | 0.15 | 0 | 0.03 | 0 | 0 | 0 | 0 | 0.1764706 | 0.853971 | 2.064948
0.3 | 0.45 | 0.07 | 0.15 | 0 | 0.03 | 0 | 0 | 0 | 0 | 0.1764706 | 0.8561644 | 2.096854
0.3 | 0.45 | 0.07 | 0.15 | 0 | 0.03 | 0 | 0 | 0 | 0 | 0.1764706 | 0.8583691 | 2.125048
0.3 | 0.45 | 0.07 | 0.15 | 0 | 0.03 | 0 | 0 | 0 | 0 | 0.1764706 | 0.8605852 | 2.146435
0.3 | 0.45 | 0.07 | 0.15 | 0 | 0.03 | 0 | 0 | 0 | 0 | 0.1764706 | 0.8628128 | 2.183904
0.3 | 0.45 | 0.07 | 0.15 | 0 | 0.03 | 0 | 0 | 0 | 0 | 0.1764706 | 0.8650519 | 2.211841
0.3 | 0.45 | 0.07 | 0.15 | 0 | 0.03 | 0 | 0 | 0 | 0 | 0.1764706 | 0.8673027 | 2.241305
0.3 | 0.39 | 0.07 | 0.15 | 0 | 0.09 | 0 | 0 | 0 | 0 | 0.1764706 | 0.7163324 | 0.3352171
0.3 | 0.39 | 0.07 | 0.15 | 0 | 0.09 | 0 | 0 | 0 | 0 | 0.1764706 | 0.7178751 | 0.3503934
0.3 | 0.39 | 0.07 | 0.15 | 0 | 0.09 | 0 | 0 | 0 | 0 | 0.1764706 | 0.7194245 | 0.3532621
0.3 | 0.39 | 0.07 | 0.15 | 0 | 0.09 | 0 | 0 | 0 | 0 | 0.1764706 | 0.7209805 | 0.3769873
0.3 | 0.39 | 0.07 | 0.15 | 0 | 0.09 | 0 | 0 | 0 | 0 | 0.1764706 | 0.7225434 | 0.4031205
0.3 | 0.39 | 0.07 | 0.15 | 0 | 0.09 | 0 | 0 | 0 | 0 | 0.1764706 | 0.724113 | 0.4104735
0.3 | 0.39 | 0.07 | 0.15 | 0 | 0.09 | 0 | 0 | 0 | 0 | 0.1764706 | 0.7256894 | 0.4185996
0.3 | 0.39 | 0.07 | 0.15 | 0 | 0.09 | 0 | 0 | 0 | 0 | 0.1764706 | 0.7272727 | 0.4393959
0.3 | 0.39 | 0.07 | 0.15 | 0 | 0.09 | 0 | 0 | 0 | 0 | 0.1764706 | 0.728863 | 0.4410979
0.3 | 0.39 | 0.07 | 0.15 | 0 | 0.09 | 0 | 0 | 0 | 0 | 0.1764706 | 0.7304602 | 0.4674601
0.3 | 0.39 | 0.07 | 0.15 | 0 | 0.09 | 0 | 0 | 0 | 0 | 0.1764706 | 0.7320644 | 0.4921735
0.3 | 0.39 | 0.07 | 0.15 | 0 | 0.09 | 0 | 0 | 0 | 0 | 0.1764706 | 0.7336757 | 0.5048241
0.3 | 0.39 | 0.07 | 0.15 | 0 | 0.09 | 0 | 0 | 0 | 0 | 0.1764706 | 0.7352941 | 0.5190729
0.3 | 0.39 | 0.07 | 0.15 | 0 | 0.09 | 0 | 0 | 0 | 0 | 0.1764706 | 0.7369197 | 0.5323976
0.3 | 0.39 | 0.07 | 0.15 | 0 | 0.09 | 0 | 0 | 0 | 0 | 0.1764706 | 0.7385524 | 0.5456163
0.3 | 0.39 | 0.07 | 0.15 | 0 | 0.09 | 0 | 0 | 0 | 0 | 0.1764706 | 0.7401925 | 0.5779741
0.3 | 0.39 | 0.07 | 0.15 | 0 | 0.09 | 0 | 0 | 0 | 0 | 0.1764706 | 0.7418398 | 0.5925986
0.3 | 0.39 | 0.07 | 0.15 | 0 | 0.09 | 0 | 0 | 0 | 0 | 0.1764706 | 0.7434944 | 0.6186546
0.3 | 0.39 | 0.07 | 0.15 | 0 | 0.09 | 0 | 0 | 0 | 0 | 0.1764706 | 0.7451565 | 0.6325282
0.3 | 0.39 | 0.07 | 0.15 | 0 | 0.09 | 0 | 0 | 0 | 0 | 0.1764706 | 0.746826 | 0.6453633
0.3 | 0.39 | 0.07 | 0.15 | 0 | 0.09 | 0 | 0 | 0 | 0 | 0.1764706 | 0.748503 | 0.6742639
0.3 | 0.39 | 0.07 | 0.15 | 0 | 0.09 | 0 | 0 | 0 | 0 | 0.1764706 | 0.7501875 | 0.6848095
0.3 | 0.39 | 0.07 | 0.15 | 0 | 0.09 | 0 | 0 | 0 | 0 | 0.1764706 | 0.7518797 | 0.7151339
0.3 | 0.39 | 0.07 | 0.15 | 0 | 0.09 | 0 | 0 | 0 | 0 | 0.1764706 | 0.7535795 | 0.7227244
0.3 | 0.39 | 0.07 | 0.15 | 0 | 0.09 | 0 | 0 | 0 | 0 | 0.1764706 | 0.755287 | 0.7422065
0.3 | 0.39 | 0.07 | 0.15 | 0 | 0.09 | 0 | 0 | 0 | 0 | 0.1764706 | 0.7570023 | 0.7542719
0.3 | 0.39 | 0.07 | 0.15 | 0 | 0.09 | 0 | 0 | 0 | 0 | 0.1764706 | 0.7587253 | 0.7780789
0.3 | 0.39 | 0.07 | 0.15 | 0 | 0.09 | 0 | 0 | 0 | 0 | 0.1764706 | 0.7604563 | 0.8055396
0.3 | 0.39 | 0.07 | 0.15 | 0 | 0.09 | 0 | 0 | 0 | 0 | 0.1764706 | 0.7621951 | 0.8224486
0.3 | 0.39 | 0.07 | 0.15 | 0 | 0.09 | 0 | 0 | 0 | 0 | 0.1764706 | 0.7639419 | 0.8425737
0.3 | 0.39 | 0.07 | 0.15 | 0 | 0.09 | 0 | 0 | 0 | 0 | 0.1764706 | 0.7656968 | 0.8671256
0.3 | 0.39 | 0.07 | 0.15 | 0 | 0.09 | 0 | 0 | 0 | 0 | 0.1764706 | 0.7674597 | 0.8850705
0.3 | 0.39 | 0.07 | 0.15 | 0 | 0.09 | 0 | 0 | 0 | 0 | 0.1764706 | 0.7692308 | 0.897998
0.3 | 0.39 | 0.07 | 0.15 | 0 | 0.09 | 0 | 0 | 0 | 0 | 0.1764706 | 0.77101 | 0.9146673
0.3 | 0.39 | 0.07 | 0.15 | 0 | 0.09 | 0 | 0 | 0 | 0 | 0.1764706 | 0.7727975 | 0.933801
0.3 | 0.39 | 0.07 | 0.15 | 0 | 0.09 | 0 | 0 | 0 | 0 | 0.1764706 | 0.7745933 | 0.9505596
0.3 | 0.39 | 0.07 | 0.15 | 0 | 0.09 | 0 | 0 | 0 | 0 | 0.1764706 | 0.7763975 | 0.9644011
0.3 | 0.39 | 0.07 | 0.15 | 0 | 0.09 | 0 | 0 | 0 | 0 | 0.1764706 | 0.7782101 | 0.9817674
0.3 | 0.39 | 0.07 | 0.15 | 0 | 0.09 | 0 | 0 | 0 | 0 | 0.1764706 | 0.7800312 | 0.9991567
0.3 | 0.39 | 0.07 | 0.15 | 0 | 0.09 | 0 | 0 | 0 | 0 | 0.1764706 | 0.7818608 | 1.019174
0.3 | 0.39 | 0.07 | 0.15 | 0 | 0.09 | 0 | 0 | 0 | 0 | 0.1764706 | 0.7836991 | 1.038755
0.3 | 0.39 | 0.07 | 0.15 | 0 | 0.09 | 0 | 0 | 0 | 0 | 0.1764706 | 0.785546 | 1.053063
0.3 | 0.39 | 0.07 | 0.15 | 0 | 0.09 | 0 | 0 | 0 | 0 | 0.1764706 | 0.7874016 | 1.065751
0.3 | 0.39 | 0.07 | 0.15 | 0 | 0.09 | 0 | 0 | 0 | 0 | 0.1764706 | 0.789266 | 1.086797
0.3 | 0.39 | 0.07 | 0.15 | 0 | 0.09 | 0 | 0 | 0 | 0 | 0.1764706 | 0.7911392 | 1.104412
0.3 | 0.39 | 0.07 | 0.15 | 0 | 0.09 | 0 | 0 | 0 | 0 | 0.1764706 | 0.7930214 | 1.120436
0.3 | 0.39 | 0.07 | 0.15 | 0 | 0.09 | 0 | 0 | 0 | 0 | 0.1764706 | 0.7949126 | 1.138432
0.3 | 0.39 | 0.07 | 0.15 | 0 | 0.09 | 0 | 0 | 0 | 0 | 0.1764706 | 0.7968127 | 1.152646
0.3 | 0.39 | 0.07 | 0.15 | 0 | 0.09 | 0 | 0 | 0 | 0 | 0.1764706 | 0.798722 | 1.171083
0.3 | 0.39 | 0.07 | 0.15 | 0 | 0.09 | 0 | 0 | 0 | 0 | 0.1764706 | 0.8006405 | 1.188928
0.3 | 0.39 | 0.07 | 0.15 | 0 | 0.09 | 0 | 0 | 0 | 0 | 0.1764706 | 0.8025682 | 1.203071
0.3 | 0.39 | 0.07 | 0.15 | 0 | 0.09 | 0 | 0 | 0 | 0 | 0.1764706 | 0.8045052 | 1.223807
0.3 | 0.39 | 0.07 | 0.15 | 0 | 0.09 | 0 | 0 | 0 | 0 | 0.1764706 | 0.8064516 | 1.237742
0.3 | 0.39 | 0.07 | 0.15 | 0 | 0.09 | 0 | 0 | 0 | 0 | 0.1764706 | 0.8084074 | 1.257066
0.3 | 0.39 | 0.07 | 0.15 | 0 | 0.09 | 0 | 0 | 0 | 0 | 0.1764706 | 0.8103728 | 1.275466
0.3 | 0.39 | 0.07 | 0.15 | 0 | 0.09 | 0 | 0 | 0 | 0 | 0.1764706 | 0.8123477 | 1.292743
0.3 | 0.39 | 0.07 | 0.15 | 0 | 0.09 | 0 | 0 | 0 | 0 | 0.1764706 | 0.8143322 | 1.307847
0.3 | 0.39 | 0.07 | 0.15 | 0 | 0.09 | 0 | 0 | 0 | 0 | 0.1764706 | 0.8163265 | 1.325994
0.3 | 0.39 | 0.07 | 0.15 | 0 | 0.09 | 0 | 0 | 0 | 0 | 0.1764706 | 0.8183306 | 1.345205
0.3 | 0.39 | 0.07 | 0.15 | 0 | 0.09 | 0 | 0 | 0 | 0 | 0.1764706 | 0.8203445 | 1.362871
0.3 | 0.39 | 0.07 | 0.15 | 0 | 0.09 | 0 | 0 | 0 | 0 | 0.1764706 | 0.8223684 | 1.380502
0.3 | 0.39 | 0.07 | 0.15 | 0 | 0.09 | 0 | 0 | 0 | 0 | 0.1764706 | 0.8244023 | 1.398029
0.3 | 0.39 | 0.07 | 0.15 | 0 | 0.09 | 0 | 0 | 0 | 0 | 0.1764706 | 0.8264463 | 1.415889
0.3 | 0.39 | 0.07 | 0.15 | 0 | 0.09 | 0 | 0 | 0 | 0 | 0.1764706 | 0.8285004 | 1.434823
0.3 | 0.39 | 0.07 | 0.15 | 0 | 0.09 | 0 | 0 | 0 | 0 | 0.1764706 | 0.8305648 | 1.455156
0.3 | 0.39 | 0.07 | 0.15 | 0 | 0.09 | 0 | 0 | 0 | 0 | 0.1764706 | 0.8326395 | 1.474947
0.3 | 0.39 | 0.07 | 0.15 | 0 | 0.09 | 0 | 0 | 0 | 0 | 0.1764706 | 0.8347245 | 1.492523
0.3 | 0.39 | 0.07 | 0.15 | 0 | 0.09 | 0 | 0 | 0 | 0 | 0.1764706 | 0.8368201 | 1.512391
0.3 | 0.39 | 0.07 | 0.15 | 0 | 0.09 | 0 | 0 | 0 | 0 | 0.1764706 | 0.8389262 | 1.531936
0.3 | 0.39 | 0.07 | 0.15 | 0 | 0.09 | 0 | 0 | 0 | 0 | 0.1764706 | 0.8410429 | 1.550345
0.3 | 0.39 | 0.07 | 0.15 | 0 | 0.09 | 0 | 0 | 0 | 0 | 0.1764706 | 0.8431703 | 1.572841
0.3 | 0.39 | 0.07 | 0.15 | 0 | 0.09 | 0 | 0 | 0 | 0 | 0.1764706 | 0.8453085 | 1.593603
0.3 | 0.39 | 0.07 | 0.15 | 0 | 0.09 | 0 | 0 | 0 | 0 | 0.1764706 | 0.8474576 | 1.61499
0.3 | 0.39 | 0.07 | 0.15 | 0 | 0.09 | 0 | 0 | 0 | 0 | 0.1764706 | 0.8496177 | 1.635002
0.3 | 0.39 | 0.07 | 0.15 | 0 | 0.09 | 0 | 0 | 0 | 0 | 0.1764706 | 0.8517888 | 1.654755
0.3 | 0.39 | 0.07 | 0.15 | 0 | 0.09 | 0 | 0 | 0 | 0 | 0.1764706 | 0.853971 | 1.676145
0.3 | 0.39 | 0.07 | 0.15 | 0 | 0.09 | 0 | 0 | 0 | 0 | 0.1764706 | 0.8561644 | 1.698416
0.3 | 0.39 | 0.07 | 0.15 | 0 | 0.09 | 0 | 0 | 0 | 0 | 0.1764706 | 0.8583691 | 1.723157
0.3 | 0.39 | 0.07 | 0.15 | 0 | 0.09 | 0 | 0 | 0 | 0 | 0.1764706 | 0.8605852 | 1.743797
0.3 | 0.39 | 0.07 | 0.15 | 0 | 0.09 | 0 | 0 | 0 | 0 | 0.1764706 | 0.8628128 | 1.767521
0.3 | 0.39 | 0.07 | 0.15 | 0 | 0.09 | 0 | 0 | 0 | 0 | 0.1764706 | 0.8650519 | 1.790175
0.3 | 0.39 | 0.07 | 0.15 | 0 | 0.09 | 0 | 0 | 0 | 0 | 0.1764706 | 0.8673027 | 1.815157
0.3 | 0.39 | 0.07 | 0.15 | 0 | 0.09 | 0 | 0 | 0 | 0 | 0.1764706 | 0.8695652 | 1.838357
0.3 | 0.39 | 0.07 | 0.15 | 0 | 0.09 | 0 | 0 | 0 | 0 | 0.1764706 | 0.8718396 | 1.864424
0.3 | 0.39 | 0.07 | 0.15 | 0 | 0.09 | 0 | 0 | 0 | 0 | 0.1764706 | 0.8741259 | 1.889633
0.3 | 0.39 | 0.07 | 0.15 | 0 | 0.09 | 0 | 0 | 0 | 0 | 0.1764706 | 0.8764242 | 1.916426
0.3 | 0.39 | 0.07 | 0.15 | 0 | 0.09 | 0 | 0 | 0 | 0 | 0.1764706 | 0.8787346 | 1.943632
0.3 | 0.39 | 0.07 | 0.15 | 0 | 0.09 | 0 | 0 | 0 | 0 | 0.1764706 | 0.8810573 | 1.971595
0.3 | 0.39 | 0.07 | 0.15 | 0 | 0.09 | 0 | 0 | 0 | 0 | 0.1764706 | 0.8833922 | 2.001223
0.3 | 0.39 | 0.07 | 0.15 | 0 | 0.09 | 0 | 0 | 0 | 0 | 0.1764706 | 0.8857396 | 2.027712
0.3 | 0.39 | 0.07 | 0.15 | 0 | 0.09 | 0 | 0 | 0 | 0 | 0.1764706 | 0.8880995 | 2.059688
0.3 | 0.39 | 0.07 | 0.15 | 0 | 0.09 | 0 | 0 | 0 | 0 | 0.1764706 | 0.890472 | 2.086075
0.3 | 0.39 | 0.07 | 0.15 | 0 | 0.09 | 0 | 0 | 0 | 0 | 0.1764706 | 0.8928571 | 2.109626
0.3 | 0.39 | 0.07 | 0.15 | 0 | 0.09 | 0 | 0 | 0 | 0 | 0.1764706 | 0.8952551 | 2.138413
0.3 | 0.39 | 0.07 | 0.15 | 0 | 0.09 | 0 | 0 | 0 | 0 | 0.1764706 | 0.8976661 | 2.169192
0.3 | 0.39 | 0.07 | 0.15 | 0 | 0.09 | 0 | 0 | 0 | 0 | 0.1764706 | 0.90009 | 2.196726
0.3 | 0.39 | 0.07 | 0.15 | 0 | 0.09 | 0 | 0 | 0 | 0 | 0.1764706 | 0.9025271 | 2.228529
0.32 | 0.39 | 0.08 | 0.1 | 0 | 0.11 | 0 | 0 | 0 | 0 | 0.1111111 | 0.7102273 | 0.9963803
0.32 | 0.39 | 0.08 | 0.1 | 0 | 0.11 | 0 | 0 | 0 | 0 | 0.1111111 | 0.7117438 | 1.013671
0.32 | 0.39 | 0.08 | 0.1 | 0 | 0.11 | 0 | 0 | 0 | 0 | 0.1111111 | 0.7132668 | 1.027993
0.32 | 0.39 | 0.08 | 0.1 | 0 | 0.11 | 0 | 0 | 0 | 0 | 0.1111111 | 0.7147963 | 1.051195
0.32 | 0.39 | 0.08 | 0.1 | 0 | 0.11 | 0 | 0 | 0 | 0 | 0.1111111 | 0.7163324 | 1.087071
0.32 | 0.39 | 0.08 | 0.1 | 0 | 0.11 | 0 | 0 | 0 | 0 | 0.1111111 | 0.7178751 | 1.116641
0.32 | 0.39 | 0.08 | 0.1 | 0 | 0.11 | 0 | 0 | 0 | 0 | 0.1111111 | 0.7194245 | 1.156604
0.32 | 0.39 | 0.08 | 0.1 | 0 | 0.11 | 0 | 0 | 0 | 0 | 0.1111111 | 0.7209805 | 1.198283
0.32 | 0.39 | 0.08 | 0.1 | 0 | 0.11 | 0 | 0 | 0 | 0 | 0.1111111 | 0.7225434 | 1.236061
0.32 | 0.39 | 0.08 | 0.1 | 0 | 0.11 | 0 | 0 | 0 | 0 | 0.1111111 | 0.724113 | 1.282341
0.32 | 0.39 | 0.08 | 0.1 | 0 | 0.11 | 0 | 0 | 0 | 0 | 0.1111111 | 0.7256894 | 1.325881
0.32 | 0.39 | 0.08 | 0.1 | 0 | 0.11 | 0 | 0 | 0 | 0 | 0.1111111 | 0.7272727 | 1.378915
0.32 | 0.39 | 0.08 | 0.1 | 0 | 0.11 | 0 | 0 | 0 | 0 | 0.1111111 | 0.728863 | 1.428449
0.32 | 0.39 | 0.08 | 0.1 | 0 | 0.11 | 0 | 0 | 0 | 0 | 0.1111111 | 0.7304602 | 1.467784
0.32 | 0.39 | 0.08 | 0.1 | 0 | 0.11 | 0 | 0 | 0 | 0 | 0.1111111 | 0.7320644 | 1.495854
0.32 | 0.39 | 0.08 | 0.1 | 0 | 0.11 | 0 | 0 | 0 | 0 | 0.1111111 | 0.7336757 | 1.523264
0.32 | 0.39 | 0.08 | 0.1 | 0 | 0.11 | 0 | 0 | 0 | 0 | 0.1111111 | 0.7352941 | 1.550195
0.32 | 0.39 | 0.08 | 0.1 | 0 | 0.11 | 0 | 0 | 0 | 0 | 0.1111111 | 0.7369197 | 1.583982
0.32 | 0.39 | 0.08 | 0.1 | 0 | 0.11 | 0 | 0 | 0 | 0 | 0.1111111 | 0.7385524 | 1.60928
0.32 | 0.39 | 0.08 | 0.1 | 0 | 0.11 | 0 | 0 | 0 | 0 | 0.1111111 | 0.7401925 | 1.63429
0.32 | 0.39 | 0.08 | 0.1 | 0 | 0.11 | 0 | 0 | 0 | 0 | 0.1111111 | 0.7418398 | 1.656357
0.32 | 0.39 | 0.08 | 0.1 | 0 | 0.11 | 0 | 0 | 0 | 0 | 0.1111111 | 0.7434944 | 1.683208
0.32 | 0.39 | 0.08 | 0.1 | 0 | 0.11 | 0 | 0 | 0 | 0 | 0.1111111 | 0.7451565 | 1.707723
0.32 | 0.39 | 0.08 | 0.1 | 0 | 0.11 | 0 | 0 | 0 | 0 | 0.1111111 | 0.746826 | 1.728299
0.32 | 0.39 | 0.08 | 0.1 | 0 | 0.11 | 0 | 0 | 0 | 0 | 0.1111111 | 0.748503 | 1.747996
0.32 | 0.39 | 0.08 | 0.1 | 0 | 0.11 | 0 | 0 | 0 | 0 | 0.1111111 | 0.7501875 | 1.76493
0.32 | 0.39 | 0.08 | 0.1 | 0 | 0.11 | 0 | 0 | 0 | 0 | 0.1111111 | 0.7518797 | 1.787417
0.32 | 0.39 | 0.08 | 0.1 | 0 | 0.11 | 0 | 0 | 0 | 0 | 0.1111111 | 0.7535795 | 1.805714
0.32 | 0.39 | 0.08 | 0.1 | 0 | 0.11 | 0 | 0 | 0 | 0 | 0.1111111 | 0.755287 | 1.823164
0.32 | 0.39 | 0.08 | 0.1 | 0 | 0.11 | 0 | 0 | 0 | 0 | 0.1111111 | 0.7570023 | 1.839814
0.32 | 0.39 | 0.08 | 0.1 | 0 | 0.11 | 0 | 0 | 0 | 0 | 0.1111111 | 0.7587253 | 1.857866
0.32 | 0.39 | 0.08 | 0.1 | 0 | 0.11 | 0 | 0 | 0 | 0 | 0.1111111 | 0.7604563 | 1.872103
0.32 | 0.39 | 0.08 | 0.1 | 0 | 0.11 | 0 | 0 | 0 | 0 | 0.1111111 | 0.7621951 | 1.890386
0.32 | 0.39 | 0.08 | 0.1 | 0 | 0.11 | 0 | 0 | 0 | 0 | 0.1111111 | 0.7639419 | 1.907628
0.32 | 0.39 | 0.08 | 0.1 | 0 | 0.11 | 0 | 0 | 0 | 0 | 0.1111111 | 0.7656968 | 1.923787
0.32 | 0.39 | 0.08 | 0.1 | 0 | 0.11 | 0 | 0 | 0 | 0 | 0.1111111 | 0.7674597 | 1.938868
0.32 | 0.39 | 0.08 | 0.1 | 0 | 0.11 | 0 | 0 | 0 | 0 | 0.1111111 | 0.7692308 | 1.956535
0.32 | 0.39 | 0.08 | 0.1 | 0 | 0.11 | 0 | 0 | 0 | 0 | 0.1111111 | 0.77101 | 1.970995
0.32 | 0.39 | 0.08 | 0.1 | 0 | 0.11 | 0 | 0 | 0 | 0 | 0.1111111 | 0.7727975 | 1.987113
0.32 | 0.39 | 0.08 | 0.1 | 0 | 0.11 | 0 | 0 | 0 | 0 | 0.1111111 | 0.7745933 | 2.004841
0.32 | 0.39 | 0.08 | 0.1 | 0 | 0.11 | 0 | 0 | 0 | 0 | 0.1111111 | 0.7763975 | 2.020883
0.32 | 0.39 | 0.08 | 0.1 | 0 | 0.11 | 0 | 0 | 0 | 0 | 0.1111111 | 0.7782101 | 2.035882
0.32 | 0.39 | 0.08 | 0.1 | 0 | 0.11 | 0 | 0 | 0 | 0 | 0.1111111 | 0.7800312 | 2.050484
0.32 | 0.39 | 0.08 | 0.1 | 0 | 0.11 | 0 | 0 | 0 | 0 | 0.1111111 | 0.7818608 | 2.069365
0.32 | 0.39 | 0.08 | 0.1 | 0 | 0.11 | 0 | 0 | 0 | 0 | 0.1111111 | 0.7836991 | 2.084791
0.32 | 0.39 | 0.08 | 0.1 | 0 | 0.11 | 0 | 0 | 0 | 0 | 0.1111111 | 0.785546 | 2.102626
0.32 | 0.39 | 0.08 | 0.1 | 0 | 0.11 | 0 | 0 | 0 | 0 | 0.1111111 | 0.7874016 | 2.119427
0.32 | 0.39 | 0.08 | 0.1 | 0 | 0.11 | 0 | 0 | 0 | 0 | 0.1111111 | 0.789266 | 2.135724
0.32 | 0.39 | 0.08 | 0.1 | 0 | 0.11 | 0 | 0 | 0 | 0 | 0.1111111 | 0.7911392 | 2.153815
0.32 | 0.39 | 0.08 | 0.1 | 0 | 0.11 | 0 | 0 | 0 | 0 | 0.1111111 | 0.7930214 | 2.167241
0.32 | 0.39 | 0.08 | 0.1 | 0 | 0.11 | 0 | 0 | 0 | 0 | 0.1111111 | 0.7949126 | 2.183993
0.32 | 0.39 | 0.08 | 0.1 | 0 | 0.11 | 0 | 0 | 0 | 0 | 0.1111111 | 0.7968127 | 2.201807
0.32 | 0.39 | 0.08 | 0.1 | 0 | 0.11 | 0 | 0 | 0 | 0 | 0.1111111 | 0.798722 | 2.215545
0.3 | 0.47 | 0.07 | 0.15 | 0 | 0.01 | 0 | 0 | 0 | 0 | 0.1764706 | 0.7102273 | 0.7984932
0.3 | 0.47 | 0.07 | 0.15 | 0 | 0.01 | 0 | 0 | 0 | 0 | 0.1764706 | 0.7117438 | 0.8036483
0.3 | 0.47 | 0.07 | 0.15 | 0 | 0.01 | 0 | 0 | 0 | 0 | 0.1764706 | 0.7132668 | 0.8157636
0.3 | 0.47 | 0.07 | 0.15 | 0 | 0.01 | 0 | 0 | 0 | 0 | 0.1764706 | 0.7147963 | 0.821159
0.3 | 0.47 | 0.07 | 0.15 | 0 | 0.01 | 0 | 0 | 0 | 0 | 0.1764706 | 0.7163324 | 0.8372538
0.3 | 0.47 | 0.07 | 0.15 | 0 | 0.01 | 0 | 0 | 0 | 0 | 0.1764706 | 0.7178751 | 0.8532722
0.3 | 0.47 | 0.07 | 0.15 | 0 | 0.01 | 0 | 0 | 0 | 0 | 0.1764706 | 0.7194245 | 0.8584951
0.3 | 0.47 | 0.07 | 0.15 | 0 | 0.01 | 0 | 0 | 0 | 0 | 0.1764706 | 0.7209805 | 0.872281
0.3 | 0.47 | 0.07 | 0.15 | 0 | 0.01 | 0 | 0 | 0 | 0 | 0.1764706 | 0.7225434 | 0.8805278
0.3 | 0.47 | 0.07 | 0.15 | 0 | 0.01 | 0 | 0 | 0 | 0 | 0.1764706 | 0.724113 | 0.8966408
0.3 | 0.47 | 0.07 | 0.15 | 0 | 0.01 | 0 | 0 | 0 | 0 | 0.1764706 | 0.7256894 | 0.9140309
0.3 | 0.47 | 0.07 | 0.15 | 0 | 0.01 | 0 | 0 | 0 | 0 | 0.1764706 | 0.7272727 | 0.9365203
0.3 | 0.47 | 0.07 | 0.15 | 0 | 0.01 | 0 | 0 | 0 | 0 | 0.1764706 | 0.728863 | 0.950618
0.3 | 0.47 | 0.07 | 0.15 | 0 | 0.01 | 0 | 0 | 0 | 0 | 0.1764706 | 0.7304602 | 0.9640379
0.3 | 0.47 | 0.07 | 0.15 | 0 | 0.01 | 0 | 0 | 0 | 0 | 0.1764706 | 0.7320644 | 0.9805487
0.3 | 0.47 | 0.07 | 0.15 | 0 | 0.01 | 0 | 0 | 0 | 0 | 0.1764706 | 0.7336757 | 0.998804
0.3 | 0.47 | 0.07 | 0.15 | 0 | 0.01 | 0 | 0 | 0 | 0 | 0.1764706 | 0.7352941 | 1.017743
0.3 | 0.47 | 0.07 | 0.15 | 0 | 0.01 | 0 | 0 | 0 | 0 | 0.1764706 | 0.7369197 | 1.030782
0.3 | 0.47 | 0.07 | 0.15 | 0 | 0.01 | 0 | 0 | 0 | 0 | 0.1764706 | 0.7385524 | 1.04973
0.3 | 0.47 | 0.07 | 0.15 | 0 | 0.01 | 0 | 0 | 0 | 0 | 0.1764706 | 0.7401925 | 1.064091
0.3 | 0.47 | 0.07 | 0.15 | 0 | 0.01 | 0 | 0 | 0 | 0 | 0.1764706 | 0.7418398 | 1.078526
0.3 | 0.47 | 0.07 | 0.15 | 0 | 0.01 | 0 | 0 | 0 | 0 | 0.1764706 | 0.7434944 | 1.093523
0.3 | 0.47 | 0.07 | 0.15 | 0 | 0.01 | 0 | 0 | 0 | 0 | 0.1764706 | 0.7451565 | 1.106701
0.3 | 0.47 | 0.07 | 0.15 | 0 | 0.01 | 0 | 0 | 0 | 0 | 0.1764706 | 0.746826 | 1.117894
0.3 | 0.47 | 0.07 | 0.15 | 0 | 0.01 | 0 | 0 | 0 | 0 | 0.1764706 | 0.748503 | 1.135136
0.3 | 0.47 | 0.07 | 0.15 | 0 | 0.01 | 0 | 0 | 0 | 0 | 0.1764706 | 0.7501875 | 1.147438
0.3 | 0.47 | 0.07 | 0.15 | 0 | 0.01 | 0 | 0 | 0 | 0 | 0.1764706 | 0.7518797 | 1.164017
0.3 | 0.47 | 0.07 | 0.15 | 0 | 0.01 | 0 | 0 | 0 | 0 | 0.1764706 | 0.7535795 | 1.179753
0.3 | 0.47 | 0.07 | 0.15 | 0 | 0.01 | 0 | 0 | 0 | 0 | 0.1764706 | 0.755287 | 1.192317
0.3 | 0.47 | 0.07 | 0.15 | 0 | 0.01 | 0 | 0 | 0 | 0 | 0.1764706 | 0.7570023 | 1.20918
0.3 | 0.47 | 0.07 | 0.15 | 0 | 0.01 | 0 | 0 | 0 | 0 | 0.1764706 | 0.7587253 | 1.225552
0.3 | 0.47 | 0.07 | 0.15 | 0 | 0.01 | 0 | 0 | 0 | 0 | 0.1764706 | 0.7604563 | 1.24126
0.3 | 0.47 | 0.07 | 0.15 | 0 | 0.01 | 0 | 0 | 0 | 0 | 0.1764706 | 0.7621951 | 1.254401
0.3 | 0.47 | 0.07 | 0.15 | 0 | 0.01 | 0 | 0 | 0 | 0 | 0.1764706 | 0.7639419 | 1.275733
0.3 | 0.47 | 0.07 | 0.15 | 0 | 0.01 | 0 | 0 | 0 | 0 | 0.1764706 | 0.7656968 | 1.293203
0.3 | 0.47 | 0.07 | 0.15 | 0 | 0.01 | 0 | 0 | 0 | 0 | 0.1764706 | 0.7674597 | 1.307736
0.3 | 0.47 | 0.07 | 0.15 | 0 | 0.01 | 0 | 0 | 0 | 0 | 0.1764706 | 0.7692308 | 1.324961
0.3 | 0.47 | 0.07 | 0.15 | 0 | 0.01 | 0 | 0 | 0 | 0 | 0.1764706 | 0.77101 | 1.341175
0.3 | 0.47 | 0.07 | 0.15 | 0 | 0.01 | 0 | 0 | 0 | 0 | 0.1764706 | 0.7727975 | 1.358411
0.3 | 0.47 | 0.07 | 0.15 | 0 | 0.01 | 0 | 0 | 0 | 0 | 0.1764706 | 0.7745933 | 1.370452
0.3 | 0.47 | 0.07 | 0.15 | 0 | 0.01 | 0 | 0 | 0 | 0 | 0.1764706 | 0.7763975 | 1.387785
0.3 | 0.47 | 0.07 | 0.15 | 0 | 0.01 | 0 | 0 | 0 | 0 | 0.1764706 | 0.7782101 | 1.406693
0.3 | 0.47 | 0.07 | 0.15 | 0 | 0.01 | 0 | 0 | 0 | 0 | 0.1764706 | 0.7800312 | 1.421242
0.3 | 0.47 | 0.07 | 0.15 | 0 | 0.01 | 0 | 0 | 0 | 0 | 0.1764706 | 0.7818608 | 1.436994
0.3 | 0.47 | 0.07 | 0.15 | 0 | 0.01 | 0 | 0 | 0 | 0 | 0.1764706 | 0.7836991 | 1.455323
0.3 | 0.47 | 0.07 | 0.15 | 0 | 0.01 | 0 | 0 | 0 | 0 | 0.1764706 | 0.785546 | 1.47479
0.3 | 0.47 | 0.07 | 0.15 | 0 | 0.01 | 0 | 0 | 0 | 0 | 0.1764706 | 0.7874016 | 1.493348
0.3 | 0.47 | 0.07 | 0.15 | 0 | 0.01 | 0 | 0 | 0 | 0 | 0.1764706 | 0.789266 | 1.511292
0.3 | 0.47 | 0.07 | 0.15 | 0 | 0.01 | 0 | 0 | 0 | 0 | 0.1764706 | 0.7911392 | 1.531078
0.3 | 0.47 | 0.07 | 0.15 | 0 | 0.01 | 0 | 0 | 0 | 0 | 0.1764706 | 0.7930214 | 1.548018
0.3 | 0.47 | 0.07 | 0.15 | 0 | 0.01 | 0 | 0 | 0 | 0 | 0.1764706 | 0.7949126 | 1.567097
0.3 | 0.47 | 0.07 | 0.15 | 0 | 0.01 | 0 | 0 | 0 | 0 | 0.1764706 | 0.7968127 | 1.585553
0.3 | 0.47 | 0.07 | 0.15 | 0 | 0.01 | 0 | 0 | 0 | 0 | 0.1764706 | 0.798722 | 1.603377
0.3 | 0.47 | 0.07 | 0.15 | 0 | 0.01 | 0 | 0 | 0 | 0 | 0.1764706 | 0.8006405 | 1.622303
0.3 | 0.47 | 0.07 | 0.15 | 0 | 0.01 | 0 | 0 | 0 | 0 | 0.1764706 | 0.8025682 | 1.637763
0.3 | 0.47 | 0.07 | 0.15 | 0 | 0.01 | 0 | 0 | 0 | 0 | 0.1764706 | 0.8045052 | 1.660772
0.3 | 0.47 | 0.07 | 0.15 | 0 | 0.01 | 0 | 0 | 0 | 0 | 0.1764706 | 0.8064516 | 1.681606
0.3 | 0.47 | 0.07 | 0.15 | 0 | 0.01 | 0 | 0 | 0 | 0 | 0.1764706 | 0.8084074 | 1.699925
0.3 | 0.47 | 0.07 | 0.15 | 0 | 0.01 | 0 | 0 | 0 | 0 | 0.1764706 | 0.8103728 | 1.722382
0.3 | 0.47 | 0.07 | 0.15 | 0 | 0.01 | 0 | 0 | 0 | 0 | 0.1764706 | 0.8123477 | 1.742109
0.3 | 0.47 | 0.07 | 0.15 | 0 | 0.01 | 0 | 0 | 0 | 0 | 0.1764706 | 0.8143322 | 1.763463
0.3 | 0.47 | 0.07 | 0.15 | 0 | 0.01 | 0 | 0 | 0 | 0 | 0.1764706 | 0.8163265 | 1.787331
0.3 | 0.47 | 0.07 | 0.15 | 0 | 0.01 | 0 | 0 | 0 | 0 | 0.1764706 | 0.8183306 | 1.808329
0.3 | 0.47 | 0.07 | 0.15 | 0 | 0.01 | 0 | 0 | 0 | 0 | 0.1764706 | 0.8203445 | 1.831623
0.3 | 0.47 | 0.07 | 0.15 | 0 | 0.01 | 0 | 0 | 0 | 0 | 0.1764706 | 0.8223684 | 1.852653
0.3 | 0.47 | 0.07 | 0.15 | 0 | 0.01 | 0 | 0 | 0 | 0 | 0.1764706 | 0.8244023 | 1.877948
0.3 | 0.47 | 0.07 | 0.15 | 0 | 0.01 | 0 | 0 | 0 | 0 | 0.1764706 | 0.8264463 | 1.899955
0.3 | 0.47 | 0.07 | 0.15 | 0 | 0.01 | 0 | 0 | 0 | 0 | 0.1764706 | 0.8285004 | 1.925394
0.3 | 0.47 | 0.07 | 0.15 | 0 | 0.01 | 0 | 0 | 0 | 0 | 0.1764706 | 0.8305648 | 1.949121
0.3 | 0.47 | 0.07 | 0.15 | 0 | 0.01 | 0 | 0 | 0 | 0 | 0.1764706 | 0.8326395 | 1.970206
0.3 | 0.47 | 0.07 | 0.15 | 0 | 0.01 | 0 | 0 | 0 | 0 | 0.1764706 | 0.8347245 | 1.993557
0.3 | 0.47 | 0.07 | 0.15 | 0 | 0.01 | 0 | 0 | 0 | 0 | 0.1764706 | 0.8368201 | 2.019586
0.3 | 0.47 | 0.07 | 0.15 | 0 | 0.01 | 0 | 0 | 0 | 0 | 0.1764706 | 0.8389262 | 2.043158
0.3 | 0.47 | 0.07 | 0.15 | 0 | 0.01 | 0 | 0 | 0 | 0 | 0.1764706 | 0.8410429 | 2.069183
0.3 | 0.47 | 0.07 | 0.15 | 0 | 0.01 | 0 | 0 | 0 | 0 | 0.1764706 | 0.8431703 | 2.093698
0.3 | 0.47 | 0.07 | 0.15 | 0 | 0.01 | 0 | 0 | 0 | 0 | 0.1764706 | 0.8453085 | 2.121911
0.3 | 0.47 | 0.07 | 0.15 | 0 | 0.01 | 0 | 0 | 0 | 0 | 0.1764706 | 0.8474576 | 2.145318
0.3 | 0.47 | 0.07 | 0.15 | 0 | 0.01 | 0 | 0 | 0 | 0 | 0.1764706 | 0.8496177 | 2.174839
0.3 | 0.47 | 0.07 | 0.15 | 0 | 0.01 | 0 | 0 | 0 | 0 | 0.1764706 | 0.8517888 | 2.199135
0.3 | 0.47 | 0.07 | 0.15 | 0 | 0.01 | 0 | 0 | 0 | 0 | 0.1764706 | 0.853971 | 2.227092
0.3 | 0.47 | 0.07 | 0.15 | 0 | 0.01 | 0 | 0 | 0 | 0 | 0.1764706 | 0.8561644 | 2.255092
0.3 | 0.4 | 0.09 | 0.16 | 0 | 0 | 0 | 0 | 0.05 | 0 | 0.2658228 | 0.7102273 | 0.4070746
0.3 | 0.4 | 0.09 | 0.16 | 0 | 0 | 0 | 0 | 0.05 | 0 | 0.2658228 | 0.7117438 | 0.4095612
0.3 | 0.4 | 0.09 | 0.16 | 0 | 0 | 0 | 0 | 0.05 | 0 | 0.2658228 | 0.7132668 | 0.4334818
0.3 | 0.4 | 0.09 | 0.16 | 0 | 0 | 0 | 0 | 0.05 | 0 | 0.2658228 | 0.7147963 | 0.4461642
0.3 | 0.4 | 0.09 | 0.16 | 0 | 0 | 0 | 0 | 0.05 | 0 | 0.2658228 | 0.7163324 | 0.4825463
0.3 | 0.4 | 0.09 | 0.16 | 0 | 0 | 0 | 0 | 0.05 | 0 | 0.2658228 | 0.7178751 | 0.4821229
0.3 | 0.4 | 0.09 | 0.16 | 0 | 0 | 0 | 0 | 0.05 | 0 | 0.2658228 | 0.7194245 | 0.4838439
0.3 | 0.4 | 0.09 | 0.16 | 0 | 0 | 0 | 0 | 0.05 | 0 | 0.2658228 | 0.7209805 | 0.5033548
0.3 | 0.4 | 0.09 | 0.16 | 0 | 0 | 0 | 0 | 0.05 | 0 | 0.2658228 | 0.7225434 | 0.4981727
0.3 | 0.4 | 0.09 | 0.16 | 0 | 0 | 0 | 0 | 0.05 | 0 | 0.2658228 | 0.724113 | 0.4914177
0.3 | 0.4 | 0.09 | 0.16 | 0 | 0 | 0 | 0 | 0.05 | 0 | 0.2658228 | 0.7256894 | 0.5141996
0.3 | 0.4 | 0.09 | 0.16 | 0 | 0 | 0 | 0 | 0.05 | 0 | 0.2658228 | 0.7272727 | 0.5102379
0.3 | 0.4 | 0.09 | 0.16 | 0 | 0 | 0 | 0 | 0.05 | 0 | 0.2658228 | 0.728863 | 0.5310444
0.3 | 0.4 | 0.09 | 0.16 | 0 | 0 | 0 | 0 | 0.05 | 0 | 0.2658228 | 0.7304602 | 0.5522422
0.3 | 0.4 | 0.09 | 0.16 | 0 | 0 | 0 | 0 | 0.05 | 0 | 0.2658228 | 0.7320644 | 0.5555176
0.3 | 0.4 | 0.09 | 0.16 | 0 | 0 | 0 | 0 | 0.05 | 0 | 0.2658228 | 0.7336757 | 0.5779741
0.3 | 0.4 | 0.09 | 0.16 | 0 | 0 | 0 | 0 | 0.05 | 0 | 0.2658228 | 0.7352941 | 0.5991404
0.3 | 0.4 | 0.09 | 0.16 | 0 | 0 | 0 | 0 | 0.05 | 0 | 0.2658228 | 0.7369197 | 0.622587
0.3 | 0.4 | 0.09 | 0.16 | 0 | 0 | 0 | 0 | 0.05 | 0 | 0.2658228 | 0.7385524 | 0.6242615
0.3 | 0.4 | 0.09 | 0.16 | 0 | 0 | 0 | 0 | 0.05 | 0 | 0.2658228 | 0.7401925 | 0.6368288
0.3 | 0.4 | 0.09 | 0.16 | 0 | 0 | 0 | 0 | 0.05 | 0 | 0.2658228 | 0.7418398 | 0.6437684
0.3 | 0.4 | 0.09 | 0.16 | 0 | 0 | 0 | 0 | 0.05 | 0 | 0.2658228 | 0.7434944 | 0.6784637
0.3 | 0.4 | 0.09 | 0.16 | 0 | 0 | 0 | 0 | 0.05 | 0 | 0.2658228 | 0.7451565 | 0.6843246
0.3 | 0.4 | 0.09 | 0.16 | 0 | 0 | 0 | 0 | 0.05 | 0 | 0.2658228 | 0.746826 | 0.6961816
0.3 | 0.4 | 0.09 | 0.16 | 0 | 0 | 0 | 0 | 0.05 | 0 | 0.2658228 | 0.748503 | 0.7139699
0.3 | 0.4 | 0.09 | 0.16 | 0 | 0 | 0 | 0 | 0.05 | 0 | 0.2658228 | 0.7501875 | 0.7169377
0.3 | 0.4 | 0.09 | 0.16 | 0 | 0 | 0 | 0 | 0.05 | 0 | 0.2658228 | 0.7518797 | 0.7273281
0.3 | 0.4 | 0.09 | 0.16 | 0 | 0 | 0 | 0 | 0.05 | 0 | 0.2658228 | 0.7535795 | 0.746001
0.3 | 0.4 | 0.09 | 0.16 | 0 | 0 | 0 | 0 | 0.05 | 0 | 0.2658228 | 0.755287 | 0.7583819
0.3 | 0.4 | 0.09 | 0.16 | 0 | 0 | 0 | 0 | 0.05 | 0 | 0.2658228 | 0.7570023 | 0.7758557
0.3 | 0.4 | 0.09 | 0.16 | 0 | 0 | 0 | 0 | 0.05 | 0 | 0.2658228 | 0.7587253 | 0.7906229
0.3 | 0.4 | 0.09 | 0.16 | 0 | 0 | 0 | 0 | 0.05 | 0 | 0.2658228 | 0.7604563 | 0.8169614
0.3 | 0.4 | 0.09 | 0.16 | 0 | 0 | 0 | 0 | 0.05 | 0 | 0.2658228 | 0.7621951 | 0.8292555
0.3 | 0.4 | 0.09 | 0.16 | 0 | 0 | 0 | 0 | 0.05 | 0 | 0.2658228 | 0.7639419 | 0.8449739
0.3 | 0.4 | 0.09 | 0.16 | 0 | 0 | 0 | 0 | 0.05 | 0 | 0.2658228 | 0.7656968 | 0.8658499
0.3 | 0.4 | 0.09 | 0.16 | 0 | 0 | 0 | 0 | 0.05 | 0 | 0.2658228 | 0.7674597 | 0.884852
0.3 | 0.4 | 0.09 | 0.16 | 0 | 0 | 0 | 0 | 0.05 | 0 | 0.2658228 | 0.7692308 | 0.8976942
0.3 | 0.4 | 0.09 | 0.16 | 0 | 0 | 0 | 0 | 0.05 | 0 | 0.2658228 | 0.77101 | 0.9160115
0.3 | 0.4 | 0.09 | 0.16 | 0 | 0 | 0 | 0 | 0.05 | 0 | 0.2658228 | 0.7727975 | 0.934814
0.3 | 0.4 | 0.09 | 0.16 | 0 | 0 | 0 | 0 | 0.05 | 0 | 0.2658228 | 0.7745933 | 0.9548761
0.3 | 0.4 | 0.09 | 0.16 | 0 | 0 | 0 | 0 | 0.05 | 0 | 0.2658228 | 0.7763975 | 0.9802421
0.3 | 0.4 | 0.09 | 0.16 | 0 | 0 | 0 | 0 | 0.05 | 0 | 0.2658228 | 0.7782101 | 0.9917186
0.3 | 0.4 | 0.09 | 0.16 | 0 | 0 | 0 | 0 | 0.05 | 0 | 0.2658228 | 0.7800312 | 1.014579
0.3 | 0.4 | 0.09 | 0.16 | 0 | 0 | 0 | 0 | 0.05 | 0 | 0.2658228 | 0.7818608 | 1.028815
0.3 | 0.4 | 0.09 | 0.16 | 0 | 0 | 0 | 0 | 0.05 | 0 | 0.2658228 | 0.7836991 | 1.042383
0.3 | 0.4 | 0.09 | 0.16 | 0 | 0 | 0 | 0 | 0.05 | 0 | 0.2658228 | 0.785546 | 1.063772
0.3 | 0.4 | 0.09 | 0.16 | 0 | 0 | 0 | 0 | 0.05 | 0 | 0.2658228 | 0.7874016 | 1.082063
0.3 | 0.4 | 0.09 | 0.16 | 0 | 0 | 0 | 0 | 0.05 | 0 | 0.2658228 | 0.789266 | 1.102115
0.3 | 0.4 | 0.09 | 0.16 | 0 | 0 | 0 | 0 | 0.05 | 0 | 0.2658228 | 0.7911392 | 1.118939
0.3 | 0.4 | 0.09 | 0.16 | 0 | 0 | 0 | 0 | 0.05 | 0 | 0.2658228 | 0.7930214 | 1.1349
0.3 | 0.4 | 0.09 | 0.16 | 0 | 0 | 0 | 0 | 0.05 | 0 | 0.2658228 | 0.7949126 | 1.149816
0.3 | 0.4 | 0.09 | 0.16 | 0 | 0 | 0 | 0 | 0.05 | 0 | 0.2658228 | 0.7968127 | 1.162573
0.3 | 0.4 | 0.09 | 0.16 | 0 | 0 | 0 | 0 | 0.05 | 0 | 0.2658228 | 0.798722 | 1.181755
0.3 | 0.4 | 0.09 | 0.16 | 0 | 0 | 0 | 0 | 0.05 | 0 | 0.2658228 | 0.8006405 | 1.201307
0.3 | 0.4 | 0.09 | 0.16 | 0 | 0 | 0 | 0 | 0.05 | 0 | 0.2658228 | 0.8025682 | 1.214632
0.3 | 0.4 | 0.09 | 0.16 | 0 | 0 | 0 | 0 | 0.05 | 0 | 0.2658228 | 0.8045052 | 1.232653
0.3 | 0.4 | 0.09 | 0.16 | 0 | 0 | 0 | 0 | 0.05 | 0 | 0.2658228 | 0.8064516 | 1.250688
0.3 | 0.4 | 0.09 | 0.16 | 0 | 0 | 0 | 0 | 0.05 | 0 | 0.2658228 | 0.8084074 | 1.270839
0.3 | 0.4 | 0.09 | 0.16 | 0 | 0 | 0 | 0 | 0.05 | 0 | 0.2658228 | 0.8103728 | 1.293458
0.3 | 0.4 | 0.09 | 0.16 | 0 | 0 | 0 | 0 | 0.05 | 0 | 0.2658228 | 0.8123477 | 1.312947
0.3 | 0.4 | 0.09 | 0.16 | 0 | 0 | 0 | 0 | 0.05 | 0 | 0.2658228 | 0.8143322 | 1.334057
0.3 | 0.4 | 0.09 | 0.16 | 0 | 0 | 0 | 0 | 0.05 | 0 | 0.2658228 | 0.8163265 | 1.350767
0.3 | 0.4 | 0.09 | 0.16 | 0 | 0 | 0 | 0 | 0.05 | 0 | 0.2658228 | 0.8183306 | 1.368837
0.3 | 0.4 | 0.09 | 0.16 | 0 | 0 | 0 | 0 | 0.05 | 0 | 0.2658228 | 0.8203445 | 1.389297
0.3 | 0.4 | 0.09 | 0.16 | 0 | 0 | 0 | 0 | 0.05 | 0 | 0.2658228 | 0.8223684 | 1.411561
0.3 | 0.4 | 0.09 | 0.16 | 0 | 0 | 0 | 0 | 0.05 | 0 | 0.2658228 | 0.8244023 | 1.432859
0.3 | 0.4 | 0.09 | 0.16 | 0 | 0 | 0 | 0 | 0.05 | 0 | 0.2658228 | 0.8264463 | 1.453405
0.3 | 0.4 | 0.09 | 0.16 | 0 | 0 | 0 | 0 | 0.05 | 0 | 0.2658228 | 0.8285004 | 1.472307
0.3 | 0.4 | 0.09 | 0.16 | 0 | 0 | 0 | 0 | 0.05 | 0 | 0.2658228 | 0.8305648 | 1.492672
0.3 | 0.4 | 0.09 | 0.16 | 0 | 0 | 0 | 0 | 0.05 | 0 | 0.2658228 | 0.8326395 | 1.512803
0.3 | 0.4 | 0.09 | 0.16 | 0 | 0 | 0 | 0 | 0.05 | 0 | 0.2658228 | 0.8347245 | 1.534418
0.3 | 0.4 | 0.09 | 0.16 | 0 | 0 | 0 | 0 | 0.05 | 0 | 0.2658228 | 0.8368201 | 1.554765
0.3 | 0.4 | 0.09 | 0.16 | 0 | 0 | 0 | 0 | 0.05 | 0 | 0.2658228 | 0.8389262 | 1.576495
0.3 | 0.4 | 0.09 | 0.16 | 0 | 0 | 0 | 0 | 0.05 | 0 | 0.2658228 | 0.8410429 | 1.597863
0.3 | 0.4 | 0.09 | 0.16 | 0 | 0 | 0 | 0 | 0.05 | 0 | 0.2658228 | 0.8431703 | 1.618663
0.3 | 0.4 | 0.09 | 0.16 | 0 | 0 | 0 | 0 | 0.05 | 0 | 0.2658228 | 0.8453085 | 1.6393
0.3 | 0.4 | 0.09 | 0.16 | 0 | 0 | 0 | 0 | 0.05 | 0 | 0.2658228 | 0.8474576 | 1.664658
0.3 | 0.4 | 0.09 | 0.16 | 0 | 0 | 0 | 0 | 0.05 | 0 | 0.2658228 | 0.8496177 | 1.687832
0.3 | 0.4 | 0.09 | 0.16 | 0 | 0 | 0 | 0 | 0.05 | 0 | 0.2658228 | 0.8517888 | 1.711178
0.3 | 0.4 | 0.09 | 0.16 | 0 | 0 | 0 | 0 | 0.05 | 0 | 0.2658228 | 0.853971 | 1.734505
0.3 | 0.4 | 0.09 | 0.16 | 0 | 0 | 0 | 0 | 0.05 | 0 | 0.2658228 | 0.8561644 | 1.760987
0.3 | 0.4 | 0.09 | 0.16 | 0 | 0 | 0 | 0 | 0.05 | 0 | 0.2658228 | 0.8583691 | 1.785582
0.3 | 0.4 | 0.09 | 0.16 | 0 | 0 | 0 | 0 | 0.05 | 0 | 0.2658228 | 0.8605852 | 1.808822
0.3 | 0.4 | 0.09 | 0.16 | 0 | 0 | 0 | 0 | 0.05 | 0 | 0.2658228 | 0.8628128 | 1.835534
0.3 | 0.4 | 0.09 | 0.16 | 0 | 0 | 0 | 0 | 0.05 | 0 | 0.2658228 | 0.8650519 | 1.862633
0.3 | 0.4 | 0.09 | 0.16 | 0 | 0 | 0 | 0 | 0.05 | 0 | 0.2658228 | 0.8673027 | 1.887594
0.3 | 0.4 | 0.09 | 0.16 | 0 | 0 | 0 | 0 | 0.05 | 0 | 0.2658228 | 0.8695652 | 1.914883
0.3 | 0.4 | 0.09 | 0.16 | 0 | 0 | 0 | 0 | 0.05 | 0 | 0.2658228 | 0.8718396 | 1.94479
0.3 | 0.4 | 0.09 | 0.16 | 0 | 0 | 0 | 0 | 0.05 | 0 | 0.2658228 | 0.8741259 | 1.971309
0.3 | 0.4 | 0.09 | 0.16 | 0 | 0 | 0 | 0 | 0.05 | 0 | 0.2658228 | 0.8764242 | 1.999389
0.3 | 0.4 | 0.09 | 0.16 | 0 | 0 | 0 | 0 | 0.05 | 0 | 0.2658228 | 0.8787346 | 2.028453
0.3 | 0.4 | 0.09 | 0.16 | 0 | 0 | 0 | 0 | 0.05 | 0 | 0.2658228 | 0.8810573 | 2.055997
0.3 | 0.4 | 0.09 | 0.16 | 0 | 0 | 0 | 0 | 0.05 | 0 | 0.2658228 | 0.8833922 | 2.085276
0.3 | 0.4 | 0.09 | 0.16 | 0 | 0 | 0 | 0 | 0.05 | 0 | 0.2658228 | 0.8857396 | 2.114724
0.3 | 0.4 | 0.09 | 0.16 | 0 | 0 | 0 | 0 | 0.05 | 0 | 0.2658228 | 0.8880995 | 2.146537
0.3 | 0.4 | 0.09 | 0.16 | 0 | 0 | 0 | 0 | 0.05 | 0 | 0.2658228 | 0.890472 | 2.178315
0.3 | 0.4 | 0.09 | 0.16 | 0 | 0 | 0 | 0 | 0.05 | 0 | 0.2658228 | 0.8928571 | 2.209654
0.3 | 0.4 | 0.09 | 0.16 | 0 | 0 | 0 | 0 | 0.05 | 0 | 0.2658228 | 0.8952551 | 2.238438
0.3 | 0.4 | 0.09 | 0.16 | 0 | 0 | 0 | 0 | 0.05 | 0 | 0.2658228 | 0.8976661 | 2.272113
0.25 | 0.45 | 0.09 | 0.16 | 0 | 0 | 0 | 0 | 0.05 | 0 | 0.2658228 | 0.7178751 | 0.6650742
0.25 | 0.45 | 0.09 | 0.16 | 0 | 0 | 0 | 0 | 0.05 | 0 | 0.2658228 | 0.7194245 | 0.6984772
0.25 | 0.45 | 0.09 | 0.16 | 0 | 0 | 0 | 0 | 0.05 | 0 | 0.2658228 | 0.7209805 | 0.7247214
0.25 | 0.45 | 0.09 | 0.16 | 0 | 0 | 0 | 0 | 0.05 | 0 | 0.2658228 | 0.7225434 | 0.7516416
0.25 | 0.45 | 0.09 | 0.16 | 0 | 0 | 0 | 0 | 0.05 | 0 | 0.2658228 | 0.724113 | 0.7729543
0.25 | 0.45 | 0.09 | 0.16 | 0 | 0 | 0 | 0 | 0.05 | 0 | 0.2658228 | 0.7256894 | 0.7814107
0.25 | 0.45 | 0.09 | 0.16 | 0 | 0 | 0 | 0 | 0.05 | 0 | 0.2658228 | 0.7272727 | 0.7969121
0.25 | 0.45 | 0.09 | 0.16 | 0 | 0 | 0 | 0 | 0.05 | 0 | 0.2658228 | 0.728863 | 0.8036483
0.25 | 0.45 | 0.09 | 0.16 | 0 | 0 | 0 | 0 | 0.05 | 0 | 0.2658228 | 0.7304602 | 0.8230567
0.25 | 0.45 | 0.09 | 0.16 | 0 | 0 | 0 | 0 | 0.05 | 0 | 0.2658228 | 0.7320644 | 0.8379418
0.25 | 0.45 | 0.09 | 0.16 | 0 | 0 | 0 | 0 | 0.05 | 0 | 0.2658228 | 0.7336757 | 0.8425911
0.25 | 0.45 | 0.09 | 0.16 | 0 | 0 | 0 | 0 | 0.05 | 0 | 0.2658228 | 0.7352941 | 0.862018
0.25 | 0.45 | 0.09 | 0.16 | 0 | 0 | 0 | 0 | 0.05 | 0 | 0.2658228 | 0.7369197 | 0.8685563
0.25 | 0.45 | 0.09 | 0.16 | 0 | 0 | 0 | 0 | 0.05 | 0 | 0.2658228 | 0.7385524 | 0.876264
0.25 | 0.45 | 0.09 | 0.16 | 0 | 0 | 0 | 0 | 0.05 | 0 | 0.2658228 | 0.7401925 | 0.9059793
0.25 | 0.45 | 0.09 | 0.16 | 0 | 0 | 0 | 0 | 0.05 | 0 | 0.2658228 | 0.7418398 | 0.9241759
0.25 | 0.45 | 0.09 | 0.16 | 0 | 0 | 0 | 0 | 0.05 | 0 | 0.2658228 | 0.7434944 | 0.9361743
0.25 | 0.45 | 0.09 | 0.16 | 0 | 0 | 0 | 0 | 0.05 | 0 | 0.2658228 | 0.7451565 | 0.9440032
0.25 | 0.45 | 0.09 | 0.16 | 0 | 0 | 0 | 0 | 0.05 | 0 | 0.2658228 | 0.746826 | 0.9517988
0.25 | 0.45 | 0.09 | 0.16 | 0 | 0 | 0 | 0 | 0.05 | 0 | 0.2658228 | 0.748503 | 0.9459115
0.25 | 0.45 | 0.09 | 0.16 | 0 | 0 | 0 | 0 | 0.05 | 0 | 0.2658228 | 0.7501875 | 0.9537597
0.25 | 0.45 | 0.09 | 0.16 | 0 | 0 | 0 | 0 | 0.05 | 0 | 0.2658228 | 0.7518797 | 0.9676481
0.25 | 0.45 | 0.09 | 0.16 | 0 | 0 | 0 | 0 | 0.05 | 0 | 0.2658228 | 0.7535795 | 0.9698086
0.25 | 0.45 | 0.09 | 0.16 | 0 | 0 | 0 | 0 | 0.05 | 0 | 0.2658228 | 0.755287 | 0.983491
0.25 | 0.45 | 0.09 | 0.16 | 0 | 0 | 0 | 0 | 0.05 | 0 | 0.2658228 | 0.7570023 | 0.9972859
0.25 | 0.45 | 0.09 | 0.16 | 0 | 0 | 0 | 0 | 0.05 | 0 | 0.2658228 | 0.7587253 | 1.021913
0.25 | 0.45 | 0.09 | 0.16 | 0 | 0 | 0 | 0 | 0.05 | 0 | 0.2658228 | 0.7604563 | 1.046495
0.25 | 0.45 | 0.09 | 0.16 | 0 | 0 | 0 | 0 | 0.05 | 0 | 0.2658228 | 0.7621951 | 1.076564
0.25 | 0.45 | 0.09 | 0.16 | 0 | 0 | 0 | 0 | 0.05 | 0 | 0.2658228 | 0.7639419 | 1.110711
0.25 | 0.45 | 0.09 | 0.16 | 0 | 0 | 0 | 0 | 0.05 | 0 | 0.2658228 | 0.7656968 | 1.125709
0.25 | 0.45 | 0.09 | 0.16 | 0 | 0 | 0 | 0 | 0.05 | 0 | 0.2658228 | 0.7674597 | 1.143305
0.25 | 0.45 | 0.09 | 0.16 | 0 | 0 | 0 | 0 | 0.05 | 0 | 0.2658228 | 0.7692308 | 1.162818
0.25 | 0.45 | 0.09 | 0.16 | 0 | 0 | 0 | 0 | 0.05 | 0 | 0.2658228 | 0.77101 | 1.175781
0.25 | 0.45 | 0.09 | 0.16 | 0 | 0 | 0 | 0 | 0.05 | 0 | 0.2658228 | 0.7727975 | 1.189535
0.25 | 0.45 | 0.09 | 0.16 | 0 | 0 | 0 | 0 | 0.05 | 0 | 0.2658228 | 0.7745933 | 1.205405
0.25 | 0.45 | 0.09 | 0.16 | 0 | 0 | 0 | 0 | 0.05 | 0 | 0.2658228 | 0.7763975 | 1.212481
0.25 | 0.45 | 0.09 | 0.16 | 0 | 0 | 0 | 0 | 0.05 | 0 | 0.2658228 | 0.7782101 | 1.213786
0.25 | 0.45 | 0.09 | 0.16 | 0 | 0 | 0 | 0 | 0.05 | 0 | 0.2658228 | 0.7800312 | 1.222003
0.25 | 0.45 | 0.09 | 0.16 | 0 | 0 | 0 | 0 | 0.05 | 0 | 0.2658228 | 0.7818608 | 1.23325
0.25 | 0.45 | 0.09 | 0.16 | 0 | 0 | 0 | 0 | 0.05 | 0 | 0.2658228 | 0.7836991 | 1.240654
0.25 | 0.45 | 0.09 | 0.16 | 0 | 0 | 0 | 0 | 0.05 | 0 | 0.2658228 | 0.785546 | 1.253001
0.25 | 0.45 | 0.09 | 0.16 | 0 | 0 | 0 | 0 | 0.05 | 0 | 0.2658228 | 0.7874016 | 1.271219
0.25 | 0.45 | 0.09 | 0.16 | 0 | 0 | 0 | 0 | 0.05 | 0 | 0.2658228 | 0.789266 | 1.285737
0.25 | 0.45 | 0.09 | 0.16 | 0 | 0 | 0 | 0 | 0.05 | 0 | 0.2658228 | 0.7911392 | 1.298366
0.25 | 0.45 | 0.09 | 0.16 | 0 | 0 | 0 | 0 | 0.05 | 0 | 0.2658228 | 0.7930214 | 1.306727
0.25 | 0.45 | 0.09 | 0.16 | 0 | 0 | 0 | 0 | 0.05 | 0 | 0.2658228 | 0.7949126 | 1.314472
0.25 | 0.45 | 0.09 | 0.16 | 0 | 0 | 0 | 0 | 0.05 | 0 | 0.2658228 | 0.7968127 | 1.325436
0.25 | 0.45 | 0.09 | 0.16 | 0 | 0 | 0 | 0 | 0.05 | 0 | 0.2658228 | 0.798722 | 1.341921
0.25 | 0.45 | 0.09 | 0.16 | 0 | 0 | 0 | 0 | 0.05 | 0 | 0.2658228 | 0.8006405 | 1.354448
0.25 | 0.45 | 0.09 | 0.16 | 0 | 0 | 0 | 0 | 0.05 | 0 | 0.2658228 | 0.8025682 | 1.366531
0.25 | 0.45 | 0.09 | 0.16 | 0 | 0 | 0 | 0 | 0.05 | 0 | 0.2658228 | 0.8045052 | 1.383295
0.25 | 0.45 | 0.09 | 0.16 | 0 | 0 | 0 | 0 | 0.05 | 0 | 0.2658228 | 0.8064516 | 1.394935
0.25 | 0.45 | 0.09 | 0.16 | 0 | 0 | 0 | 0 | 0.05 | 0 | 0.2658228 | 0.8084074 | 1.410625
0.25 | 0.45 | 0.09 | 0.16 | 0 | 0 | 0 | 0 | 0.05 | 0 | 0.2658228 | 0.8103728 | 1.432073
0.25 | 0.45 | 0.09 | 0.16 | 0 | 0 | 0 | 0 | 0.05 | 0 | 0.2658228 | 0.8123477 | 1.454162
0.25 | 0.45 | 0.09 | 0.16 | 0 | 0 | 0 | 0 | 0.05 | 0 | 0.2658228 | 0.8143322 | 1.469826
0.25 | 0.45 | 0.09 | 0.16 | 0 | 0 | 0 | 0 | 0.05 | 0 | 0.2658228 | 0.8163265 | 1.485393
0.25 | 0.45 | 0.09 | 0.16 | 0 | 0 | 0 | 0 | 0.05 | 0 | 0.2658228 | 0.8183306 | 1.497539
0.25 | 0.45 | 0.09 | 0.16 | 0 | 0 | 0 | 0 | 0.05 | 0 | 0.2658228 | 0.8203445 | 1.512698
0.25 | 0.45 | 0.09 | 0.16 | 0 | 0 | 0 | 0 | 0.05 | 0 | 0.2658228 | 0.8223684 | 1.528415
0.25 | 0.45 | 0.09 | 0.16 | 0 | 0 | 0 | 0 | 0.05 | 0 | 0.2658228 | 0.8244023 | 1.547686
0.25 | 0.45 | 0.09 | 0.16 | 0 | 0 | 0 | 0 | 0.05 | 0 | 0.2658228 | 0.8264463 | 1.565394
0.25 | 0.45 | 0.09 | 0.16 | 0 | 0 | 0 | 0 | 0.05 | 0 | 0.2658228 | 0.8285004 | 1.585957
0.25 | 0.45 | 0.09 | 0.16 | 0 | 0 | 0 | 0 | 0.05 | 0 | 0.2658228 | 0.8305648 | 1.603127
0.25 | 0.45 | 0.09 | 0.16 | 0 | 0 | 0 | 0 | 0.05 | 0 | 0.2658228 | 0.8326395 | 1.621786
0.25 | 0.45 | 0.09 | 0.16 | 0 | 0 | 0 | 0 | 0.05 | 0 | 0.2658228 | 0.8347245 | 1.63711
0.25 | 0.45 | 0.09 | 0.16 | 0 | 0 | 0 | 0 | 0.05 | 0 | 0.2658228 | 0.8368201 | 1.654612
0.25 | 0.45 | 0.09 | 0.16 | 0 | 0 | 0 | 0 | 0.05 | 0 | 0.2658228 | 0.8389262 | 1.670366
0.25 | 0.45 | 0.09 | 0.16 | 0 | 0 | 0 | 0 | 0.05 | 0 | 0.2658228 | 0.8410429 | 1.686939
0.25 | 0.45 | 0.09 | 0.16 | 0 | 0 | 0 | 0 | 0.05 | 0 | 0.2658228 | 0.8431703 | 1.705878
0.25 | 0.45 | 0.09 | 0.16 | 0 | 0 | 0 | 0 | 0.05 | 0 | 0.2658228 | 0.8453085 | 1.724525
0.25 | 0.45 | 0.09 | 0.16 | 0 | 0 | 0 | 0 | 0.05 | 0 | 0.2658228 | 0.8474576 | 1.747661
0.25 | 0.45 | 0.09 | 0.16 | 0 | 0 | 0 | 0 | 0.05 | 0 | 0.2658228 | 0.8496177 | 1.769546
0.25 | 0.45 | 0.09 | 0.16 | 0 | 0 | 0 | 0 | 0.05 | 0 | 0.2658228 | 0.8517888 | 1.79245
0.25 | 0.45 | 0.09 | 0.16 | 0 | 0 | 0 | 0 | 0.05 | 0 | 0.2658228 | 0.853971 | 1.812681
0.25 | 0.45 | 0.09 | 0.16 | 0 | 0 | 0 | 0 | 0.05 | 0 | 0.2658228 | 0.8561644 | 1.832646
0.25 | 0.45 | 0.09 | 0.16 | 0 | 0 | 0 | 0 | 0.05 | 0 | 0.2658228 | 0.8583691 | 1.856332
0.25 | 0.45 | 0.09 | 0.16 | 0 | 0 | 0 | 0 | 0.05 | 0 | 0.2658228 | 0.8605852 | 1.876646
0.25 | 0.45 | 0.09 | 0.16 | 0 | 0 | 0 | 0 | 0.05 | 0 | 0.2658228 | 0.8628128 | 1.89766
0.25 | 0.45 | 0.09 | 0.16 | 0 | 0 | 0 | 0 | 0.05 | 0 | 0.2658228 | 0.8650519 | 1.919939
0.25 | 0.45 | 0.09 | 0.16 | 0 | 0 | 0 | 0 | 0.05 | 0 | 0.2658228 | 0.8673027 | 1.944722
0.25 | 0.45 | 0.09 | 0.16 | 0 | 0 | 0 | 0 | 0.05 | 0 | 0.2658228 | 0.8695652 | 1.965385
0.25 | 0.45 | 0.09 | 0.16 | 0 | 0 | 0 | 0 | 0.05 | 0 | 0.2658228 | 0.8718396 | 1.989899
0.25 | 0.45 | 0.09 | 0.16 | 0 | 0 | 0 | 0 | 0.05 | 0 | 0.2658228 | 0.8741259 | 2.013351
0.25 | 0.45 | 0.09 | 0.16 | 0 | 0 | 0 | 0 | 0.05 | 0 | 0.2658228 | 0.8764242 | 2.03609
0.25 | 0.45 | 0.09 | 0.16 | 0 | 0 | 0 | 0 | 0.05 | 0 | 0.2658228 | 0.8787346 | 2.061517
0.25 | 0.45 | 0.09 | 0.16 | 0 | 0 | 0 | 0 | 0.05 | 0 | 0.2658228 | 0.8810573 | 2.08595
0.25 | 0.45 | 0.09 | 0.16 | 0 | 0 | 0 | 0 | 0.05 | 0 | 0.2658228 | 0.8833922 | 2.110014
0.25 | 0.45 | 0.09 | 0.16 | 0 | 0 | 0 | 0 | 0.05 | 0 | 0.2658228 | 0.8857396 | 2.137791
0.25 | 0.45 | 0.09 | 0.16 | 0 | 0 | 0 | 0 | 0.05 | 0 | 0.2658228 | 0.8880995 | 2.16297
0.25 | 0.45 | 0.09 | 0.16 | 0 | 0 | 0 | 0 | 0.05 | 0 | 0.2658228 | 0.890472 | 2.192843
0.25 | 0.45 | 0.09 | 0.16 | 0 | 0 | 0 | 0 | 0.05 | 0 | 0.2658228 | 0.8928571 | 2.217071
0.25 | 0.45 | 0.09 | 0.16 | 0 | 0 | 0 | 0 | 0.05 | 0 | 0.2658228 | 0.8952551 | 2.246097
0.3 | 0.42 | 0.07 | 0.13 | 0 | 0.08 | 0 | 0 | 0 | 0 | 0.1494253 | 0.698324 | 0.6598021
0.3 | 0.42 | 0.07 | 0.13 | 0 | 0.08 | 0 | 0 | 0 | 0 | 0.1494253 | 0.6997901 | 0.6645602
0.3 | 0.42 | 0.07 | 0.13 | 0 | 0.08 | 0 | 0 | 0 | 0 | 0.1494253 | 0.7012623 | 0.6770235
0.3 | 0.42 | 0.07 | 0.13 | 0 | 0.08 | 0 | 0 | 0 | 0 | 0.1494253 | 0.7027407 | 0.6920975
0.3 | 0.42 | 0.07 | 0.13 | 0 | 0.08 | 0 | 0 | 0 | 0 | 0.1494253 | 0.7042254 | 0.7409308
0.3 | 0.42 | 0.07 | 0.13 | 0 | 0.08 | 0 | 0 | 0 | 0 | 0.1494253 | 0.7057163 | 0.7328359
0.3 | 0.42 | 0.07 | 0.13 | 0 | 0.08 | 0 | 0 | 0 | 0 | 0.1494253 | 0.7072136 | 0.7266539
0.3 | 0.42 | 0.07 | 0.13 | 0 | 0.08 | 0 | 0 | 0 | 0 | 0.1494253 | 0.7087172 | 0.7257026
0.3 | 0.42 | 0.07 | 0.13 | 0 | 0.08 | 0 | 0 | 0 | 0 | 0.1494253 | 0.7102273 | 0.7160367
0.3 | 0.42 | 0.07 | 0.13 | 0 | 0.08 | 0 | 0 | 0 | 0 | 0.1494253 | 0.7117438 | 0.7292782
0.3 | 0.42 | 0.07 | 0.13 | 0 | 0.08 | 0 | 0 | 0 | 0 | 0.1494253 | 0.7132668 | 0.7266702
0.3 | 0.42 | 0.07 | 0.13 | 0 | 0.08 | 0 | 0 | 0 | 0 | 0.1494253 | 0.7147963 | 0.7375107
0.3 | 0.42 | 0.07 | 0.13 | 0 | 0.08 | 0 | 0 | 0 | 0 | 0.1494253 | 0.7163324 | 0.7379397
0.3 | 0.42 | 0.07 | 0.13 | 0 | 0.08 | 0 | 0 | 0 | 0 | 0.1494253 | 0.7178751 | 0.7509941
0.3 | 0.42 | 0.07 | 0.13 | 0 | 0.08 | 0 | 0 | 0 | 0 | 0.1494253 | 0.7194245 | 0.7792804
0.3 | 0.42 | 0.07 | 0.13 | 0 | 0.08 | 0 | 0 | 0 | 0 | 0.1494253 | 0.7209805 | 0.7787841
0.3 | 0.42 | 0.07 | 0.13 | 0 | 0.08 | 0 | 0 | 0 | 0 | 0.1494253 | 0.7225434 | 0.8152788
0.3 | 0.42 | 0.07 | 0.13 | 0 | 0.08 | 0 | 0 | 0 | 0 | 0.1494253 | 0.724113 | 0.8378409
0.3 | 0.42 | 0.07 | 0.13 | 0 | 0.08 | 0 | 0 | 0 | 0 | 0.1494253 | 0.7256894 | 0.8453089
0.3 | 0.42 | 0.07 | 0.13 | 0 | 0.08 | 0 | 0 | 0 | 0 | 0.1494253 | 0.7272727 | 0.8581503
0.3 | 0.42 | 0.07 | 0.13 | 0 | 0.08 | 0 | 0 | 0 | 0 | 0.1494253 | 0.728863 | 0.8759521
0.3 | 0.42 | 0.07 | 0.13 | 0 | 0.08 | 0 | 0 | 0 | 0 | 0.1494253 | 0.7304602 | 0.885234
0.3 | 0.42 | 0.07 | 0.13 | 0 | 0.08 | 0 | 0 | 0 | 0 | 0.1494253 | 0.7320644 | 0.8960078
0.3 | 0.42 | 0.07 | 0.13 | 0 | 0.08 | 0 | 0 | 0 | 0 | 0.1494253 | 0.7336757 | 0.9038109
0.3 | 0.42 | 0.07 | 0.13 | 0 | 0.08 | 0 | 0 | 0 | 0 | 0.1494253 | 0.7352941 | 0.9143231
0.3 | 0.42 | 0.07 | 0.13 | 0 | 0.08 | 0 | 0 | 0 | 0 | 0.1494253 | 0.7369197 | 0.9169348
0.3 | 0.42 | 0.07 | 0.13 | 0 | 0.08 | 0 | 0 | 0 | 0 | 0.1494253 | 0.7385524 | 0.923617
0.3 | 0.42 | 0.07 | 0.13 | 0 | 0.08 | 0 | 0 | 0 | 0 | 0.1494253 | 0.7401925 | 0.9294189
0.3 | 0.42 | 0.07 | 0.13 | 0 | 0.08 | 0 | 0 | 0 | 0 | 0.1494253 | 0.7418398 | 0.9355506
0.3 | 0.42 | 0.07 | 0.13 | 0 | 0.08 | 0 | 0 | 0 | 0 | 0.1494253 | 0.7434944 | 0.962014
0.3 | 0.42 | 0.07 | 0.13 | 0 | 0.08 | 0 | 0 | 0 | 0 | 0.1494253 | 0.7451565 | 0.9651212
0.3 | 0.42 | 0.07 | 0.13 | 0 | 0.08 | 0 | 0 | 0 | 0 | 0.1494253 | 0.746826 | 0.9707652
0.3 | 0.42 | 0.07 | 0.13 | 0 | 0.08 | 0 | 0 | 0 | 0 | 0.1494253 | 0.748503 | 0.9806396
0.3 | 0.42 | 0.07 | 0.13 | 0 | 0.08 | 0 | 0 | 0 | 0 | 0.1494253 | 0.7501875 | 1.000096
0.3 | 0.42 | 0.07 | 0.13 | 0 | 0.08 | 0 | 0 | 0 | 0 | 0.1494253 | 0.7518797 | 1.013217
0.3 | 0.42 | 0.07 | 0.13 | 0 | 0.08 | 0 | 0 | 0 | 0 | 0.1494253 | 0.7535795 | 1.024625
0.3 | 0.42 | 0.07 | 0.13 | 0 | 0.08 | 0 | 0 | 0 | 0 | 0.1494253 | 0.755287 | 1.041483
0.3 | 0.42 | 0.07 | 0.13 | 0 | 0.08 | 0 | 0 | 0 | 0 | 0.1494253 | 0.7570023 | 1.059681
0.3 | 0.42 | 0.07 | 0.13 | 0 | 0.08 | 0 | 0 | 0 | 0 | 0.1494253 | 0.7587253 | 1.073077
0.3 | 0.42 | 0.07 | 0.13 | 0 | 0.08 | 0 | 0 | 0 | 0 | 0.1494253 | 0.7604563 | 1.093712
0.3 | 0.42 | 0.07 | 0.13 | 0 | 0.08 | 0 | 0 | 0 | 0 | 0.1494253 | 0.7621951 | 1.111481
0.3 | 0.42 | 0.07 | 0.13 | 0 | 0.08 | 0 | 0 | 0 | 0 | 0.1494253 | 0.7639419 | 1.123489
0.3 | 0.42 | 0.07 | 0.13 | 0 | 0.08 | 0 | 0 | 0 | 0 | 0.1494253 | 0.7656968 | 1.138795
0.3 | 0.42 | 0.07 | 0.13 | 0 | 0.08 | 0 | 0 | 0 | 0 | 0.1494253 | 0.7674597 | 1.148303
0.3 | 0.42 | 0.07 | 0.13 | 0 | 0.08 | 0 | 0 | 0 | 0 | 0.1494253 | 0.7692308 | 1.161281
0.3 | 0.42 | 0.07 | 0.13 | 0 | 0.08 | 0 | 0 | 0 | 0 | 0.1494253 | 0.77101 | 1.169272
0.3 | 0.42 | 0.07 | 0.13 | 0 | 0.08 | 0 | 0 | 0 | 0 | 0.1494253 | 0.7727975 | 1.180527
0.3 | 0.42 | 0.07 | 0.13 | 0 | 0.08 | 0 | 0 | 0 | 0 | 0.1494253 | 0.7745933 | 1.188712
0.3 | 0.42 | 0.07 | 0.13 | 0 | 0.08 | 0 | 0 | 0 | 0 | 0.1494253 | 0.7763975 | 1.206718
0.3 | 0.42 | 0.07 | 0.13 | 0 | 0.08 | 0 | 0 | 0 | 0 | 0.1494253 | 0.7782101 | 1.23004
0.3 | 0.42 | 0.07 | 0.13 | 0 | 0.08 | 0 | 0 | 0 | 0 | 0.1494253 | 0.7800312 | 1.244599
0.3 | 0.42 | 0.07 | 0.13 | 0 | 0.08 | 0 | 0 | 0 | 0 | 0.1494253 | 0.7818608 | 1.260086
0.3 | 0.42 | 0.07 | 0.13 | 0 | 0.08 | 0 | 0 | 0 | 0 | 0.1494253 | 0.7836991 | 1.263927
0.3 | 0.42 | 0.07 | 0.13 | 0 | 0.08 | 0 | 0 | 0 | 0 | 0.1494253 | 0.785546 | 1.281449
0.3 | 0.42 | 0.07 | 0.13 | 0 | 0.08 | 0 | 0 | 0 | 0 | 0.1494253 | 0.7874016 | 1.296156
0.3 | 0.42 | 0.07 | 0.13 | 0 | 0.08 | 0 | 0 | 0 | 0 | 0.1494253 | 0.789266 | 1.30264
0.3 | 0.42 | 0.07 | 0.13 | 0 | 0.08 | 0 | 0 | 0 | 0 | 0.1494253 | 0.7911392 | 1.313534
0.3 | 0.42 | 0.07 | 0.13 | 0 | 0.08 | 0 | 0 | 0 | 0 | 0.1494253 | 0.7930214 | 1.327645
0.3 | 0.42 | 0.07 | 0.13 | 0 | 0.08 | 0 | 0 | 0 | 0 | 0.1494253 | 0.7949126 | 1.343979
0.3 | 0.42 | 0.07 | 0.13 | 0 | 0.08 | 0 | 0 | 0 | 0 | 0.1494253 | 0.7968127 | 1.362488
0.3 | 0.42 | 0.07 | 0.13 | 0 | 0.08 | 0 | 0 | 0 | 0 | 0.1494253 | 0.798722 | 1.381718
0.3 | 0.42 | 0.07 | 0.13 | 0 | 0.08 | 0 | 0 | 0 | 0 | 0.1494253 | 0.8006405 | 1.3937
0.3 | 0.42 | 0.07 | 0.13 | 0 | 0.08 | 0 | 0 | 0 | 0 | 0.1494253 | 0.8025682 | 1.408832
0.3 | 0.42 | 0.07 | 0.13 | 0 | 0.08 | 0 | 0 | 0 | 0 | 0.1494253 | 0.8045052 | 1.421857
0.3 | 0.42 | 0.07 | 0.13 | 0 | 0.08 | 0 | 0 | 0 | 0 | 0.1494253 | 0.8064516 | 1.435194
0.3 | 0.42 | 0.07 | 0.13 | 0 | 0.08 | 0 | 0 | 0 | 0 | 0.1494253 | 0.8084074 | 1.450954
0.3 | 0.42 | 0.07 | 0.13 | 0 | 0.08 | 0 | 0 | 0 | 0 | 0.1494253 | 0.8103728 | 1.466986
0.3 | 0.42 | 0.07 | 0.13 | 0 | 0.08 | 0 | 0 | 0 | 0 | 0.1494253 | 0.8123477 | 1.482901
0.3 | 0.42 | 0.07 | 0.13 | 0 | 0.08 | 0 | 0 | 0 | 0 | 0.1494253 | 0.8143322 | 1.499759
0.3 | 0.42 | 0.07 | 0.13 | 0 | 0.08 | 0 | 0 | 0 | 0 | 0.1494253 | 0.8163265 | 1.516731
0.3 | 0.42 | 0.07 | 0.13 | 0 | 0.08 | 0 | 0 | 0 | 0 | 0.1494253 | 0.8183306 | 1.532176
0.3 | 0.42 | 0.07 | 0.13 | 0 | 0.08 | 0 | 0 | 0 | 0 | 0.1494253 | 0.8203445 | 1.549273
0.3 | 0.42 | 0.07 | 0.13 | 0 | 0.08 | 0 | 0 | 0 | 0 | 0.1494253 | 0.8223684 | 1.5661
0.3 | 0.42 | 0.07 | 0.13 | 0 | 0.08 | 0 | 0 | 0 | 0 | 0.1494253 | 0.8244023 | 1.581516
0.3 | 0.42 | 0.07 | 0.13 | 0 | 0.08 | 0 | 0 | 0 | 0 | 0.1494253 | 0.8264463 | 1.600948
0.3 | 0.42 | 0.07 | 0.13 | 0 | 0.08 | 0 | 0 | 0 | 0 | 0.1494253 | 0.8285004 | 1.616972
0.3 | 0.42 | 0.07 | 0.13 | 0 | 0.08 | 0 | 0 | 0 | 0 | 0.1494253 | 0.8305648 | 1.634732
0.3 | 0.42 | 0.07 | 0.13 | 0 | 0.08 | 0 | 0 | 0 | 0 | 0.1494253 | 0.8326395 | 1.652406
0.3 | 0.42 | 0.07 | 0.13 | 0 | 0.08 | 0 | 0 | 0 | 0 | 0.1494253 | 0.8347245 | 1.668502
0.3 | 0.42 | 0.07 | 0.13 | 0 | 0.08 | 0 | 0 | 0 | 0 | 0.1494253 | 0.8368201 | 1.684685
0.3 | 0.42 | 0.07 | 0.13 | 0 | 0.08 | 0 | 0 | 0 | 0 | 0.1494253 | 0.8389262 | 1.700395
0.3 | 0.42 | 0.07 | 0.13 | 0 | 0.08 | 0 | 0 | 0 | 0 | 0.1494253 | 0.8410429 | 1.719158
0.3 | 0.42 | 0.07 | 0.13 | 0 | 0.08 | 0 | 0 | 0 | 0 | 0.1494253 | 0.8431703 | 1.736976
0.3 | 0.42 | 0.07 | 0.13 | 0 | 0.08 | 0 | 0 | 0 | 0 | 0.1494253 | 0.8453085 | 1.756527
0.3 | 0.42 | 0.07 | 0.13 | 0 | 0.08 | 0 | 0 | 0 | 0 | 0.1494253 | 0.8474576 | 1.771995
0.3 | 0.42 | 0.07 | 0.13 | 0 | 0.08 | 0 | 0 | 0 | 0 | 0.1494253 | 0.8496177 | 1.790656
0.3 | 0.42 | 0.07 | 0.13 | 0 | 0.08 | 0 | 0 | 0 | 0 | 0.1494253 | 0.8517888 | 1.809185
0.3 | 0.42 | 0.07 | 0.13 | 0 | 0.08 | 0 | 0 | 0 | 0 | 0.1494253 | 0.853971 | 1.828105
0.3 | 0.42 | 0.07 | 0.13 | 0 | 0.08 | 0 | 0 | 0 | 0 | 0.1494253 | 0.8561644 | 1.845991
0.3 | 0.42 | 0.07 | 0.13 | 0 | 0.08 | 0 | 0 | 0 | 0 | 0.1494253 | 0.8583691 | 1.868273
0.3 | 0.42 | 0.07 | 0.13 | 0 | 0.08 | 0 | 0 | 0 | 0 | 0.1494253 | 0.8605852 | 1.886305
0.3 | 0.42 | 0.07 | 0.13 | 0 | 0.08 | 0 | 0 | 0 | 0 | 0.1494253 | 0.8628128 | 1.906848
0.3 | 0.42 | 0.07 | 0.13 | 0 | 0.08 | 0 | 0 | 0 | 0 | 0.1494253 | 0.8650519 | 1.928222
0.3 | 0.42 | 0.07 | 0.13 | 0 | 0.08 | 0 | 0 | 0 | 0 | 0.1494253 | 0.8673027 | 1.948704
0.3 | 0.42 | 0.07 | 0.13 | 0 | 0.08 | 0 | 0 | 0 | 0 | 0.1494253 | 0.8695652 | 1.97137
0.3 | 0.42 | 0.07 | 0.13 | 0 | 0.08 | 0 | 0 | 0 | 0 | 0.1494253 | 0.8718396 | 1.990401
0.3 | 0.42 | 0.07 | 0.13 | 0 | 0.08 | 0 | 0 | 0 | 0 | 0.1494253 | 0.8741259 | 2.01357
0.3 | 0.42 | 0.07 | 0.13 | 0 | 0.08 | 0 | 0 | 0 | 0 | 0.1494253 | 0.8764242 | 2.038235
0.3 | 0.42 | 0.07 | 0.13 | 0 | 0.08 | 0 | 0 | 0 | 0 | 0.1494253 | 0.8787346 | 2.062213
0.3 | 0.42 | 0.07 | 0.13 | 0 | 0.08 | 0 | 0 | 0 | 0 | 0.1494253 | 0.8810573 | 2.085922
0.3 | 0.42 | 0.07 | 0.13 | 0 | 0.08 | 0 | 0 | 0 | 0 | 0.1494253 | 0.8833922 | 2.105353
0.3 | 0.42 | 0.07 | 0.13 | 0 | 0.08 | 0 | 0 | 0 | 0 | 0.1494253 | 0.8857396 | 2.129213
0.3 | 0.42 | 0.07 | 0.13 | 0 | 0.08 | 0 | 0 | 0 | 0 | 0.1494253 | 0.8880995 | 2.1538
0.3 | 0.42 | 0.07 | 0.13 | 0 | 0.08 | 0 | 0 | 0 | 0 | 0.1494253 | 0.890472 | 2.176739
0.3 | 0.42 | 0.07 | 0.13 | 0 | 0.08 | 0 | 0 | 0 | 0 | 0.1494253 | 0.8928571 | 2.202502
0.3 | 0.42 | 0.07 | 0.13 | 0 | 0.08 | 0 | 0 | 0 | 0 | 0.1494253 | 0.8952551 | 2.225565
0.6 | 0.15 | 0.05 | 0.1 | 0 | 0 | 0 | 0.05 | 0 | 0.05 | 0.25 | 0.7072136 | 0.0514921
0.6 | 0.15 | 0.05 | 0.1 | 0 | 0 | 0 | 0.05 | 0 | 0.05 | 0.25 | 0.7087172 | 0.09018749
0.6 | 0.15 | 0.05 | 0.1 | 0 | 0 | 0 | 0.05 | 0 | 0.05 | 0.25 | 0.7102273 | 0.2008505
0.6 | 0.15 | 0.05 | 0.1 | 0 | 0 | 0 | 0.05 | 0 | 0.05 | 0.25 | 0.7117438 | 0.2148227
0.6 | 0.15 | 0.05 | 0.1 | 0 | 0 | 0 | 0.05 | 0 | 0.05 | 0.25 | 0.7132668 | 0.2402746
0.6 | 0.15 | 0.05 | 0.1 | 0 | 0 | 0 | 0.05 | 0 | 0.05 | 0.25 | 0.7147963 | 0.2454559
0.6 | 0.15 | 0.05 | 0.1 | 0 | 0 | 0 | 0.05 | 0 | 0.05 | 0.25 | 0.7163324 | 0.3039732
0.6 | 0.15 | 0.05 | 0.1 | 0 | 0 | 0 | 0.05 | 0 | 0.05 | 0.25 | 0.7178751 | 0.362011
0.6 | 0.15 | 0.05 | 0.1 | 0 | 0 | 0 | 0.05 | 0 | 0.05 | 0.25 | 0.7194245 | 0.3951009
0.6 | 0.15 | 0.05 | 0.1 | 0 | 0 | 0 | 0.05 | 0 | 0.05 | 0.25 | 0.7209805 | 0.4057612
0.6 | 0.15 | 0.05 | 0.1 | 0 | 0 | 0 | 0.05 | 0 | 0.05 | 0.25 | 0.7225434 | 0.3896728
0.6 | 0.15 | 0.05 | 0.1 | 0 | 0 | 0 | 0.05 | 0 | 0.05 | 0.25 | 0.724113 | 0.375499
0.6 | 0.15 | 0.05 | 0.1 | 0 | 0 | 0 | 0.05 | 0 | 0.05 | 0.25 | 0.7256894 | 0.3956409
0.6 | 0.15 | 0.05 | 0.1 | 0 | 0 | 0 | 0.05 | 0 | 0.05 | 0.25 | 0.7272727 | 0.4223846
0.6 | 0.15 | 0.05 | 0.1 | 0 | 0 | 0 | 0.05 | 0 | 0.05 | 0.25 | 0.728863 | 0.4520012
0.6 | 0.15 | 0.05 | 0.1 | 0 | 0 | 0 | 0.05 | 0 | 0.05 | 0.25 | 0.7304602 | 0.4890735
0.6 | 0.15 | 0.05 | 0.1 | 0 | 0 | 0 | 0.05 | 0 | 0.05 | 0.25 | 0.7320644 | 0.5545376
0.6 | 0.15 | 0.05 | 0.1 | 0 | 0 | 0 | 0.05 | 0 | 0.05 | 0.25 | 0.7336757 | 0.5551912
0.6 | 0.15 | 0.05 | 0.1 | 0 | 0 | 0 | 0.05 | 0 | 0.05 | 0.25 | 0.7352941 | 0.5635997
0.6 | 0.15 | 0.05 | 0.1 | 0 | 0 | 0 | 0.05 | 0 | 0.05 | 0.25 | 0.7369197 | 0.5769986
0.6 | 0.15 | 0.05 | 0.1 | 0 | 0 | 0 | 0.05 | 0 | 0.05 | 0.25 | 0.7385524 | 0.5883838
0.6 | 0.15 | 0.05 | 0.1 | 0 | 0 | 0 | 0.05 | 0 | 0.05 | 0.25 | 0.7401925 | 0.6002779
0.6 | 0.15 | 0.05 | 0.1 | 0 | 0 | 0 | 0.05 | 0 | 0.05 | 0.25 | 0.7418398 | 0.608572
0.6 | 0.15 | 0.05 | 0.1 | 0 | 0 | 0 | 0.05 | 0 | 0.05 | 0.25 | 0.7434944 | 0.623704
0.6 | 0.15 | 0.05 | 0.1 | 0 | 0 | 0 | 0.05 | 0 | 0.05 | 0.25 | 0.7451565 | 0.6292465
0.6 | 0.15 | 0.05 | 0.1 | 0 | 0 | 0 | 0.05 | 0 | 0.05 | 0.25 | 0.746826 | 0.6168167
0.6 | 0.15 | 0.05 | 0.1 | 0 | 0 | 0 | 0.05 | 0 | 0.05 | 0.25 | 0.748503 | 0.6027196
0.6 | 0.15 | 0.05 | 0.1 | 0 | 0 | 0 | 0.05 | 0 | 0.05 | 0.25 | 0.7501875 | 0.6159048
0.6 | 0.15 | 0.05 | 0.1 | 0 | 0 | 0 | 0.05 | 0 | 0.05 | 0.25 | 0.7518797 | 0.6095304
0.6 | 0.15 | 0.05 | 0.1 | 0 | 0 | 0 | 0.05 | 0 | 0.05 | 0.25 | 0.7535795 | 0.6231459
0.6 | 0.15 | 0.05 | 0.1 | 0 | 0 | 0 | 0.05 | 0 | 0.05 | 0.25 | 0.755287 | 0.6384294
0.6 | 0.15 | 0.05 | 0.1 | 0 | 0 | 0 | 0.05 | 0 | 0.05 | 0.25 | 0.7570023 | 0.6389882
0.6 | 0.15 | 0.05 | 0.1 | 0 | 0 | 0 | 0.05 | 0 | 0.05 | 0.25 | 0.7587253 | 0.6427019
0.6 | 0.15 | 0.05 | 0.1 | 0 | 0 | 0 | 0.05 | 0 | 0.05 | 0.25 | 0.7604563 | 0.643502
0.6 | 0.15 | 0.05 | 0.1 | 0 | 0 | 0 | 0.05 | 0 | 0.05 | 0.25 | 0.7621951 | 0.6501132
0.6 | 0.15 | 0.05 | 0.1 | 0 | 0 | 0 | 0.05 | 0 | 0.05 | 0.25 | 0.7639419 | 0.6611565
0.6 | 0.15 | 0.05 | 0.1 | 0 | 0 | 0 | 0.05 | 0 | 0.05 | 0.25 | 0.7656968 | 0.6810376
0.6 | 0.15 | 0.05 | 0.1 | 0 | 0 | 0 | 0.05 | 0 | 0.05 | 0.25 | 0.7674597 | 0.6789552
0.6 | 0.15 | 0.05 | 0.1 | 0 | 0 | 0 | 0.05 | 0 | 0.05 | 0.25 | 0.7692308 | 0.6783235
0.6 | 0.15 | 0.05 | 0.1 | 0 | 0 | 0 | 0.05 | 0 | 0.05 | 0.25 | 0.77101 | 0.6842168
0.6 | 0.15 | 0.05 | 0.1 | 0 | 0 | 0 | 0.05 | 0 | 0.05 | 0.25 | 0.7727975 | 0.6836773
0.6 | 0.15 | 0.05 | 0.1 | 0 | 0 | 0 | 0.05 | 0 | 0.05 | 0.25 | 0.7745933 | 0.6935133
0.6 | 0.15 | 0.05 | 0.1 | 0 | 0 | 0 | 0.05 | 0 | 0.05 | 0.25 | 0.7763975 | 0.6961816
0.6 | 0.15 | 0.05 | 0.1 | 0 | 0 | 0 | 0.05 | 0 | 0.05 | 0.25 | 0.7782101 | 0.7055387
0.6 | 0.15 | 0.05 | 0.1 | 0 | 0 | 0 | 0.05 | 0 | 0.05 | 0.25 | 0.7800312 | 0.712414
0.6 | 0.15 | 0.05 | 0.1 | 0 | 0 | 0 | 0.05 | 0 | 0.05 | 0.25 | 0.7818608 | 0.7219565
0.6 | 0.15 | 0.05 | 0.1 | 0 | 0 | 0 | 0.05 | 0 | 0.05 | 0.25 | 0.7836991 | 0.7249146
0.6 | 0.15 | 0.05 | 0.1 | 0 | 0 | 0 | 0.05 | 0 | 0.05 | 0.25 | 0.785546 | 0.749649
0.6 | 0.15 | 0.05 | 0.1 | 0 | 0 | 0 | 0.05 | 0 | 0.05 | 0.25 | 0.7874016 | 0.7607353
0.6 | 0.15 | 0.05 | 0.1 | 0 | 0 | 0 | 0.05 | 0 | 0.05 | 0.25 | 0.789266 | 0.7622974
0.6 | 0.15 | 0.05 | 0.1 | 0 | 0 | 0 | 0.05 | 0 | 0.05 | 0.25 | 0.7911392 | 0.7724611
0.6 | 0.15 | 0.05 | 0.1 | 0 | 0 | 0 | 0.05 | 0 | 0.05 | 0.25 | 0.7930214 | 0.7771367
0.6 | 0.15 | 0.05 | 0.1 | 0 | 0 | 0 | 0.05 | 0 | 0.05 | 0.25 | 0.7949126 | 0.7833461
0.6 | 0.15 | 0.05 | 0.1 | 0 | 0 | 0 | 0.05 | 0 | 0.05 | 0.25 | 0.7968127 | 0.7883381
0.6 | 0.15 | 0.05 | 0.1 | 0 | 0 | 0 | 0.05 | 0 | 0.05 | 0.25 | 0.798722 | 0.8018542
0.6 | 0.15 | 0.05 | 0.1 | 0 | 0 | 0 | 0.05 | 0 | 0.05 | 0.25 | 0.8006405 | 0.8029105
0.6 | 0.15 | 0.05 | 0.1 | 0 | 0 | 0 | 0.05 | 0 | 0.05 | 0.25 | 0.8025682 | 0.8128178
0.6 | 0.15 | 0.05 | 0.1 | 0 | 0 | 0 | 0.05 | 0 | 0.05 | 0.25 | 0.8045052 | 0.821374
0.6 | 0.15 | 0.05 | 0.1 | 0 | 0 | 0 | 0.05 | 0 | 0.05 | 0.25 | 0.8064516 | 0.8296896
0.6 | 0.15 | 0.05 | 0.1 | 0 | 0 | 0 | 0.05 | 0 | 0.05 | 0.25 | 0.8084074 | 0.8406706
0.6 | 0.15 | 0.05 | 0.1 | 0 | 0 | 0 | 0.05 | 0 | 0.05 | 0.25 | 0.8103728 | 0.8456437
0.6 | 0.15 | 0.05 | 0.1 | 0 | 0 | 0 | 0.05 | 0 | 0.05 | 0.25 | 0.8123477 | 0.8581587
0.6 | 0.15 | 0.05 | 0.1 | 0 | 0 | 0 | 0.05 | 0 | 0.05 | 0.25 | 0.8143322 | 0.8709304
0.6 | 0.15 | 0.05 | 0.1 | 0 | 0 | 0 | 0.05 | 0 | 0.05 | 0.25 | 0.8163265 | 0.8771841
0.6 | 0.15 | 0.05 | 0.1 | 0 | 0 | 0 | 0.05 | 0 | 0.05 | 0.25 | 0.8183306 | 0.8890354
0.6 | 0.15 | 0.05 | 0.1 | 0 | 0 | 0 | 0.05 | 0 | 0.05 | 0.25 | 0.8203445 | 0.8958406
0.6 | 0.15 | 0.05 | 0.1 | 0 | 0 | 0 | 0.05 | 0 | 0.05 | 0.25 | 0.8223684 | 0.9050632
0.6 | 0.15 | 0.05 | 0.1 | 0 | 0 | 0 | 0.05 | 0 | 0.05 | 0.25 | 0.8244023 | 0.9169427
0.6 | 0.15 | 0.05 | 0.1 | 0 | 0 | 0 | 0.05 | 0 | 0.05 | 0.25 | 0.8264463 | 0.9261659
0.6 | 0.15 | 0.05 | 0.1 | 0 | 0 | 0 | 0.05 | 0 | 0.05 | 0.25 | 0.8285004 | 0.9381443
0.6 | 0.15 | 0.05 | 0.1 | 0 | 0 | 0 | 0.05 | 0 | 0.05 | 0.25 | 0.8305648 | 0.9466556
0.6 | 0.15 | 0.05 | 0.1 | 0 | 0 | 0 | 0.05 | 0 | 0.05 | 0.25 | 0.8326395 | 0.9561012
0.6 | 0.15 | 0.05 | 0.1 | 0 | 0 | 0 | 0.05 | 0 | 0.05 | 0.25 | 0.8347245 | 0.9680812
0.6 | 0.15 | 0.05 | 0.1 | 0 | 0 | 0 | 0.05 | 0 | 0.05 | 0.25 | 0.8368201 | 0.979266
0.6 | 0.15 | 0.05 | 0.1 | 0 | 0 | 0 | 0.05 | 0 | 0.05 | 0.25 | 0.8389262 | 0.9855163
0.6 | 0.15 | 0.05 | 0.1 | 0 | 0 | 0 | 0.05 | 0 | 0.05 | 0.25 | 0.8410429 | 1.000564
0.6 | 0.15 | 0.05 | 0.1 | 0 | 0 | 0 | 0.05 | 0 | 0.05 | 0.25 | 0.8431703 | 1.01077
0.6 | 0.15 | 0.05 | 0.1 | 0 | 0 | 0 | 0.05 | 0 | 0.05 | 0.25 | 0.8453085 | 1.025019
0.6 | 0.15 | 0.05 | 0.1 | 0 | 0 | 0 | 0.05 | 0 | 0.05 | 0.25 | 0.8474576 | 1.038274
0.6 | 0.15 | 0.05 | 0.1 | 0 | 0 | 0 | 0.05 | 0 | 0.05 | 0.25 | 0.8496177 | 1.052752
0.6 | 0.15 | 0.05 | 0.1 | 0 | 0 | 0 | 0.05 | 0 | 0.05 | 0.25 | 0.8517888 | 1.07268
0.6 | 0.15 | 0.05 | 0.1 | 0 | 0 | 0 | 0.05 | 0 | 0.05 | 0.25 | 0.853971 | 1.093947
0.6 | 0.15 | 0.05 | 0.1 | 0 | 0 | 0 | 0.05 | 0 | 0.05 | 0.25 | 0.8561644 | 1.12424
0.6 | 0.15 | 0.05 | 0.1 | 0 | 0 | 0 | 0.05 | 0 | 0.05 | 0.25 | 0.8583691 | 1.16337
0.6 | 0.15 | 0.05 | 0.1 | 0 | 0 | 0 | 0.05 | 0 | 0.05 | 0.25 | 0.8605852 | 1.201072
0.6 | 0.15 | 0.05 | 0.1 | 0 | 0 | 0 | 0.05 | 0 | 0.05 | 0.25 | 0.8628128 | 1.245974
0.6 | 0.15 | 0.05 | 0.1 | 0 | 0 | 0 | 0.05 | 0 | 0.05 | 0.25 | 0.8650519 | 1.281819
0.6 | 0.15 | 0.05 | 0.1 | 0 | 0 | 0 | 0.05 | 0 | 0.05 | 0.25 | 0.8673027 | 1.324015
0.6 | 0.15 | 0.05 | 0.1 | 0 | 0 | 0 | 0.05 | 0 | 0.05 | 0.25 | 0.8695652 | 1.33169
0.6 | 0.15 | 0.05 | 0.1 | 0 | 0 | 0 | 0.05 | 0 | 0.05 | 0.25 | 0.8718396 | 1.347523
0.6 | 0.15 | 0.05 | 0.1 | 0 | 0 | 0 | 0.05 | 0 | 0.05 | 0.25 | 0.8741259 | 1.378883
0.6 | 0.15 | 0.05 | 0.1 | 0 | 0 | 0 | 0.05 | 0 | 0.05 | 0.25 | 0.8764242 | 1.415891
0.6 | 0.15 | 0.05 | 0.1 | 0 | 0 | 0 | 0.05 | 0 | 0.05 | 0.25 | 0.8787346 | 1.452196
0.6 | 0.15 | 0.05 | 0.1 | 0 | 0 | 0 | 0.05 | 0 | 0.05 | 0.25 | 0.8810573 | 1.512875
0.6 | 0.15 | 0.05 | 0.1 | 0 | 0 | 0 | 0.05 | 0 | 0.05 | 0.25 | 0.8833922 | 1.529628
0.6 | 0.15 | 0.05 | 0.1 | 0 | 0 | 0 | 0.05 | 0 | 0.05 | 0.25 | 0.8857396 | 1.6022
0.6 | 0.15 | 0.05 | 0.1 | 0 | 0 | 0 | 0.05 | 0 | 0.05 | 0.25 | 0.8880995 | 1.721688
0.6 | 0.15 | 0.05 | 0.1 | 0 | 0 | 0 | 0.05 | 0 | 0.05 | 0.25 | 0.890472 | 1.716538
0.6 | 0.15 | 0.05 | 0.1 | 0 | 0 | 0 | 0.05 | 0 | 0.05 | 0.25 | 0.8928571 | 1.752218
0.6 | 0.15 | 0.05 | 0.1 | 0 | 0 | 0 | 0.05 | 0 | 0.05 | 0.25 | 0.8952551 | 1.829965
0.6 | 0.15 | 0.05 | 0.1 | 0 | 0 | 0 | 0.05 | 0 | 0.05 | 0.25 | 0.8976661 | 1.861379
0.6 | 0.15 | 0.05 | 0.1 | 0 | 0 | 0 | 0.05 | 0 | 0.05 | 0.25 | 0.90009 | 1.892173
0.6 | 0.15 | 0.05 | 0.1 | 0 | 0 | 0 | 0.05 | 0 | 0.05 | 0.25 | 0.9025271 | 1.913345
0.6 | 0.15 | 0.05 | 0.1 | 0 | 0 | 0 | 0.05 | 0 | 0.05 | 0.25 | 0.9049774 | 1.936249
0.6 | 0.15 | 0.05 | 0.1 | 0 | 0 | 0 | 0.05 | 0 | 0.05 | 0.25 | 0.907441 | 1.956691
0.6 | 0.15 | 0.05 | 0.1 | 0 | 0 | 0 | 0.05 | 0 | 0.05 | 0.25 | 0.9099181 | 1.979632
0.6 | 0.15 | 0.05 | 0.1 | 0 | 0 | 0 | 0.05 | 0 | 0.05 | 0.25 | 0.9124088 | 1.998628
0.6 | 0.15 | 0.05 | 0.1 | 0 | 0 | 0 | 0.05 | 0 | 0.05 | 0.25 | 0.9149131 | 2.022412
0.6 | 0.15 | 0.05 | 0.1 | 0 | 0 | 0 | 0.05 | 0 | 0.05 | 0.25 | 0.9174312 | 2.043582
0.6 | 0.15 | 0.05 | 0.1 | 0 | 0 | 0 | 0.05 | 0 | 0.05 | 0.25 | 0.9199632 | 2.064413
0.6 | 0.15 | 0.05 | 0.1 | 0 | 0 | 0 | 0.05 | 0 | 0.05 | 0.25 | 0.9225092 | 2.087437
0.6 | 0.15 | 0.05 | 0.1 | 0 | 0 | 0 | 0.05 | 0 | 0.05 | 0.25 | 0.9250694 | 2.108863
0.6 | 0.15 | 0.05 | 0.1 | 0 | 0 | 0 | 0.05 | 0 | 0.05 | 0.25 | 0.9276438 | 2.131031
0.6 | 0.15 | 0.05 | 0.1 | 0 | 0 | 0 | 0.05 | 0 | 0.05 | 0.25 | 0.9302326 | 2.150373
0.6 | 0.15 | 0.05 | 0.1 | 0 | 0 | 0 | 0.05 | 0 | 0.05 | 0.25 | 0.9328358 | 2.170027
0.6 | 0.15 | 0.05 | 0.1 | 0 | 0 | 0 | 0.05 | 0 | 0.05 | 0.25 | 0.9354537 | 2.193639
0.6 | 0.15 | 0.05 | 0.1 | 0 | 0 | 0 | 0.05 | 0 | 0.05 | 0.25 | 0.9380863 | 2.215661
0.55 | 0.2 | 0.05 | 0.1 | 0 | 0 | 0 | 0.05 | 0 | 0.05 | 0.25 | 0.7178751 | -0.0259491
0.55 | 0.2 | 0.05 | 0.1 | 0 | 0 | 0 | 0.05 | 0 | 0.05 | 0.25 | 0.7194245 | 0.04273298
0.55 | 0.2 | 0.05 | 0.1 | 0 | 0 | 0 | 0.05 | 0 | 0.05 | 0.25 | 0.7209805 | 0.09743085
0.55 | 0.2 | 0.05 | 0.1 | 0 | 0 | 0 | 0.05 | 0 | 0.05 | 0.25 | 0.7225434 | 0.1265502
0.55 | 0.2 | 0.05 | 0.1 | 0 | 0 | 0 | 0.05 | 0 | 0.05 | 0.25 | 0.724113 | 0.1478834
0.55 | 0.2 | 0.05 | 0.1 | 0 | 0 | 0 | 0.05 | 0 | 0.05 | 0.25 | 0.7256894 | 0.14847
0.55 | 0.2 | 0.05 | 0.1 | 0 | 0 | 0 | 0.05 | 0 | 0.05 | 0.25 | 0.7272727 | 0.2110671
0.55 | 0.2 | 0.05 | 0.1 | 0 | 0 | 0 | 0.05 | 0 | 0.05 | 0.25 | 0.728863 | 0.245562
0.55 | 0.2 | 0.05 | 0.1 | 0 | 0 | 0 | 0.05 | 0 | 0.05 | 0.25 | 0.7304602 | 0.2768546
0.55 | 0.2 | 0.05 | 0.1 | 0 | 0 | 0 | 0.05 | 0 | 0.05 | 0.25 | 0.7320644 | 0.3062963
0.55 | 0.2 | 0.05 | 0.1 | 0 | 0 | 0 | 0.05 | 0 | 0.05 | 0.25 | 0.7336757 | 0.3319736
0.55 | 0.2 | 0.05 | 0.1 | 0 | 0 | 0 | 0.05 | 0 | 0.05 | 0.25 | 0.7352941 | 0.3893575
0.55 | 0.2 | 0.05 | 0.1 | 0 | 0 | 0 | 0.05 | 0 | 0.05 | 0.25 | 0.7369197 | 0.3961121
0.55 | 0.2 | 0.05 | 0.1 | 0 | 0 | 0 | 0.05 | 0 | 0.05 | 0.25 | 0.7385524 | 0.3946968
0.55 | 0.2 | 0.05 | 0.1 | 0 | 0 | 0 | 0.05 | 0 | 0.05 | 0.25 | 0.7401925 | 0.4049705
0.55 | 0.2 | 0.05 | 0.1 | 0 | 0 | 0 | 0.05 | 0 | 0.05 | 0.25 | 0.7418398 | 0.4086469
0.55 | 0.2 | 0.05 | 0.1 | 0 | 0 | 0 | 0.05 | 0 | 0.05 | 0.25 | 0.7434944 | 0.4245746
0.55 | 0.2 | 0.05 | 0.1 | 0 | 0 | 0 | 0.05 | 0 | 0.05 | 0.25 | 0.7451565 | 0.4853665
0.55 | 0.2 | 0.05 | 0.1 | 0 | 0 | 0 | 0.05 | 0 | 0.05 | 0.25 | 0.746826 | 0.5055569
0.55 | 0.2 | 0.05 | 0.1 | 0 | 0 | 0 | 0.05 | 0 | 0.05 | 0.25 | 0.748503 | 0.5113753
0.55 | 0.2 | 0.05 | 0.1 | 0 | 0 | 0 | 0.05 | 0 | 0.05 | 0.25 | 0.7501875 | 0.5310316
0.55 | 0.2 | 0.05 | 0.1 | 0 | 0 | 0 | 0.05 | 0 | 0.05 | 0.25 | 0.7518797 | 0.553883
0.55 | 0.2 | 0.05 | 0.1 | 0 | 0 | 0 | 0.05 | 0 | 0.05 | 0.25 | 0.7535795 | 0.5562168
0.55 | 0.2 | 0.05 | 0.1 | 0 | 0 | 0 | 0.05 | 0 | 0.05 | 0.25 | 0.755287 | 0.5689558
0.55 | 0.2 | 0.05 | 0.1 | 0 | 0 | 0 | 0.05 | 0 | 0.05 | 0.25 | 0.7570023 | 0.5734356
0.55 | 0.2 | 0.05 | 0.1 | 0 | 0 | 0 | 0.05 | 0 | 0.05 | 0.25 | 0.7587253 | 0.5905788
0.55 | 0.2 | 0.05 | 0.1 | 0 | 0 | 0 | 0.05 | 0 | 0.05 | 0.25 | 0.7604563 | 0.5847382
0.55 | 0.2 | 0.05 | 0.1 | 0 | 0 | 0 | 0.05 | 0 | 0.05 | 0.25 | 0.7621951 | 0.5952437
0.55 | 0.2 | 0.05 | 0.1 | 0 | 0 | 0 | 0.05 | 0 | 0.05 | 0.25 | 0.7639419 | 0.6031985
0.55 | 0.2 | 0.05 | 0.1 | 0 | 0 | 0 | 0.05 | 0 | 0.05 | 0.25 | 0.7656968 | 0.5937954
0.55 | 0.2 | 0.05 | 0.1 | 0 | 0 | 0 | 0.05 | 0 | 0.05 | 0.25 | 0.7674597 | 0.5861089
0.55 | 0.2 | 0.05 | 0.1 | 0 | 0 | 0 | 0.05 | 0 | 0.05 | 0.25 | 0.7692308 | 0.5958818
0.55 | 0.2 | 0.05 | 0.1 | 0 | 0 | 0 | 0.05 | 0 | 0.05 | 0.25 | 0.77101 | 0.6044269
0.55 | 0.2 | 0.05 | 0.1 | 0 | 0 | 0 | 0.05 | 0 | 0.05 | 0.25 | 0.7727975 | 0.5883838
0.55 | 0.2 | 0.05 | 0.1 | 0 | 0 | 0 | 0.05 | 0 | 0.05 | 0.25 | 0.7745933 | 0.6066393
0.55 | 0.2 | 0.05 | 0.1 | 0 | 0 | 0 | 0.05 | 0 | 0.05 | 0.25 | 0.7763975 | 0.6161078
0.55 | 0.2 | 0.05 | 0.1 | 0 | 0 | 0 | 0.05 | 0 | 0.05 | 0.25 | 0.7782101 | 0.6259295
0.55 | 0.2 | 0.05 | 0.1 | 0 | 0 | 0 | 0.05 | 0 | 0.05 | 0.25 | 0.7800312 | 0.6381647
0.55 | 0.2 | 0.05 | 0.1 | 0 | 0 | 0 | 0.05 | 0 | 0.05 | 0.25 | 0.7818608 | 0.6633909
0.55 | 0.2 | 0.05 | 0.1 | 0 | 0 | 0 | 0.05 | 0 | 0.05 | 0.25 | 0.7836991 | 0.6615098
0.55 | 0.2 | 0.05 | 0.1 | 0 | 0 | 0 | 0.05 | 0 | 0.05 | 0.25 | 0.785546 | 0.6599732
0.55 | 0.2 | 0.05 | 0.1 | 0 | 0 | 0 | 0.05 | 0 | 0.05 | 0.25 | 0.7874016 | 0.6674417
0.55 | 0.2 | 0.05 | 0.1 | 0 | 0 | 0 | 0.05 | 0 | 0.05 | 0.25 | 0.789266 | 0.6700416
0.55 | 0.2 | 0.05 | 0.1 | 0 | 0 | 0 | 0.05 | 0 | 0.05 | 0.25 | 0.7911392 | 0.6832146
0.55 | 0.2 | 0.05 | 0.1 | 0 | 0 | 0 | 0.05 | 0 | 0.05 | 0.25 | 0.7930214 | 0.6825187
0.55 | 0.2 | 0.05 | 0.1 | 0 | 0 | 0 | 0.05 | 0 | 0.05 | 0.25 | 0.7949126 | 0.6915412
0.55 | 0.2 | 0.05 | 0.1 | 0 | 0 | 0 | 0.05 | 0 | 0.05 | 0.25 | 0.7968127 | 0.7022926
0.55 | 0.2 | 0.05 | 0.1 | 0 | 0 | 0 | 0.05 | 0 | 0.05 | 0.25 | 0.798722 | 0.7087607
0.55 | 0.2 | 0.05 | 0.1 | 0 | 0 | 0 | 0.05 | 0 | 0.05 | 0.25 | 0.8006405 | 0.7151339
0.55 | 0.2 | 0.05 | 0.1 | 0 | 0 | 0 | 0.05 | 0 | 0.05 | 0.25 | 0.8025682 | 0.7321122
0.55 | 0.2 | 0.05 | 0.1 | 0 | 0 | 0 | 0.05 | 0 | 0.05 | 0.25 | 0.8045052 | 0.731646
0.55 | 0.2 | 0.05 | 0.1 | 0 | 0 | 0 | 0.05 | 0 | 0.05 | 0.25 | 0.8064516 | 0.7434784
0.55 | 0.2 | 0.05 | 0.1 | 0 | 0 | 0 | 0.05 | 0 | 0.05 | 0.25 | 0.8084074 | 0.7516201
0.55 | 0.2 | 0.05 | 0.1 | 0 | 0 | 0 | 0.05 | 0 | 0.05 | 0.25 | 0.8103728 | 0.7532482
0.55 | 0.2 | 0.05 | 0.1 | 0 | 0 | 0 | 0.05 | 0 | 0.05 | 0.25 | 0.8123477 | 0.7684901
0.55 | 0.2 | 0.05 | 0.1 | 0 | 0 | 0 | 0.05 | 0 | 0.05 | 0.25 | 0.8143322 | 0.771661
0.55 | 0.2 | 0.05 | 0.1 | 0 | 0 | 0 | 0.05 | 0 | 0.05 | 0.25 | 0.8163265 | 0.7773304
0.55 | 0.2 | 0.05 | 0.1 | 0 | 0 | 0 | 0.05 | 0 | 0.05 | 0.25 | 0.8183306 | 0.7806341
0.55 | 0.2 | 0.05 | 0.1 | 0 | 0 | 0 | 0.05 | 0 | 0.05 | 0.25 | 0.8203445 | 0.7846679
0.55 | 0.2 | 0.05 | 0.1 | 0 | 0 | 0 | 0.05 | 0 | 0.05 | 0.25 | 0.8223684 | 0.7936507
0.55 | 0.2 | 0.05 | 0.1 | 0 | 0 | 0 | 0.05 | 0 | 0.05 | 0.25 | 0.8244023 | 0.8018083
0.55 | 0.2 | 0.05 | 0.1 | 0 | 0 | 0 | 0.05 | 0 | 0.05 | 0.25 | 0.8264463 | 0.8375821
0.55 | 0.2 | 0.05 | 0.1 | 0 | 0 | 0 | 0.05 | 0 | 0.05 | 0.25 | 0.8285004 | 0.895176
0.55 | 0.2 | 0.05 | 0.1 | 0 | 0 | 0 | 0.05 | 0 | 0.05 | 0.25 | 0.8305648 | 0.9470272
0.55 | 0.2 | 0.05 | 0.1 | 0 | 0 | 0 | 0.05 | 0 | 0.05 | 0.25 | 0.8326395 | 1.009795
0.55 | 0.2 | 0.05 | 0.1 | 0 | 0 | 0 | 0.05 | 0 | 0.05 | 0.25 | 0.8347245 | 1.180679
0.55 | 0.2 | 0.05 | 0.1 | 0 | 0 | 0 | 0.05 | 0 | 0.05 | 0.25 | 0.8368201 | 1.367786
0.55 | 0.2 | 0.05 | 0.1 | 0 | 0 | 0 | 0.05 | 0 | 0.05 | 0.25 | 0.8389262 | 1.504415
0.55 | 0.2 | 0.05 | 0.1 | 0 | 0 | 0 | 0.05 | 0 | 0.05 | 0.25 | 0.8410429 | 1.550215
0.55 | 0.2 | 0.05 | 0.1 | 0 | 0 | 0 | 0.05 | 0 | 0.05 | 0.25 | 0.8431703 | 1.598681
0.55 | 0.2 | 0.05 | 0.1 | 0 | 0 | 0 | 0.05 | 0 | 0.05 | 0.25 | 0.8453085 | 1.576205
0.55 | 0.2 | 0.05 | 0.1 | 0 | 0 | 0 | 0.05 | 0 | 0.05 | 0.25 | 0.8474576 | 1.634624
0.55 | 0.2 | 0.05 | 0.1 | 0 | 0 | 0 | 0.05 | 0 | 0.05 | 0.25 | 0.8496177 | 1.662455
0.55 | 0.2 | 0.05 | 0.1 | 0 | 0 | 0 | 0.05 | 0 | 0.05 | 0.25 | 0.8517888 | 1.690375
0.55 | 0.2 | 0.05 | 0.1 | 0 | 0 | 0 | 0.05 | 0 | 0.05 | 0.25 | 0.853971 | 1.701921
0.55 | 0.2 | 0.05 | 0.1 | 0 | 0 | 0 | 0.05 | 0 | 0.05 | 0.25 | 0.8561644 | 1.71224
0.55 | 0.2 | 0.05 | 0.1 | 0 | 0 | 0 | 0.05 | 0 | 0.05 | 0.25 | 0.8583691 | 1.723686
0.55 | 0.2 | 0.05 | 0.1 | 0 | 0 | 0 | 0.05 | 0 | 0.05 | 0.25 | 0.8605852 | 1.736269
0.55 | 0.2 | 0.05 | 0.1 | 0 | 0 | 0 | 0.05 | 0 | 0.05 | 0.25 | 0.8628128 | 1.746027
0.55 | 0.2 | 0.05 | 0.1 | 0 | 0 | 0 | 0.05 | 0 | 0.05 | 0.25 | 0.8650519 | 1.754239
0.55 | 0.2 | 0.05 | 0.1 | 0 | 0 | 0 | 0.05 | 0 | 0.05 | 0.25 | 0.8673027 | 1.761139
0.55 | 0.2 | 0.05 | 0.1 | 0 | 0 | 0 | 0.05 | 0 | 0.05 | 0.25 | 0.8695652 | 1.771582
0.55 | 0.2 | 0.05 | 0.1 | 0 | 0 | 0 | 0.05 | 0 | 0.05 | 0.25 | 0.8718396 | 1.784893
0.55 | 0.2 | 0.05 | 0.1 | 0 | 0 | 0 | 0.05 | 0 | 0.05 | 0.25 | 0.8741259 | 1.795183
0.55 | 0.2 | 0.05 | 0.1 | 0 | 0 | 0 | 0.05 | 0 | 0.05 | 0.25 | 0.8764242 | 1.80765
0.55 | 0.2 | 0.05 | 0.1 | 0 | 0 | 0 | 0.05 | 0 | 0.05 | 0.25 | 0.8787346 | 1.817564
0.55 | 0.2 | 0.05 | 0.1 | 0 | 0 | 0 | 0.05 | 0 | 0.05 | 0.25 | 0.8810573 | 1.828824
0.55 | 0.2 | 0.05 | 0.1 | 0 | 0 | 0 | 0.05 | 0 | 0.05 | 0.25 | 0.8833922 | 1.840142
0.55 | 0.2 | 0.05 | 0.1 | 0 | 0 | 0 | 0.05 | 0 | 0.05 | 0.25 | 0.8857396 | 1.85129
0.55 | 0.2 | 0.05 | 0.1 | 0 | 0 | 0 | 0.05 | 0 | 0.05 | 0.25 | 0.8880995 | 1.864865
0.55 | 0.2 | 0.05 | 0.1 | 0 | 0 | 0 | 0.05 | 0 | 0.05 | 0.25 | 0.890472 | 1.878412
0.55 | 0.2 | 0.05 | 0.1 | 0 | 0 | 0 | 0.05 | 0 | 0.05 | 0.25 | 0.8928571 | 1.890784
0.55 | 0.2 | 0.05 | 0.1 | 0 | 0 | 0 | 0.05 | 0 | 0.05 | 0.25 | 0.8952551 | 1.902771
0.55 | 0.2 | 0.05 | 0.1 | 0 | 0 | 0 | 0.05 | 0 | 0.05 | 0.25 | 0.8976661 | 1.916049
0.55 | 0.2 | 0.05 | 0.1 | 0 | 0 | 0 | 0.05 | 0 | 0.05 | 0.25 | 0.90009 | 1.926876
0.55 | 0.2 | 0.05 | 0.1 | 0 | 0 | 0 | 0.05 | 0 | 0.05 | 0.25 | 0.9025271 | 1.938612
0.55 | 0.2 | 0.05 | 0.1 | 0 | 0 | 0 | 0.05 | 0 | 0.05 | 0.25 | 0.9049774 | 1.946507
0.55 | 0.2 | 0.05 | 0.1 | 0 | 0 | 0 | 0.05 | 0 | 0.05 | 0.25 | 0.907441 | 1.960778
0.55 | 0.2 | 0.05 | 0.1 | 0 | 0 | 0 | 0.05 | 0 | 0.05 | 0.25 | 0.9099181 | 1.975534
0.55 | 0.2 | 0.05 | 0.1 | 0 | 0 | 0 | 0.05 | 0 | 0.05 | 0.25 | 0.9124088 | 1.98834
0.55 | 0.2 | 0.05 | 0.1 | 0 | 0 | 0 | 0.05 | 0 | 0.05 | 0.25 | 0.9149131 | 1.999482
0.55 | 0.2 | 0.05 | 0.1 | 0 | 0 | 0 | 0.05 | 0 | 0.05 | 0.25 | 0.9174312 | 2.013848
0.55 | 0.2 | 0.05 | 0.1 | 0 | 0 | 0 | 0.05 | 0 | 0.05 | 0.25 | 0.9199632 | 2.024252
0.55 | 0.2 | 0.05 | 0.1 | 0 | 0 | 0 | 0.05 | 0 | 0.05 | 0.25 | 0.9225092 | 2.040036
0.55 | 0.2 | 0.05 | 0.1 | 0 | 0 | 0 | 0.05 | 0 | 0.05 | 0.25 | 0.9250694 | 2.050241
0.55 | 0.2 | 0.05 | 0.1 | 0 | 0 | 0 | 0.05 | 0 | 0.05 | 0.25 | 0.9276438 | 2.064769
0.55 | 0.2 | 0.05 | 0.1 | 0 | 0 | 0 | 0.05 | 0 | 0.05 | 0.25 | 0.9302326 | 2.077106
0.55 | 0.2 | 0.05 | 0.1 | 0 | 0 | 0 | 0.05 | 0 | 0.05 | 0.25 | 0.9328358 | 2.093502
0.55 | 0.2 | 0.05 | 0.1 | 0 | 0 | 0 | 0.05 | 0 | 0.05 | 0.25 | 0.9354537 | 2.105197
0.55 | 0.2 | 0.05 | 0.1 | 0 | 0 | 0 | 0.05 | 0 | 0.05 | 0.25 | 0.9380863 | 2.11917
0.55 | 0.2 | 0.05 | 0.1 | 0 | 0 | 0 | 0.05 | 0 | 0.05 | 0.25 | 0.9407338 | 2.132205
0.55 | 0.2 | 0.05 | 0.1 | 0 | 0 | 0 | 0.05 | 0 | 0.05 | 0.25 | 0.9433962 | 2.148186
0.55 | 0.2 | 0.05 | 0.1 | 0 | 0 | 0 | 0.05 | 0 | 0.05 | 0.25 | 0.9460738 | 2.161766
0.55 | 0.2 | 0.05 | 0.1 | 0 | 0 | 0 | 0.05 | 0 | 0.05 | 0.25 | 0.9487666 | 2.178047
0.55 | 0.2 | 0.05 | 0.1 | 0 | 0 | 0 | 0.05 | 0 | 0.05 | 0.25 | 0.9514748 | 2.195961
0.55 | 0.2 | 0.05 | 0.1 | 0 | 0 | 0 | 0.05 | 0 | 0.05 | 0.25 | 0.9541985 | 2.211913
0.55 | 0.2 | 0.05 | 0.1 | 0 | 0 | 0 | 0.05 | 0 | 0.05 | 0.25 | 0.9569378 | 2.227897
0.55 | 0.2 | 0.05 | 0.1 | 0 | 0 | 0 | 0.05 | 0 | 0.05 | 0.25 | 0.9596929 | 2.244754
0.55 | 0.2 | 0.05 | 0.1 | 0 | 0 | 0 | 0.05 | 0 | 0.05 | 0.25 | 0.9624639 | 2.262615
0.55 | 0.2 | 0.05 | 0.1 | 0 | 0 | 0 | 0.05 | 0 | 0.05 | 0.25 | 0.965251 | 2.211916
0.55 | 0.2 | 0.05 | 0.1 | 0 | 0 | 0 | 0.05 | 0 | 0.05 | 0.25 | 0.9680542 | 2.293323
0.45 | 0.3 | 0.05 | 0.1 | 0 | 0 | 0 | 0.05 | 0 | 0.05 | 0.25 | 0.7178751 | 0.3039732
0.45 | 0.3 | 0.05 | 0.1 | 0 | 0 | 0 | 0.05 | 0 | 0.05 | 0.25 | 0.7194245 | 0.3384565
0.45 | 0.3 | 0.05 | 0.1 | 0 | 0 | 0 | 0.05 | 0 | 0.05 | 0.25 | 0.7209805 | 0.3675795
0.45 | 0.3 | 0.05 | 0.1 | 0 | 0 | 0 | 0.05 | 0 | 0.05 | 0.25 | 0.7225434 | 0.3946968
0.45 | 0.3 | 0.05 | 0.1 | 0 | 0 | 0 | 0.05 | 0 | 0.05 | 0.25 | 0.724113 | 0.3964487
0.45 | 0.3 | 0.05 | 0.1 | 0 | 0 | 0 | 0.05 | 0 | 0.05 | 0.25 | 0.7256894 | 0.4177041
0.45 | 0.3 | 0.05 | 0.1 | 0 | 0 | 0 | 0.05 | 0 | 0.05 | 0.25 | 0.7272727 | 0.4267747
0.45 | 0.3 | 0.05 | 0.1 | 0 | 0 | 0 | 0.05 | 0 | 0.05 | 0.25 | 0.728863 | 0.451765
0.45 | 0.3 | 0.05 | 0.1 | 0 | 0 | 0 | 0.05 | 0 | 0.05 | 0.25 | 0.7304602 | 0.461018
0.45 | 0.3 | 0.05 | 0.1 | 0 | 0 | 0 | 0.05 | 0 | 0.05 | 0.25 | 0.7320644 | 0.4748192
0.45 | 0.3 | 0.05 | 0.1 | 0 | 0 | 0 | 0.05 | 0 | 0.05 | 0.25 | 0.7336757 | 0.4766505
0.45 | 0.3 | 0.05 | 0.1 | 0 | 0 | 0 | 0.05 | 0 | 0.05 | 0.25 | 0.7352941 | 0.4925509
0.45 | 0.3 | 0.05 | 0.1 | 0 | 0 | 0 | 0.05 | 0 | 0.05 | 0.25 | 0.7369197 | 0.508395
0.45 | 0.3 | 0.05 | 0.1 | 0 | 0 | 0 | 0.05 | 0 | 0.05 | 0.25 | 0.7385524 | 0.5204272
0.45 | 0.3 | 0.05 | 0.1 | 0 | 0 | 0 | 0.05 | 0 | 0.05 | 0.25 | 0.7401925 | 0.530379
0.45 | 0.3 | 0.05 | 0.1 | 0 | 0 | 0 | 0.05 | 0 | 0.05 | 0.25 | 0.7418398 | 0.5338038
0.45 | 0.3 | 0.05 | 0.1 | 0 | 0 | 0 | 0.05 | 0 | 0.05 | 0.25 | 0.7434944 | 0.5515366
0.45 | 0.3 | 0.05 | 0.1 | 0 | 0 | 0 | 0.05 | 0 | 0.05 | 0.25 | 0.7451565 | 0.5767328
0.45 | 0.3 | 0.05 | 0.1 | 0 | 0 | 0 | 0.05 | 0 | 0.05 | 0.25 | 0.746826 | 0.5756323
0.45 | 0.3 | 0.05 | 0.1 | 0 | 0 | 0 | 0.05 | 0 | 0.05 | 0.25 | 0.748503 | 0.5822907
0.45 | 0.3 | 0.05 | 0.1 | 0 | 0 | 0 | 0.05 | 0 | 0.05 | 0.25 | 0.7501875 | 0.5985388
0.45 | 0.3 | 0.05 | 0.1 | 0 | 0 | 0 | 0.05 | 0 | 0.05 | 0.25 | 0.7518797 | 0.6139739
0.45 | 0.3 | 0.05 | 0.1 | 0 | 0 | 0 | 0.05 | 0 | 0.05 | 0.25 | 0.7535795 | 0.6235749
0.45 | 0.3 | 0.05 | 0.1 | 0 | 0 | 0 | 0.05 | 0 | 0.05 | 0.25 | 0.755287 | 0.6363274
0.45 | 0.3 | 0.05 | 0.1 | 0 | 0 | 0 | 0.05 | 0 | 0.05 | 0.25 | 0.7570023 | 0.6532511
0.45 | 0.3 | 0.05 | 0.1 | 0 | 0 | 0 | 0.05 | 0 | 0.05 | 0.25 | 0.7587253 | 0.6626766
0.45 | 0.3 | 0.05 | 0.1 | 0 | 0 | 0 | 0.05 | 0 | 0.05 | 0.25 | 0.7604563 | 0.6794461
0.45 | 0.3 | 0.05 | 0.1 | 0 | 0 | 0 | 0.05 | 0 | 0.05 | 0.25 | 0.7621951 | 0.6901074
0.45 | 0.3 | 0.05 | 0.1 | 0 | 0 | 0 | 0.05 | 0 | 0.05 | 0.25 | 0.7639419 | 0.7222883
0.45 | 0.3 | 0.05 | 0.1 | 0 | 0 | 0 | 0.05 | 0 | 0.05 | 0.25 | 0.7656968 | 0.7304019
0.45 | 0.3 | 0.05 | 0.1 | 0 | 0 | 0 | 0.05 | 0 | 0.05 | 0.25 | 0.7674597 | 0.7451685
0.45 | 0.3 | 0.05 | 0.1 | 0 | 0 | 0 | 0.05 | 0 | 0.05 | 0.25 | 0.7692308 | 0.7522252
0.45 | 0.3 | 0.05 | 0.1 | 0 | 0 | 0 | 0.05 | 0 | 0.05 | 0.25 | 0.77101 | 0.7711302
0.45 | 0.3 | 0.05 | 0.1 | 0 | 0 | 0 | 0.05 | 0 | 0.05 | 0.25 | 0.7727975 | 0.7921394
0.45 | 0.3 | 0.05 | 0.1 | 0 | 0 | 0 | 0.05 | 0 | 0.05 | 0.25 | 0.7745933 | 0.8033718
0.45 | 0.3 | 0.05 | 0.1 | 0 | 0 | 0 | 0.05 | 0 | 0.05 | 0.25 | 0.7763975 | 0.8205889
0.45 | 0.3 | 0.05 | 0.1 | 0 | 0 | 0 | 0.05 | 0 | 0.05 | 0.25 | 0.7782101 | 0.8368031
0.45 | 0.3 | 0.05 | 0.1 | 0 | 0 | 0 | 0.05 | 0 | 0.05 | 0.25 | 0.7800312 | 0.8516252
0.45 | 0.3 | 0.05 | 0.1 | 0 | 0 | 0 | 0.05 | 0 | 0.05 | 0.25 | 0.7818608 | 0.8610503
0.45 | 0.3 | 0.05 | 0.1 | 0 | 0 | 0 | 0.05 | 0 | 0.05 | 0.25 | 0.7836991 | 0.8775729
0.45 | 0.3 | 0.05 | 0.1 | 0 | 0 | 0 | 0.05 | 0 | 0.05 | 0.25 | 0.785546 | 0.8924285
0.45 | 0.3 | 0.05 | 0.1 | 0 | 0 | 0 | 0.05 | 0 | 0.05 | 0.25 | 0.7874016 | 0.905688
0.45 | 0.3 | 0.05 | 0.1 | 0 | 0 | 0 | 0.05 | 0 | 0.05 | 0.25 | 0.789266 | 0.923617
0.45 | 0.3 | 0.05 | 0.1 | 0 | 0 | 0 | 0.05 | 0 | 0.05 | 0.25 | 0.7911392 | 0.9378688
0.45 | 0.3 | 0.05 | 0.1 | 0 | 0 | 0 | 0.05 | 0 | 0.05 | 0.25 | 0.7930214 | 0.9545045
0.45 | 0.3 | 0.05 | 0.1 | 0 | 0 | 0 | 0.05 | 0 | 0.05 | 0.25 | 0.7949126 | 0.9676481
0.45 | 0.3 | 0.05 | 0.1 | 0 | 0 | 0 | 0.05 | 0 | 0.05 | 0.25 | 0.7968127 | 0.9814625
0.45 | 0.3 | 0.05 | 0.1 | 0 | 0 | 0 | 0.05 | 0 | 0.05 | 0.25 | 0.798722 | 0.9967415
0.45 | 0.3 | 0.05 | 0.1 | 0 | 0 | 0 | 0.05 | 0 | 0.05 | 0.25 | 0.8006405 | 1.008195
0.45 | 0.3 | 0.05 | 0.1 | 0 | 0 | 0 | 0.05 | 0 | 0.05 | 0.25 | 0.8025682 | 1.021966
0.45 | 0.3 | 0.05 | 0.1 | 0 | 0 | 0 | 0.05 | 0 | 0.05 | 0.25 | 0.8045052 | 1.034853
0.45 | 0.3 | 0.05 | 0.1 | 0 | 0 | 0 | 0.05 | 0 | 0.05 | 0.25 | 0.8064516 | 1.050596
0.45 | 0.3 | 0.05 | 0.1 | 0 | 0 | 0 | 0.05 | 0 | 0.05 | 0.25 | 0.8084074 | 1.067513
0.45 | 0.3 | 0.05 | 0.1 | 0 | 0 | 0 | 0.05 | 0 | 0.05 | 0.25 | 0.8103728 | 1.077993
0.45 | 0.3 | 0.05 | 0.1 | 0 | 0 | 0 | 0.05 | 0 | 0.05 | 0.25 | 0.8123477 | 1.090646
0.45 | 0.3 | 0.05 | 0.1 | 0 | 0 | 0 | 0.05 | 0 | 0.05 | 0.25 | 0.8143322 | 1.108166
0.45 | 0.3 | 0.05 | 0.1 | 0 | 0 | 0 | 0.05 | 0 | 0.05 | 0.25 | 0.8163265 | 1.120742
0.45 | 0.3 | 0.05 | 0.1 | 0 | 0 | 0 | 0.05 | 0 | 0.05 | 0.25 | 0.8183306 | 1.135362
0.45 | 0.3 | 0.05 | 0.1 | 0 | 0 | 0 | 0.05 | 0 | 0.05 | 0.25 | 0.8203445 | 1.150766
0.45 | 0.3 | 0.05 | 0.1 | 0 | 0 | 0 | 0.05 | 0 | 0.05 | 0.25 | 0.8223684 | 1.162008
0.45 | 0.3 | 0.05 | 0.1 | 0 | 0 | 0 | 0.05 | 0 | 0.05 | 0.25 | 0.8244023 | 1.180415
0.45 | 0.3 | 0.05 | 0.1 | 0 | 0 | 0 | 0.05 | 0 | 0.05 | 0.25 | 0.8264463 | 1.193253
0.45 | 0.3 | 0.05 | 0.1 | 0 | 0 | 0 | 0.05 | 0 | 0.05 | 0.25 | 0.8285004 | 1.20544
0.45 | 0.3 | 0.05 | 0.1 | 0 | 0 | 0 | 0.05 | 0 | 0.05 | 0.25 | 0.8305648 | 1.223387
0.45 | 0.3 | 0.05 | 0.1 | 0 | 0 | 0 | 0.05 | 0 | 0.05 | 0.25 | 0.8326395 | 1.237214
0.45 | 0.3 | 0.05 | 0.1 | 0 | 0 | 0 | 0.05 | 0 | 0.05 | 0.25 | 0.8347245 | 1.253617
0.45 | 0.3 | 0.05 | 0.1 | 0 | 0 | 0 | 0.05 | 0 | 0.05 | 0.25 | 0.8368201 | 1.27012
0.45 | 0.3 | 0.05 | 0.1 | 0 | 0 | 0 | 0.05 | 0 | 0.05 | 0.25 | 0.8389262 | 1.285899
0.45 | 0.3 | 0.05 | 0.1 | 0 | 0 | 0 | 0.05 | 0 | 0.05 | 0.25 | 0.8410429 | 1.300656
0.45 | 0.3 | 0.05 | 0.1 | 0 | 0 | 0 | 0.05 | 0 | 0.05 | 0.25 | 0.8431703 | 1.317633
0.45 | 0.3 | 0.05 | 0.1 | 0 | 0 | 0 | 0.05 | 0 | 0.05 | 0.25 | 0.8453085 | 1.336996
0.45 | 0.3 | 0.05 | 0.1 | 0 | 0 | 0 | 0.05 | 0 | 0.05 | 0.25 | 0.8474576 | 1.352428
0.45 | 0.3 | 0.05 | 0.1 | 0 | 0 | 0 | 0.05 | 0 | 0.05 | 0.25 | 0.8496177 | 1.370335
0.45 | 0.3 | 0.05 | 0.1 | 0 | 0 | 0 | 0.05 | 0 | 0.05 | 0.25 | 0.8517888 | 1.388819
0.45 | 0.3 | 0.05 | 0.1 | 0 | 0 | 0 | 0.05 | 0 | 0.05 | 0.25 | 0.853971 | 1.407394
0.45 | 0.3 | 0.05 | 0.1 | 0 | 0 | 0 | 0.05 | 0 | 0.05 | 0.25 | 0.8561644 | 1.424333
0.45 | 0.3 | 0.05 | 0.1 | 0 | 0 | 0 | 0.05 | 0 | 0.05 | 0.25 | 0.8583691 | 1.444641
0.45 | 0.3 | 0.05 | 0.1 | 0 | 0 | 0 | 0.05 | 0 | 0.05 | 0.25 | 0.8605852 | 1.466405
0.45 | 0.3 | 0.05 | 0.1 | 0 | 0 | 0 | 0.05 | 0 | 0.05 | 0.25 | 0.8628128 | 1.482786
0.45 | 0.3 | 0.05 | 0.1 | 0 | 0 | 0 | 0.05 | 0 | 0.05 | 0.25 | 0.8650519 | 1.504344
0.45 | 0.3 | 0.05 | 0.1 | 0 | 0 | 0 | 0.05 | 0 | 0.05 | 0.25 | 0.8673027 | 1.525831
0.45 | 0.3 | 0.05 | 0.1 | 0 | 0 | 0 | 0.05 | 0 | 0.05 | 0.25 | 0.8695652 | 1.545961
0.45 | 0.3 | 0.05 | 0.1 | 0 | 0 | 0 | 0.05 | 0 | 0.05 | 0.25 | 0.8718396 | 1.565593
0.45 | 0.3 | 0.05 | 0.1 | 0 | 0 | 0 | 0.05 | 0 | 0.05 | 0.25 | 0.8741259 | 1.588678
0.45 | 0.3 | 0.05 | 0.1 | 0 | 0 | 0 | 0.05 | 0 | 0.05 | 0.25 | 0.8764242 | 1.608848
0.45 | 0.3 | 0.05 | 0.1 | 0 | 0 | 0 | 0.05 | 0 | 0.05 | 0.25 | 0.8787346 | 1.63163
0.45 | 0.3 | 0.05 | 0.1 | 0 | 0 | 0 | 0.05 | 0 | 0.05 | 0.25 | 0.8810573 | 1.654497
0.45 | 0.3 | 0.05 | 0.1 | 0 | 0 | 0 | 0.05 | 0 | 0.05 | 0.25 | 0.8833922 | 1.67897
0.45 | 0.3 | 0.05 | 0.1 | 0 | 0 | 0 | 0.05 | 0 | 0.05 | 0.25 | 0.8857396 | 1.703478
0.45 | 0.3 | 0.05 | 0.1 | 0 | 0 | 0 | 0.05 | 0 | 0.05 | 0.25 | 0.8880995 | 1.728038
0.45 | 0.3 | 0.05 | 0.1 | 0 | 0 | 0 | 0.05 | 0 | 0.05 | 0.25 | 0.890472 | 1.75123
0.45 | 0.3 | 0.05 | 0.1 | 0 | 0 | 0 | 0.05 | 0 | 0.05 | 0.25 | 0.8928571 | 1.779765
0.45 | 0.3 | 0.05 | 0.1 | 0 | 0 | 0 | 0.05 | 0 | 0.05 | 0.25 | 0.8952551 | 1.803919
0.45 | 0.3 | 0.05 | 0.1 | 0 | 0 | 0 | 0.05 | 0 | 0.05 | 0.25 | 0.8976661 | 1.83171
0.45 | 0.3 | 0.05 | 0.1 | 0 | 0 | 0 | 0.05 | 0 | 0.05 | 0.25 | 0.90009 | 1.857177
0.45 | 0.3 | 0.05 | 0.1 | 0 | 0 | 0 | 0.05 | 0 | 0.05 | 0.25 | 0.9025271 | 1.886503
0.45 | 0.3 | 0.05 | 0.1 | 0 | 0 | 0 | 0.05 | 0 | 0.05 | 0.25 | 0.9049774 | 1.915255
0.45 | 0.3 | 0.05 | 0.1 | 0 | 0 | 0 | 0.05 | 0 | 0.05 | 0.25 | 0.907441 | 1.941631
0.45 | 0.3 | 0.05 | 0.1 | 0 | 0 | 0 | 0.05 | 0 | 0.05 | 0.25 | 0.9099181 | 1.972069
0.45 | 0.3 | 0.05 | 0.1 | 0 | 0 | 0 | 0.05 | 0 | 0.05 | 0.25 | 0.9124088 | 2.006911
0.45 | 0.3 | 0.05 | 0.1 | 0 | 0 | 0 | 0.05 | 0 | 0.05 | 0.25 | 0.9149131 | 2.035538
0.45 | 0.3 | 0.05 | 0.1 | 0 | 0 | 0 | 0.05 | 0 | 0.05 | 0.25 | 0.9174312 | 2.06624
0.45 | 0.3 | 0.05 | 0.1 | 0 | 0 | 0 | 0.05 | 0 | 0.05 | 0.25 | 0.9199632 | 2.101077
0.45 | 0.3 | 0.05 | 0.1 | 0 | 0 | 0 | 0.05 | 0 | 0.05 | 0.25 | 0.9225092 | 2.131288
0.45 | 0.3 | 0.05 | 0.1 | 0 | 0 | 0 | 0.05 | 0 | 0.05 | 0.25 | 0.9250694 | 2.164427
0.45 | 0.3 | 0.05 | 0.1 | 0 | 0 | 0 | 0.05 | 0 | 0.05 | 0.25 | 0.9276438 | 2.20263
0.45 | 0.3 | 0.05 | 0.1 | 0 | 0 | 0 | 0.05 | 0 | 0.05 | 0.25 | 0.9302326 | 2.236033
0.45 | 0.3 | 0.05 | 0.1 | 0 | 0 | 0 | 0.05 | 0 | 0.05 | 0.25 | 0.9328358 | 2.270185
0.35 | 0.4 | 0.05 | 0.1 | 0 | 0 | 0 | 0.05 | 0 | 0.05 | 0.25 | 0.7225434 | 0.6003041
0.35 | 0.4 | 0.05 | 0.1 | 0 | 0 | 0 | 0.05 | 0 | 0.05 | 0.25 | 0.724113 | 0.6132603
0.35 | 0.4 | 0.05 | 0.1 | 0 | 0 | 0 | 0.05 | 0 | 0.05 | 0.25 | 0.7256894 | 0.6308955
0.35 | 0.4 | 0.05 | 0.1 | 0 | 0 | 0 | 0.05 | 0 | 0.05 | 0.25 | 0.7272727 | 0.6411071
0.35 | 0.4 | 0.05 | 0.1 | 0 | 0 | 0 | 0.05 | 0 | 0.05 | 0.25 | 0.728863 | 0.6559783
0.35 | 0.4 | 0.05 | 0.1 | 0 | 0 | 0 | 0.05 | 0 | 0.05 | 0.25 | 0.7304602 | 0.6760073
0.35 | 0.4 | 0.05 | 0.1 | 0 | 0 | 0 | 0.05 | 0 | 0.05 | 0.25 | 0.7320644 | 0.689149
0.35 | 0.4 | 0.05 | 0.1 | 0 | 0 | 0 | 0.05 | 0 | 0.05 | 0.25 | 0.7336757 | 0.7055387
0.35 | 0.4 | 0.05 | 0.1 | 0 | 0 | 0 | 0.05 | 0 | 0.05 | 0.25 | 0.7352941 | 0.720961
0.35 | 0.4 | 0.05 | 0.1 | 0 | 0 | 0 | 0.05 | 0 | 0.05 | 0.25 | 0.7369197 | 0.7331973
0.35 | 0.4 | 0.05 | 0.1 | 0 | 0 | 0 | 0.05 | 0 | 0.05 | 0.25 | 0.7385524 | 0.7489164
0.35 | 0.4 | 0.05 | 0.1 | 0 | 0 | 0 | 0.05 | 0 | 0.05 | 0.25 | 0.7401925 | 0.7699862
0.35 | 0.4 | 0.05 | 0.1 | 0 | 0 | 0 | 0.05 | 0 | 0.05 | 0.25 | 0.7418398 | 0.7837321
0.35 | 0.4 | 0.05 | 0.1 | 0 | 0 | 0 | 0.05 | 0 | 0.05 | 0.25 | 0.7434944 | 0.8029105
0.35 | 0.4 | 0.05 | 0.1 | 0 | 0 | 0 | 0.05 | 0 | 0.05 | 0.25 | 0.7451565 | 0.8209426
0.35 | 0.4 | 0.05 | 0.1 | 0 | 0 | 0 | 0.05 | 0 | 0.05 | 0.25 | 0.746826 | 0.8419723
0.35 | 0.4 | 0.05 | 0.1 | 0 | 0 | 0 | 0.05 | 0 | 0.05 | 0.25 | 0.748503 | 0.8594565
0.35 | 0.4 | 0.05 | 0.1 | 0 | 0 | 0 | 0.05 | 0 | 0.05 | 0.25 | 0.7501875 | 0.8718764
0.35 | 0.4 | 0.05 | 0.1 | 0 | 0 | 0 | 0.05 | 0 | 0.05 | 0.25 | 0.7518797 | 0.8965923
0.35 | 0.4 | 0.05 | 0.1 | 0 | 0 | 0 | 0.05 | 0 | 0.05 | 0.25 | 0.7535795 | 0.9126259
0.35 | 0.4 | 0.05 | 0.1 | 0 | 0 | 0 | 0.05 | 0 | 0.05 | 0.25 | 0.755287 | 0.9277911
0.35 | 0.4 | 0.05 | 0.1 | 0 | 0 | 0 | 0.05 | 0 | 0.05 | 0.25 | 0.7570023 | 0.9474729
0.35 | 0.4 | 0.05 | 0.1 | 0 | 0 | 0 | 0.05 | 0 | 0.05 | 0.25 | 0.7587253 | 0.9604165
0.35 | 0.4 | 0.05 | 0.1 | 0 | 0 | 0 | 0.05 | 0 | 0.05 | 0.25 | 0.7604563 | 0.97902
0.35 | 0.4 | 0.05 | 0.1 | 0 | 0 | 0 | 0.05 | 0 | 0.05 | 0.25 | 0.7621951 | 0.9931019
0.35 | 0.4 | 0.05 | 0.1 | 0 | 0 | 0 | 0.05 | 0 | 0.05 | 0.25 | 0.7639419 | 1.011042
0.35 | 0.4 | 0.05 | 0.1 | 0 | 0 | 0 | 0.05 | 0 | 0.05 | 0.25 | 0.7656968 | 1.027089
0.35 | 0.4 | 0.05 | 0.1 | 0 | 0 | 0 | 0.05 | 0 | 0.05 | 0.25 | 0.7674597 | 1.044661
0.35 | 0.4 | 0.05 | 0.1 | 0 | 0 | 0 | 0.05 | 0 | 0.05 | 0.25 | 0.7692308 | 1.057385
0.35 | 0.4 | 0.05 | 0.1 | 0 | 0 | 0 | 0.05 | 0 | 0.05 | 0.25 | 0.77101 | 1.076028
0.35 | 0.4 | 0.05 | 0.1 | 0 | 0 | 0 | 0.05 | 0 | 0.05 | 0.25 | 0.7727975 | 1.091301
0.35 | 0.4 | 0.05 | 0.1 | 0 | 0 | 0 | 0.05 | 0 | 0.05 | 0.25 | 0.7745933 | 1.106245
0.35 | 0.4 | 0.05 | 0.1 | 0 | 0 | 0 | 0.05 | 0 | 0.05 | 0.25 | 0.7763975 | 1.125839
0.35 | 0.4 | 0.05 | 0.1 | 0 | 0 | 0 | 0.05 | 0 | 0.05 | 0.25 | 0.7782101 | 1.143386
0.35 | 0.4 | 0.05 | 0.1 | 0 | 0 | 0 | 0.05 | 0 | 0.05 | 0.25 | 0.7800312 | 1.159176
0.35 | 0.4 | 0.05 | 0.1 | 0 | 0 | 0 | 0.05 | 0 | 0.05 | 0.25 | 0.7818608 | 1.176444
0.35 | 0.4 | 0.05 | 0.1 | 0 | 0 | 0 | 0.05 | 0 | 0.05 | 0.25 | 0.7836991 | 1.192244
0.35 | 0.4 | 0.05 | 0.1 | 0 | 0 | 0 | 0.05 | 0 | 0.05 | 0.25 | 0.785546 | 1.210869
0.35 | 0.4 | 0.05 | 0.1 | 0 | 0 | 0 | 0.05 | 0 | 0.05 | 0.25 | 0.7874016 | 1.229357
0.35 | 0.4 | 0.05 | 0.1 | 0 | 0 | 0 | 0.05 | 0 | 0.05 | 0.25 | 0.789266 | 1.243261
0.35 | 0.4 | 0.05 | 0.1 | 0 | 0 | 0 | 0.05 | 0 | 0.05 | 0.25 | 0.7911392 | 1.261667
0.35 | 0.4 | 0.05 | 0.1 | 0 | 0 | 0 | 0.05 | 0 | 0.05 | 0.25 | 0.7930214 | 1.276705
0.35 | 0.4 | 0.05 | 0.1 | 0 | 0 | 0 | 0.05 | 0 | 0.05 | 0.25 | 0.7949126 | 1.294766
0.35 | 0.4 | 0.05 | 0.1 | 0 | 0 | 0 | 0.05 | 0 | 0.05 | 0.25 | 0.7968127 | 1.310175
0.35 | 0.4 | 0.05 | 0.1 | 0 | 0 | 0 | 0.05 | 0 | 0.05 | 0.25 | 0.798722 | 1.326213
0.35 | 0.4 | 0.05 | 0.1 | 0 | 0 | 0 | 0.05 | 0 | 0.05 | 0.25 | 0.8006405 | 1.342876
0.35 | 0.4 | 0.05 | 0.1 | 0 | 0 | 0 | 0.05 | 0 | 0.05 | 0.25 | 0.8025682 | 1.359822
0.35 | 0.4 | 0.05 | 0.1 | 0 | 0 | 0 | 0.05 | 0 | 0.05 | 0.25 | 0.8045052 | 1.374779
0.35 | 0.4 | 0.05 | 0.1 | 0 | 0 | 0 | 0.05 | 0 | 0.05 | 0.25 | 0.8064516 | 1.393265
0.35 | 0.4 | 0.05 | 0.1 | 0 | 0 | 0 | 0.05 | 0 | 0.05 | 0.25 | 0.8084074 | 1.408994
0.35 | 0.4 | 0.05 | 0.1 | 0 | 0 | 0 | 0.05 | 0 | 0.05 | 0.25 | 0.8103728 | 1.426874
0.35 | 0.4 | 0.05 | 0.1 | 0 | 0 | 0 | 0.05 | 0 | 0.05 | 0.25 | 0.8123477 | 1.444956
0.35 | 0.4 | 0.05 | 0.1 | 0 | 0 | 0 | 0.05 | 0 | 0.05 | 0.25 | 0.8143322 | 1.46126
0.35 | 0.4 | 0.05 | 0.1 | 0 | 0 | 0 | 0.05 | 0 | 0.05 | 0.25 | 0.8163265 | 1.480588
0.35 | 0.4 | 0.05 | 0.1 | 0 | 0 | 0 | 0.05 | 0 | 0.05 | 0.25 | 0.8183306 | 1.496181
0.35 | 0.4 | 0.05 | 0.1 | 0 | 0 | 0 | 0.05 | 0 | 0.05 | 0.25 | 0.8203445 | 1.513794
0.35 | 0.4 | 0.05 | 0.1 | 0 | 0 | 0 | 0.05 | 0 | 0.05 | 0.25 | 0.8223684 | 1.533136
0.35 | 0.4 | 0.05 | 0.1 | 0 | 0 | 0 | 0.05 | 0 | 0.05 | 0.25 | 0.8244023 | 1.551972
0.35 | 0.4 | 0.05 | 0.1 | 0 | 0 | 0 | 0.05 | 0 | 0.05 | 0.25 | 0.8264463 | 1.573215
0.35 | 0.4 | 0.05 | 0.1 | 0 | 0 | 0 | 0.05 | 0 | 0.05 | 0.25 | 0.8285004 | 1.587954
0.35 | 0.4 | 0.05 | 0.1 | 0 | 0 | 0 | 0.05 | 0 | 0.05 | 0.25 | 0.8305648 | 1.609911
0.35 | 0.4 | 0.05 | 0.1 | 0 | 0 | 0 | 0.05 | 0 | 0.05 | 0.25 | 0.8326395 | 1.630112
0.35 | 0.4 | 0.05 | 0.1 | 0 | 0 | 0 | 0.05 | 0 | 0.05 | 0.25 | 0.8347245 | 1.646761
0.35 | 0.4 | 0.05 | 0.1 | 0 | 0 | 0 | 0.05 | 0 | 0.05 | 0.25 | 0.8368201 | 1.667704
0.35 | 0.4 | 0.05 | 0.1 | 0 | 0 | 0 | 0.05 | 0 | 0.05 | 0.25 | 0.8389262 | 1.686364
0.35 | 0.4 | 0.05 | 0.1 | 0 | 0 | 0 | 0.05 | 0 | 0.05 | 0.25 | 0.8410429 | 1.707656
0.35 | 0.4 | 0.05 | 0.1 | 0 | 0 | 0 | 0.05 | 0 | 0.05 | 0.25 | 0.8431703 | 1.730238
0.35 | 0.4 | 0.05 | 0.1 | 0 | 0 | 0 | 0.05 | 0 | 0.05 | 0.25 | 0.8453085 | 1.748663
0.35 | 0.4 | 0.05 | 0.1 | 0 | 0 | 0 | 0.05 | 0 | 0.05 | 0.25 | 0.8474576 | 1.772991
0.35 | 0.4 | 0.05 | 0.1 | 0 | 0 | 0 | 0.05 | 0 | 0.05 | 0.25 | 0.8496177 | 1.793673
0.35 | 0.4 | 0.05 | 0.1 | 0 | 0 | 0 | 0.05 | 0 | 0.05 | 0.25 | 0.8517888 | 1.81444
0.35 | 0.4 | 0.05 | 0.1 | 0 | 0 | 0 | 0.05 | 0 | 0.05 | 0.25 | 0.853971 | 1.837534
0.35 | 0.4 | 0.05 | 0.1 | 0 | 0 | 0 | 0.05 | 0 | 0.05 | 0.25 | 0.8561644 | 1.860614
0.35 | 0.4 | 0.05 | 0.1 | 0 | 0 | 0 | 0.05 | 0 | 0.05 | 0.25 | 0.8583691 | 1.885194
0.35 | 0.4 | 0.05 | 0.1 | 0 | 0 | 0 | 0.05 | 0 | 0.05 | 0.25 | 0.8605852 | 1.907513
0.35 | 0.4 | 0.05 | 0.1 | 0 | 0 | 0 | 0.05 | 0 | 0.05 | 0.25 | 0.8628128 | 1.931232
0.35 | 0.4 | 0.05 | 0.1 | 0 | 0 | 0 | 0.05 | 0 | 0.05 | 0.25 | 0.8650519 | 1.955801
0.35 | 0.4 | 0.05 | 0.1 | 0 | 0 | 0 | 0.05 | 0 | 0.05 | 0.25 | 0.8673027 | 1.982586
0.35 | 0.4 | 0.05 | 0.1 | 0 | 0 | 0 | 0.05 | 0 | 0.05 | 0.25 | 0.8695652 | 2.005296
0.35 | 0.4 | 0.05 | 0.1 | 0 | 0 | 0 | 0.05 | 0 | 0.05 | 0.25 | 0.8718396 | 2.030418
0.35 | 0.4 | 0.05 | 0.1 | 0 | 0 | 0 | 0.05 | 0 | 0.05 | 0.25 | 0.8741259 | 2.057095
0.35 | 0.4 | 0.05 | 0.1 | 0 | 0 | 0 | 0.05 | 0 | 0.05 | 0.25 | 0.8764242 | 2.081855
0.35 | 0.4 | 0.05 | 0.1 | 0 | 0 | 0 | 0.05 | 0 | 0.05 | 0.25 | 0.8787346 | 2.109899
0.35 | 0.4 | 0.05 | 0.1 | 0 | 0 | 0 | 0.05 | 0 | 0.05 | 0.25 | 0.8810573 | 2.135622
0.35 | 0.4 | 0.05 | 0.1 | 0 | 0 | 0 | 0.05 | 0 | 0.05 | 0.25 | 0.8833922 | 2.163114
0.35 | 0.4 | 0.05 | 0.1 | 0 | 0 | 0 | 0.05 | 0 | 0.05 | 0.25 | 0.8857396 | 2.188777
0.35 | 0.4 | 0.05 | 0.1 | 0 | 0 | 0 | 0.05 | 0 | 0.05 | 0.25 | 0.8880995 | 2.218992
0.35 | 0.4 | 0.05 | 0.1 | 0 | 0 | 0 | 0.05 | 0 | 0.05 | 0.25 | 0.890472 | 2.248361
0.25 | 0.5 | 0.05 | 0.1 | 0 | 0 | 0 | 0.05 | 0 | 0.05 | 0.25 | 0.7102273 | 1.065057
0.25 | 0.5 | 0.05 | 0.1 | 0 | 0 | 0 | 0.05 | 0 | 0.05 | 0.25 | 0.7117438 | 1.076942
0.25 | 0.5 | 0.05 | 0.1 | 0 | 0 | 0 | 0.05 | 0 | 0.05 | 0.25 | 0.7132668 | 1.091667
0.25 | 0.5 | 0.05 | 0.1 | 0 | 0 | 0 | 0.05 | 0 | 0.05 | 0.25 | 0.7147963 | 1.101128
0.25 | 0.5 | 0.05 | 0.1 | 0 | 0 | 0 | 0.05 | 0 | 0.05 | 0.25 | 0.7163324 | 1.114708
0.25 | 0.5 | 0.05 | 0.1 | 0 | 0 | 0 | 0.05 | 0 | 0.05 | 0.25 | 0.7178751 | 1.123888
0.25 | 0.5 | 0.05 | 0.1 | 0 | 0 | 0 | 0.05 | 0 | 0.05 | 0.25 | 0.7194245 | 1.140128
0.25 | 0.5 | 0.05 | 0.1 | 0 | 0 | 0 | 0.05 | 0 | 0.05 | 0.25 | 0.7209805 | 1.149527
0.25 | 0.5 | 0.05 | 0.1 | 0 | 0 | 0 | 0.05 | 0 | 0.05 | 0.25 | 0.7225434 | 1.166249
0.25 | 0.5 | 0.05 | 0.1 | 0 | 0 | 0 | 0.05 | 0 | 0.05 | 0.25 | 0.724113 | 1.176418
0.25 | 0.5 | 0.05 | 0.1 | 0 | 0 | 0 | 0.05 | 0 | 0.05 | 0.25 | 0.7256894 | 1.188169
0.25 | 0.5 | 0.05 | 0.1 | 0 | 0 | 0 | 0.05 | 0 | 0.05 | 0.25 | 0.7272727 | 1.203794
0.25 | 0.5 | 0.05 | 0.1 | 0 | 0 | 0 | 0.05 | 0 | 0.05 | 0.25 | 0.728863 | 1.217192
0.25 | 0.5 | 0.05 | 0.1 | 0 | 0 | 0 | 0.05 | 0 | 0.05 | 0.25 | 0.7304602 | 1.228962
0.25 | 0.5 | 0.05 | 0.1 | 0 | 0 | 0 | 0.05 | 0 | 0.05 | 0.25 | 0.7320644 | 1.241977
0.25 | 0.5 | 0.05 | 0.1 | 0 | 0 | 0 | 0.05 | 0 | 0.05 | 0.25 | 0.7336757 | 1.259572
0.25 | 0.5 | 0.05 | 0.1 | 0 | 0 | 0 | 0.05 | 0 | 0.05 | 0.25 | 0.7352941 | 1.270371
0.25 | 0.5 | 0.05 | 0.1 | 0 | 0 | 0 | 0.05 | 0 | 0.05 | 0.25 | 0.7369197 | 1.287593
0.25 | 0.5 | 0.05 | 0.1 | 0 | 0 | 0 | 0.05 | 0 | 0.05 | 0.25 | 0.7385524 | 1.302986
0.25 | 0.5 | 0.05 | 0.1 | 0 | 0 | 0 | 0.05 | 0 | 0.05 | 0.25 | 0.7401925 | 1.31524
0.25 | 0.5 | 0.05 | 0.1 | 0 | 0 | 0 | 0.05 | 0 | 0.05 | 0.25 | 0.7418398 | 1.331036
0.25 | 0.5 | 0.05 | 0.1 | 0 | 0 | 0 | 0.05 | 0 | 0.05 | 0.25 | 0.7434944 | 1.342028
0.25 | 0.5 | 0.05 | 0.1 | 0 | 0 | 0 | 0.05 | 0 | 0.05 | 0.25 | 0.7451565 | 1.356359
0.25 | 0.5 | 0.05 | 0.1 | 0 | 0 | 0 | 0.05 | 0 | 0.05 | 0.25 | 0.746826 | 1.373649
0.25 | 0.5 | 0.05 | 0.1 | 0 | 0 | 0 | 0.05 | 0 | 0.05 | 0.25 | 0.748503 | 1.387966
0.25 | 0.5 | 0.05 | 0.1 | 0 | 0 | 0 | 0.05 | 0 | 0.05 | 0.25 | 0.7501875 | 1.405724
0.25 | 0.5 | 0.05 | 0.1 | 0 | 0 | 0 | 0.05 | 0 | 0.05 | 0.25 | 0.7518797 | 1.418573
0.25 | 0.5 | 0.05 | 0.1 | 0 | 0 | 0 | 0.05 | 0 | 0.05 | 0.25 | 0.7535795 | 1.434459
0.25 | 0.5 | 0.05 | 0.1 | 0 | 0 | 0 | 0.05 | 0 | 0.05 | 0.25 | 0.755287 | 1.449904
0.25 | 0.5 | 0.05 | 0.1 | 0 | 0 | 0 | 0.05 | 0 | 0.05 | 0.25 | 0.7570023 | 1.467103
0.25 | 0.5 | 0.05 | 0.1 | 0 | 0 | 0 | 0.05 | 0 | 0.05 | 0.25 | 0.7587253 | 1.484056
0.25 | 0.5 | 0.05 | 0.1 | 0 | 0 | 0 | 0.05 | 0 | 0.05 | 0.25 | 0.7604563 | 1.503
0.25 | 0.5 | 0.05 | 0.1 | 0 | 0 | 0 | 0.05 | 0 | 0.05 | 0.25 | 0.7621951 | 1.51948
0.25 | 0.5 | 0.05 | 0.1 | 0 | 0 | 0 | 0.05 | 0 | 0.05 | 0.25 | 0.7639419 | 1.536062
0.25 | 0.5 | 0.05 | 0.1 | 0 | 0 | 0 | 0.05 | 0 | 0.05 | 0.25 | 0.7656968 | 1.551718
0.25 | 0.5 | 0.05 | 0.1 | 0 | 0 | 0 | 0.05 | 0 | 0.05 | 0.25 | 0.7674597 | 1.566546
0.25 | 0.5 | 0.05 | 0.1 | 0 | 0 | 0 | 0.05 | 0 | 0.05 | 0.25 | 0.7692308 | 1.582913
0.25 | 0.5 | 0.05 | 0.1 | 0 | 0 | 0 | 0.05 | 0 | 0.05 | 0.25 | 0.77101 | 1.599857
0.25 | 0.5 | 0.05 | 0.1 | 0 | 0 | 0 | 0.05 | 0 | 0.05 | 0.25 | 0.7727975 | 1.618606
0.25 | 0.5 | 0.05 | 0.1 | 0 | 0 | 0 | 0.05 | 0 | 0.05 | 0.25 | 0.7745933 | 1.634753
0.25 | 0.5 | 0.05 | 0.1 | 0 | 0 | 0 | 0.05 | 0 | 0.05 | 0.25 | 0.7763975 | 1.656926
0.25 | 0.5 | 0.05 | 0.1 | 0 | 0 | 0 | 0.05 | 0 | 0.05 | 0.25 | 0.7782101 | 1.673859
0.25 | 0.5 | 0.05 | 0.1 | 0 | 0 | 0 | 0.05 | 0 | 0.05 | 0.25 | 0.7800312 | 1.690803
0.25 | 0.5 | 0.05 | 0.1 | 0 | 0 | 0 | 0.05 | 0 | 0.05 | 0.25 | 0.7818608 | 1.71092
0.25 | 0.5 | 0.05 | 0.1 | 0 | 0 | 0 | 0.05 | 0 | 0.05 | 0.25 | 0.7836991 | 1.728682
0.25 | 0.5 | 0.05 | 0.1 | 0 | 0 | 0 | 0.05 | 0 | 0.05 | 0.25 | 0.785546 | 1.744767
0.25 | 0.5 | 0.05 | 0.1 | 0 | 0 | 0 | 0.05 | 0 | 0.05 | 0.25 | 0.7874016 | 1.763613
0.25 | 0.5 | 0.05 | 0.1 | 0 | 0 | 0 | 0.05 | 0 | 0.05 | 0.25 | 0.789266 | 1.783521
0.25 | 0.5 | 0.05 | 0.1 | 0 | 0 | 0 | 0.05 | 0 | 0.05 | 0.25 | 0.7911392 | 1.80066
0.25 | 0.5 | 0.05 | 0.1 | 0 | 0 | 0 | 0.05 | 0 | 0.05 | 0.25 | 0.7930214 | 1.820597
0.25 | 0.5 | 0.05 | 0.1 | 0 | 0 | 0 | 0.05 | 0 | 0.05 | 0.25 | 0.7949126 | 1.838865
0.25 | 0.5 | 0.05 | 0.1 | 0 | 0 | 0 | 0.05 | 0 | 0.05 | 0.25 | 0.7968127 | 1.859721
0.25 | 0.5 | 0.05 | 0.1 | 0 | 0 | 0 | 0.05 | 0 | 0.05 | 0.25 | 0.798722 | 1.879277
0.25 | 0.5 | 0.05 | 0.1 | 0 | 0 | 0 | 0.05 | 0 | 0.05 | 0.25 | 0.8006405 | 1.898105
0.25 | 0.5 | 0.05 | 0.1 | 0 | 0 | 0 | 0.05 | 0 | 0.05 | 0.25 | 0.8025682 | 1.917748
0.25 | 0.5 | 0.05 | 0.1 | 0 | 0 | 0 | 0.05 | 0 | 0.05 | 0.25 | 0.8045052 | 1.939084
0.25 | 0.5 | 0.05 | 0.1 | 0 | 0 | 0 | 0.05 | 0 | 0.05 | 0.25 | 0.8064516 | 1.959934
0.25 | 0.5 | 0.05 | 0.1 | 0 | 0 | 0 | 0.05 | 0 | 0.05 | 0.25 | 0.8084074 | 1.977579
0.25 | 0.5 | 0.05 | 0.1 | 0 | 0 | 0 | 0.05 | 0 | 0.05 | 0.25 | 0.8103728 | 2.001491
0.25 | 0.5 | 0.05 | 0.1 | 0 | 0 | 0 | 0.05 | 0 | 0.05 | 0.25 | 0.8123477 | 2.01858
0.25 | 0.5 | 0.05 | 0.1 | 0 | 0 | 0 | 0.05 | 0 | 0.05 | 0.25 | 0.8143322 | 2.040571
0.25 | 0.5 | 0.05 | 0.1 | 0 | 0 | 0 | 0.05 | 0 | 0.05 | 0.25 | 0.8163265 | 2.062292
0.25 | 0.5 | 0.05 | 0.1 | 0 | 0 | 0 | 0.05 | 0 | 0.05 | 0.25 | 0.8183306 | 2.085366
0.25 | 0.5 | 0.05 | 0.1 | 0 | 0 | 0 | 0.05 | 0 | 0.05 | 0.25 | 0.8203445 | 2.109025
0.25 | 0.5 | 0.05 | 0.1 | 0 | 0 | 0 | 0.05 | 0 | 0.05 | 0.25 | 0.8223684 | 2.131532
0.25 | 0.5 | 0.05 | 0.1 | 0 | 0 | 0 | 0.05 | 0 | 0.05 | 0.25 | 0.8244023 | 2.154686
0.25 | 0.5 | 0.05 | 0.1 | 0 | 0 | 0 | 0.05 | 0 | 0.05 | 0.25 | 0.8264463 | 2.176401
0.25 | 0.5 | 0.05 | 0.1 | 0 | 0 | 0 | 0.05 | 0 | 0.05 | 0.25 | 0.8285004 | 2.201206
0.25 | 0.5 | 0.05 | 0.1 | 0 | 0 | 0 | 0.05 | 0 | 0.05 | 0.25 | 0.8305648 | 2.219115
0.3 | 0.45 | 0.05 | 0.1 | 0 | 0 | 0 | 0.05 | 0 | 0.05 | 0.25 | 0.7027407 | 0.6464959
0.3 | 0.45 | 0.05 | 0.1 | 0 | 0 | 0 | 0.05 | 0 | 0.05 | 0.25 | 0.7042254 | 0.6684129
0.3 | 0.45 | 0.05 | 0.1 | 0 | 0 | 0 | 0.05 | 0 | 0.05 | 0.25 | 0.7057163 | 0.6862608
0.3 | 0.45 | 0.05 | 0.1 | 0 | 0 | 0 | 0.05 | 0 | 0.05 | 0.25 | 0.7072136 | 0.7038199
0.3 | 0.45 | 0.05 | 0.1 | 0 | 0 | 0 | 0.05 | 0 | 0.05 | 0.25 | 0.7087172 | 0.7069225
0.3 | 0.45 | 0.05 | 0.1 | 0 | 0 | 0 | 0.05 | 0 | 0.05 | 0.25 | 0.7102273 | 0.712414
0.3 | 0.45 | 0.05 | 0.1 | 0 | 0 | 0 | 0.05 | 0 | 0.05 | 0.25 | 0.7117438 | 0.731646
0.3 | 0.45 | 0.05 | 0.1 | 0 | 0 | 0 | 0.05 | 0 | 0.05 | 0.25 | 0.7132668 | 0.7358383
0.3 | 0.45 | 0.05 | 0.1 | 0 | 0 | 0 | 0.05 | 0 | 0.05 | 0.25 | 0.7147963 | 0.7496498
0.3 | 0.45 | 0.05 | 0.1 | 0 | 0 | 0 | 0.05 | 0 | 0.05 | 0.25 | 0.7163324 | 0.757153
0.3 | 0.45 | 0.05 | 0.1 | 0 | 0 | 0 | 0.05 | 0 | 0.05 | 0.25 | 0.7178751 | 0.7667741
0.3 | 0.45 | 0.05 | 0.1 | 0 | 0 | 0 | 0.05 | 0 | 0.05 | 0.25 | 0.7194245 | 0.7817984
0.3 | 0.45 | 0.05 | 0.1 | 0 | 0 | 0 | 0.05 | 0 | 0.05 | 0.25 | 0.7209805 | 0.7930217
0.3 | 0.45 | 0.05 | 0.1 | 0 | 0 | 0 | 0.05 | 0 | 0.05 | 0.25 | 0.7225434 | 0.810958
0.3 | 0.45 | 0.05 | 0.1 | 0 | 0 | 0 | 0.05 | 0 | 0.05 | 0.25 | 0.724113 | 0.8272529
0.3 | 0.45 | 0.05 | 0.1 | 0 | 0 | 0 | 0.05 | 0 | 0.05 | 0.25 | 0.7256894 | 0.8589581
0.3 | 0.45 | 0.05 | 0.1 | 0 | 0 | 0 | 0.05 | 0 | 0.05 | 0.25 | 0.7272727 | 0.867762
0.3 | 0.45 | 0.05 | 0.1 | 0 | 0 | 0 | 0.05 | 0 | 0.05 | 0.25 | 0.728863 | 0.8857682
0.3 | 0.45 | 0.05 | 0.1 | 0 | 0 | 0 | 0.05 | 0 | 0.05 | 0.25 | 0.7304602 | 0.8973703
0.3 | 0.45 | 0.05 | 0.1 | 0 | 0 | 0 | 0.05 | 0 | 0.05 | 0.25 | 0.7320644 | 0.9121822
0.3 | 0.45 | 0.05 | 0.1 | 0 | 0 | 0 | 0.05 | 0 | 0.05 | 0.25 | 0.7336757 | 0.9316206
0.3 | 0.45 | 0.05 | 0.1 | 0 | 0 | 0 | 0.05 | 0 | 0.05 | 0.25 | 0.7352941 | 0.9421004
0.3 | 0.45 | 0.05 | 0.1 | 0 | 0 | 0 | 0.05 | 0 | 0.05 | 0.25 | 0.7369197 | 0.9500171
0.3 | 0.45 | 0.05 | 0.1 | 0 | 0 | 0 | 0.05 | 0 | 0.05 | 0.25 | 0.7385524 | 0.9610032
0.3 | 0.45 | 0.05 | 0.1 | 0 | 0 | 0 | 0.05 | 0 | 0.05 | 0.25 | 0.7401925 | 0.9708488
0.3 | 0.45 | 0.05 | 0.1 | 0 | 0 | 0 | 0.05 | 0 | 0.05 | 0.25 | 0.7418398 | 0.9868076
0.3 | 0.45 | 0.05 | 0.1 | 0 | 0 | 0 | 0.05 | 0 | 0.05 | 0.25 | 0.7434944 | 1.007505
0.3 | 0.45 | 0.05 | 0.1 | 0 | 0 | 0 | 0.05 | 0 | 0.05 | 0.25 | 0.7451565 | 1.017451
0.3 | 0.45 | 0.05 | 0.1 | 0 | 0 | 0 | 0.05 | 0 | 0.05 | 0.25 | 0.746826 | 1.034512
0.3 | 0.45 | 0.05 | 0.1 | 0 | 0 | 0 | 0.05 | 0 | 0.05 | 0.25 | 0.748503 | 1.049803
0.3 | 0.45 | 0.05 | 0.1 | 0 | 0 | 0 | 0.05 | 0 | 0.05 | 0.25 | 0.7501875 | 1.073685
0.3 | 0.45 | 0.05 | 0.1 | 0 | 0 | 0 | 0.05 | 0 | 0.05 | 0.25 | 0.7518797 | 1.090078
0.3 | 0.45 | 0.05 | 0.1 | 0 | 0 | 0 | 0.05 | 0 | 0.05 | 0.25 | 0.7535795 | 1.099888
0.3 | 0.45 | 0.05 | 0.1 | 0 | 0 | 0 | 0.05 | 0 | 0.05 | 0.25 | 0.755287 | 1.120877
0.3 | 0.45 | 0.05 | 0.1 | 0 | 0 | 0 | 0.05 | 0 | 0.05 | 0.25 | 0.7570023 | 1.13072
0.3 | 0.45 | 0.05 | 0.1 | 0 | 0 | 0 | 0.05 | 0 | 0.05 | 0.25 | 0.7587253 | 1.145013
0.3 | 0.45 | 0.05 | 0.1 | 0 | 0 | 0 | 0.05 | 0 | 0.05 | 0.25 | 0.7604563 | 1.158163
0.3 | 0.45 | 0.05 | 0.1 | 0 | 0 | 0 | 0.05 | 0 | 0.05 | 0.25 | 0.7621951 | 1.173524
0.3 | 0.45 | 0.05 | 0.1 | 0 | 0 | 0 | 0.05 | 0 | 0.05 | 0.25 | 0.7639419 | 1.180195
0.3 | 0.45 | 0.05 | 0.1 | 0 | 0 | 0 | 0.05 | 0 | 0.05 | 0.25 | 0.7656968 | 1.195977
0.3 | 0.45 | 0.05 | 0.1 | 0 | 0 | 0 | 0.05 | 0 | 0.05 | 0.25 | 0.7674597 | 1.20744
0.3 | 0.45 | 0.05 | 0.1 | 0 | 0 | 0 | 0.05 | 0 | 0.05 | 0.25 | 0.7692308 | 1.223574
0.3 | 0.45 | 0.05 | 0.1 | 0 | 0 | 0 | 0.05 | 0 | 0.05 | 0.25 | 0.77101 | 1.236058
0.3 | 0.45 | 0.05 | 0.1 | 0 | 0 | 0 | 0.05 | 0 | 0.05 | 0.25 | 0.7727975 | 1.251658
0.3 | 0.45 | 0.05 | 0.1 | 0 | 0 | 0 | 0.05 | 0 | 0.05 | 0.25 | 0.7745933 | 1.26491
0.3 | 0.45 | 0.05 | 0.1 | 0 | 0 | 0 | 0.05 | 0 | 0.05 | 0.25 | 0.7763975 | 1.286744
0.3 | 0.45 | 0.05 | 0.1 | 0 | 0 | 0 | 0.05 | 0 | 0.05 | 0.25 | 0.7782101 | 1.304014
0.3 | 0.45 | 0.05 | 0.1 | 0 | 0 | 0 | 0.05 | 0 | 0.05 | 0.25 | 0.7800312 | 1.322269
0.3 | 0.45 | 0.05 | 0.1 | 0 | 0 | 0 | 0.05 | 0 | 0.05 | 0.25 | 0.7818608 | 1.333105
0.3 | 0.45 | 0.05 | 0.1 | 0 | 0 | 0 | 0.05 | 0 | 0.05 | 0.25 | 0.7836991 | 1.348967
0.3 | 0.45 | 0.05 | 0.1 | 0 | 0 | 0 | 0.05 | 0 | 0.05 | 0.25 | 0.785546 | 1.359775
0.3 | 0.45 | 0.05 | 0.1 | 0 | 0 | 0 | 0.05 | 0 | 0.05 | 0.25 | 0.7874016 | 1.375201
0.3 | 0.45 | 0.05 | 0.1 | 0 | 0 | 0 | 0.05 | 0 | 0.05 | 0.25 | 0.789266 | 1.387333
0.3 | 0.45 | 0.05 | 0.1 | 0 | 0 | 0 | 0.05 | 0 | 0.05 | 0.25 | 0.7911392 | 1.40425
0.3 | 0.45 | 0.05 | 0.1 | 0 | 0 | 0 | 0.05 | 0 | 0.05 | 0.25 | 0.7930214 | 1.421462
0.3 | 0.45 | 0.05 | 0.1 | 0 | 0 | 0 | 0.05 | 0 | 0.05 | 0.25 | 0.7949126 | 1.440401
0.3 | 0.45 | 0.05 | 0.1 | 0 | 0 | 0 | 0.05 | 0 | 0.05 | 0.25 | 0.7968127 | 1.454747
0.3 | 0.45 | 0.05 | 0.1 | 0 | 0 | 0 | 0.05 | 0 | 0.05 | 0.25 | 0.798722 | 1.471859
0.3 | 0.45 | 0.05 | 0.1 | 0 | 0 | 0 | 0.05 | 0 | 0.05 | 0.25 | 0.8006405 | 1.494473
0.3 | 0.45 | 0.05 | 0.1 | 0 | 0 | 0 | 0.05 | 0 | 0.05 | 0.25 | 0.8025682 | 1.510222
0.3 | 0.45 | 0.05 | 0.1 | 0 | 0 | 0 | 0.05 | 0 | 0.05 | 0.25 | 0.8045052 | 1.526145
0.3 | 0.45 | 0.05 | 0.1 | 0 | 0 | 0 | 0.05 | 0 | 0.05 | 0.25 | 0.8064516 | 1.542957
0.3 | 0.45 | 0.05 | 0.1 | 0 | 0 | 0 | 0.05 | 0 | 0.05 | 0.25 | 0.8084074 | 1.560718
0.3 | 0.45 | 0.05 | 0.1 | 0 | 0 | 0 | 0.05 | 0 | 0.05 | 0.25 | 0.8103728 | 1.579375
0.3 | 0.45 | 0.05 | 0.1 | 0 | 0 | 0 | 0.05 | 0 | 0.05 | 0.25 | 0.8123477 | 1.599748
0.3 | 0.45 | 0.05 | 0.1 | 0 | 0 | 0 | 0.05 | 0 | 0.05 | 0.25 | 0.8143322 | 1.620187
0.3 | 0.45 | 0.05 | 0.1 | 0 | 0 | 0 | 0.05 | 0 | 0.05 | 0.25 | 0.8163265 | 1.637687
0.3 | 0.45 | 0.05 | 0.1 | 0 | 0 | 0 | 0.05 | 0 | 0.05 | 0.25 | 0.8183306 | 1.659662
0.3 | 0.45 | 0.05 | 0.1 | 0 | 0 | 0 | 0.05 | 0 | 0.05 | 0.25 | 0.8203445 | 1.680435
0.3 | 0.45 | 0.05 | 0.1 | 0 | 0 | 0 | 0.05 | 0 | 0.05 | 0.25 | 0.8223684 | 1.69864
0.3 | 0.45 | 0.05 | 0.1 | 0 | 0 | 0 | 0.05 | 0 | 0.05 | 0.25 | 0.8244023 | 1.713575
0.3 | 0.45 | 0.05 | 0.1 | 0 | 0 | 0 | 0.05 | 0 | 0.05 | 0.25 | 0.8264463 | 1.736097
0.3 | 0.45 | 0.05 | 0.1 | 0 | 0 | 0 | 0.05 | 0 | 0.05 | 0.25 | 0.8285004 | 1.755051
0.3 | 0.45 | 0.05 | 0.1 | 0 | 0 | 0 | 0.05 | 0 | 0.05 | 0.25 | 0.8305648 | 1.773284
0.3 | 0.45 | 0.05 | 0.1 | 0 | 0 | 0 | 0.05 | 0 | 0.05 | 0.25 | 0.8326395 | 1.794904
0.3 | 0.45 | 0.05 | 0.1 | 0 | 0 | 0 | 0.05 | 0 | 0.05 | 0.25 | 0.8347245 | 1.816285
0.3 | 0.45 | 0.05 | 0.1 | 0 | 0 | 0 | 0.05 | 0 | 0.05 | 0.25 | 0.8368201 | 1.839611
0.3 | 0.45 | 0.05 | 0.1 | 0 | 0 | 0 | 0.05 | 0 | 0.05 | 0.25 | 0.8389262 | 1.85892
0.3 | 0.45 | 0.05 | 0.1 | 0 | 0 | 0 | 0.05 | 0 | 0.05 | 0.25 | 0.8410429 | 1.877329
0.3 | 0.45 | 0.05 | 0.1 | 0 | 0 | 0 | 0.05 | 0 | 0.05 | 0.25 | 0.8431703 | 1.900073
0.3 | 0.45 | 0.05 | 0.1 | 0 | 0 | 0 | 0.05 | 0 | 0.05 | 0.25 | 0.8453085 | 1.919017
0.3 | 0.45 | 0.05 | 0.1 | 0 | 0 | 0 | 0.05 | 0 | 0.05 | 0.25 | 0.8474576 | 1.942366
0.3 | 0.45 | 0.05 | 0.1 | 0 | 0 | 0 | 0.05 | 0 | 0.05 | 0.25 | 0.8496177 | 1.964359
0.3 | 0.45 | 0.05 | 0.1 | 0 | 0 | 0 | 0.05 | 0 | 0.05 | 0.25 | 0.8517888 | 1.983316
0.3 | 0.45 | 0.05 | 0.1 | 0 | 0 | 0 | 0.05 | 0 | 0.05 | 0.25 | 0.853971 | 2.004743
0.3 | 0.45 | 0.05 | 0.1 | 0 | 0 | 0 | 0.05 | 0 | 0.05 | 0.25 | 0.8561644 | 2.025376
0.3 | 0.45 | 0.05 | 0.1 | 0 | 0 | 0 | 0.05 | 0 | 0.05 | 0.25 | 0.8583691 | 2.047602
0.3 | 0.45 | 0.05 | 0.1 | 0 | 0 | 0 | 0.05 | 0 | 0.05 | 0.25 | 0.8605852 | 2.068954
0.3 | 0.45 | 0.05 | 0.1 | 0 | 0 | 0 | 0.05 | 0 | 0.05 | 0.25 | 0.8628128 | 2.091692
0.3 | 0.45 | 0.05 | 0.1 | 0 | 0 | 0 | 0.05 | 0 | 0.05 | 0.25 | 0.8650519 | 2.116794
0.3 | 0.45 | 0.05 | 0.1 | 0 | 0 | 0 | 0.05 | 0 | 0.05 | 0.25 | 0.8673027 | 2.13755
0.3 | 0.45 | 0.05 | 0.1 | 0 | 0 | 0 | 0.05 | 0 | 0.05 | 0.25 | 0.8695652 | 2.162764
0.3 | 0.45 | 0.05 | 0.1 | 0 | 0 | 0 | 0.05 | 0 | 0.05 | 0.25 | 0.8718396 | 2.187473
0.3 | 0.45 | 0.05 | 0.1 | 0 | 0 | 0 | 0.05 | 0 | 0.05 | 0.25 | 0.8741259 | 2.21351
0.25 | 0.4821 | 0.0536 | 0.1037 | 0 | 0 | 0 | 0.0536 | 0 | 0.0536 | 0.2684231 | 0.7117438 | 0.9304941
0.25 | 0.4821 | 0.0536 | 0.1037 | 0 | 0 | 0 | 0.0536 | 0 | 0.0536 | 0.2684231 | 0.7132668 | 0.9412828
0.25 | 0.4821 | 0.0536 | 0.1037 | 0 | 0 | 0 | 0.0536 | 0 | 0.0536 | 0.2684231 | 0.7147963 | 0.9620092
0.25 | 0.4821 | 0.0536 | 0.1037 | 0 | 0 | 0 | 0.0536 | 0 | 0.0536 | 0.2684231 | 0.7163324 | 0.9835925
0.25 | 0.4821 | 0.0536 | 0.1037 | 0 | 0 | 0 | 0.0536 | 0 | 0.0536 | 0.2684231 | 0.7178751 | 1.011317
0.25 | 0.4821 | 0.0536 | 0.1037 | 0 | 0 | 0 | 0.0536 | 0 | 0.0536 | 0.2684231 | 0.7194245 | 1.033158
0.25 | 0.4821 | 0.0536 | 0.1037 | 0 | 0 | 0 | 0.0536 | 0 | 0.0536 | 0.2684231 | 0.7209805 | 1.038755
0.25 | 0.4821 | 0.0536 | 0.1037 | 0 | 0 | 0 | 0.0536 | 0 | 0.0536 | 0.2684231 | 0.7225434 | 1.060955
0.25 | 0.4821 | 0.0536 | 0.1037 | 0 | 0 | 0 | 0.0536 | 0 | 0.0536 | 0.2684231 | 0.724113 | 1.080471
0.25 | 0.4821 | 0.0536 | 0.1037 | 0 | 0 | 0 | 0.0536 | 0 | 0.0536 | 0.2684231 | 0.7256894 | 1.092394
0.25 | 0.4821 | 0.0536 | 0.1037 | 0 | 0 | 0 | 0.0536 | 0 | 0.0536 | 0.2684231 | 0.7272727 | 1.100787
0.25 | 0.4821 | 0.0536 | 0.1037 | 0 | 0 | 0 | 0.0536 | 0 | 0.0536 | 0.2684231 | 0.728863 | 1.108166
0.25 | 0.4821 | 0.0536 | 0.1037 | 0 | 0 | 0 | 0.0536 | 0 | 0.0536 | 0.2684231 | 0.7304602 | 1.120972
0.25 | 0.4821 | 0.0536 | 0.1037 | 0 | 0 | 0 | 0.0536 | 0 | 0.0536 | 0.2684231 | 0.7320644 | 1.1349
0.25 | 0.4821 | 0.0536 | 0.1037 | 0 | 0 | 0 | 0.0536 | 0 | 0.0536 | 0.2684231 | 0.7336757 | 1.143393
0.25 | 0.4821 | 0.0536 | 0.1037 | 0 | 0 | 0 | 0.0536 | 0 | 0.0536 | 0.2684231 | 0.7352941 | 1.148047
0.25 | 0.4821 | 0.0536 | 0.1037 | 0 | 0 | 0 | 0.0536 | 0 | 0.0536 | 0.2684231 | 0.7369197 | 1.162573
0.25 | 0.4821 | 0.0536 | 0.1037 | 0 | 0 | 0 | 0.0536 | 0 | 0.0536 | 0.2684231 | 0.7385524 | 1.180719
0.25 | 0.4821 | 0.0536 | 0.1037 | 0 | 0 | 0 | 0.0536 | 0 | 0.0536 | 0.2684231 | 0.7401925 | 1.191006
0.25 | 0.4821 | 0.0536 | 0.1037 | 0 | 0 | 0 | 0.0536 | 0 | 0.0536 | 0.2684231 | 0.7418398 | 1.199099
0.25 | 0.4821 | 0.0536 | 0.1037 | 0 | 0 | 0 | 0.0536 | 0 | 0.0536 | 0.2684231 | 0.7434944 | 1.209904
0.25 | 0.4821 | 0.0536 | 0.1037 | 0 | 0 | 0 | 0.0536 | 0 | 0.0536 | 0.2684231 | 0.7451565 | 1.222409
0.25 | 0.4821 | 0.0536 | 0.1037 | 0 | 0 | 0 | 0.0536 | 0 | 0.0536 | 0.2684231 | 0.746826 | 1.238362
0.25 | 0.4821 | 0.0536 | 0.1037 | 0 | 0 | 0 | 0.0536 | 0 | 0.0536 | 0.2684231 | 0.748503 | 1.253648
0.25 | 0.4821 | 0.0536 | 0.1037 | 0 | 0 | 0 | 0.0536 | 0 | 0.0536 | 0.2684231 | 0.7501875 | 1.262202
0.25 | 0.4821 | 0.0536 | 0.1037 | 0 | 0 | 0 | 0.0536 | 0 | 0.0536 | 0.2684231 | 0.7518797 | 1.268739
0.25 | 0.4821 | 0.0536 | 0.1037 | 0 | 0 | 0 | 0.0536 | 0 | 0.0536 | 0.2684231 | 0.7535795 | 1.288553
0.25 | 0.4821 | 0.0536 | 0.1037 | 0 | 0 | 0 | 0.0536 | 0 | 0.0536 | 0.2684231 | 0.755287 | 1.304064
0.25 | 0.4821 | 0.0536 | 0.1037 | 0 | 0 | 0 | 0.0536 | 0 | 0.0536 | 0.2684231 | 0.7570023 | 1.315632
0.25 | 0.4821 | 0.0536 | 0.1037 | 0 | 0 | 0 | 0.0536 | 0 | 0.0536 | 0.2684231 | 0.7587253 | 1.331551
0.25 | 0.4821 | 0.0536 | 0.1037 | 0 | 0 | 0 | 0.0536 | 0 | 0.0536 | 0.2684231 | 0.7604563 | 1.343525
0.25 | 0.4821 | 0.0536 | 0.1037 | 0 | 0 | 0 | 0.0536 | 0 | 0.0536 | 0.2684231 | 0.7621951 | 1.359052
0.25 | 0.4821 | 0.0536 | 0.1037 | 0 | 0 | 0 | 0.0536 | 0 | 0.0536 | 0.2684231 | 0.7639419 | 1.370409
0.25 | 0.4821 | 0.0536 | 0.1037 | 0 | 0 | 0 | 0.0536 | 0 | 0.0536 | 0.2684231 | 0.7656968 | 1.382323
0.25 | 0.4821 | 0.0536 | 0.1037 | 0 | 0 | 0 | 0.0536 | 0 | 0.0536 | 0.2684231 | 0.7674597 | 1.393803
0.25 | 0.4821 | 0.0536 | 0.1037 | 0 | 0 | 0 | 0.0536 | 0 | 0.0536 | 0.2684231 | 0.7692308 | 1.406249
0.25 | 0.4821 | 0.0536 | 0.1037 | 0 | 0 | 0 | 0.0536 | 0 | 0.0536 | 0.2684231 | 0.77101 | 1.423013
0.25 | 0.4821 | 0.0536 | 0.1037 | 0 | 0 | 0 | 0.0536 | 0 | 0.0536 | 0.2684231 | 0.7727975 | 1.439145
0.25 | 0.4821 | 0.0536 | 0.1037 | 0 | 0 | 0 | 0.0536 | 0 | 0.0536 | 0.2684231 | 0.7745933 | 1.45172
0.25 | 0.4821 | 0.0536 | 0.1037 | 0 | 0 | 0 | 0.0536 | 0 | 0.0536 | 0.2684231 | 0.7763975 | 1.468336
0.25 | 0.4821 | 0.0536 | 0.1037 | 0 | 0 | 0 | 0.0536 | 0 | 0.0536 | 0.2684231 | 0.7782101 | 1.483188
0.25 | 0.4821 | 0.0536 | 0.1037 | 0 | 0 | 0 | 0.0536 | 0 | 0.0536 | 0.2684231 | 0.7800312 | 1.498424
0.25 | 0.4821 | 0.0536 | 0.1037 | 0 | 0 | 0 | 0.0536 | 0 | 0.0536 | 0.2684231 | 0.7818608 | 1.510124
0.25 | 0.4821 | 0.0536 | 0.1037 | 0 | 0 | 0 | 0.0536 | 0 | 0.0536 | 0.2684231 | 0.7836991 | 1.527915
0.25 | 0.4821 | 0.0536 | 0.1037 | 0 | 0 | 0 | 0.0536 | 0 | 0.0536 | 0.2684231 | 0.785546 | 1.539861
0.25 | 0.4821 | 0.0536 | 0.1037 | 0 | 0 | 0 | 0.0536 | 0 | 0.0536 | 0.2684231 | 0.7874016 | 1.558544
0.25 | 0.4821 | 0.0536 | 0.1037 | 0 | 0 | 0 | 0.0536 | 0 | 0.0536 | 0.2684231 | 0.789266 | 1.575966
0.25 | 0.4821 | 0.0536 | 0.1037 | 0 | 0 | 0 | 0.0536 | 0 | 0.0536 | 0.2684231 | 0.7911392 | 1.591898
0.25 | 0.4821 | 0.0536 | 0.1037 | 0 | 0 | 0 | 0.0536 | 0 | 0.0536 | 0.2684231 | 0.7930214 | 1.607031
0.25 | 0.4821 | 0.0536 | 0.1037 | 0 | 0 | 0 | 0.0536 | 0 | 0.0536 | 0.2684231 | 0.7949126 | 1.623141
0.25 | 0.4821 | 0.0536 | 0.1037 | 0 | 0 | 0 | 0.0536 | 0 | 0.0536 | 0.2684231 | 0.7968127 | 1.643481
0.25 | 0.4821 | 0.0536 | 0.1037 | 0 | 0 | 0 | 0.0536 | 0 | 0.0536 | 0.2684231 | 0.798722 | 1.657182
0.25 | 0.4821 | 0.0536 | 0.1037 | 0 | 0 | 0 | 0.0536 | 0 | 0.0536 | 0.2684231 | 0.8006405 | 1.676712
0.25 | 0.4821 | 0.0536 | 0.1037 | 0 | 0 | 0 | 0.0536 | 0 | 0.0536 | 0.2684231 | 0.8025682 | 1.693591
0.25 | 0.4821 | 0.0536 | 0.1037 | 0 | 0 | 0 | 0.0536 | 0 | 0.0536 | 0.2684231 | 0.8045052 | 1.712992
0.25 | 0.4821 | 0.0536 | 0.1037 | 0 | 0 | 0 | 0.0536 | 0 | 0.0536 | 0.2684231 | 0.8064516 | 1.731913
0.25 | 0.4821 | 0.0536 | 0.1037 | 0 | 0 | 0 | 0.0536 | 0 | 0.0536 | 0.2684231 | 0.8084074 | 1.752771
0.25 | 0.4821 | 0.0536 | 0.1037 | 0 | 0 | 0 | 0.0536 | 0 | 0.0536 | 0.2684231 | 0.8103728 | 1.77145
0.25 | 0.4821 | 0.0536 | 0.1037 | 0 | 0 | 0 | 0.0536 | 0 | 0.0536 | 0.2684231 | 0.8123477 | 1.792273
0.25 | 0.4821 | 0.0536 | 0.1037 | 0 | 0 | 0 | 0.0536 | 0 | 0.0536 | 0.2684231 | 0.8143322 | 1.811723
0.25 | 0.4821 | 0.0536 | 0.1037 | 0 | 0 | 0 | 0.0536 | 0 | 0.0536 | 0.2684231 | 0.8163265 | 1.831632
0.25 | 0.4821 | 0.0536 | 0.1037 | 0 | 0 | 0 | 0.0536 | 0 | 0.0536 | 0.2684231 | 0.8183306 | 1.849476
0.25 | 0.4821 | 0.0536 | 0.1037 | 0 | 0 | 0 | 0.0536 | 0 | 0.0536 | 0.2684231 | 0.8203445 | 1.868346
0.25 | 0.4821 | 0.0536 | 0.1037 | 0 | 0 | 0 | 0.0536 | 0 | 0.0536 | 0.2684231 | 0.8223684 | 1.886799
0.25 | 0.4821 | 0.0536 | 0.1037 | 0 | 0 | 0 | 0.0536 | 0 | 0.0536 | 0.2684231 | 0.8244023 | 1.905629
0.25 | 0.4821 | 0.0536 | 0.1037 | 0 | 0 | 0 | 0.0536 | 0 | 0.0536 | 0.2684231 | 0.8264463 | 1.925892
0.25 | 0.4821 | 0.0536 | 0.1037 | 0 | 0 | 0 | 0.0536 | 0 | 0.0536 | 0.2684231 | 0.8285004 | 1.947738
0.25 | 0.4821 | 0.0536 | 0.1037 | 0 | 0 | 0 | 0.0536 | 0 | 0.0536 | 0.2684231 | 0.8305648 | 1.965209
0.25 | 0.4821 | 0.0536 | 0.1037 | 0 | 0 | 0 | 0.0536 | 0 | 0.0536 | 0.2684231 | 0.8326395 | 1.984263
0.25 | 0.4821 | 0.0536 | 0.1037 | 0 | 0 | 0 | 0.0536 | 0 | 0.0536 | 0.2684231 | 0.8347245 | 2.004416
0.25 | 0.4821 | 0.0536 | 0.1037 | 0 | 0 | 0 | 0.0536 | 0 | 0.0536 | 0.2684231 | 0.8368201 | 2.024054
0.25 | 0.4821 | 0.0536 | 0.1037 | 0 | 0 | 0 | 0.0536 | 0 | 0.0536 | 0.2684231 | 0.8389262 | 2.04335
0.25 | 0.4821 | 0.0536 | 0.1037 | 0 | 0 | 0 | 0.0536 | 0 | 0.0536 | 0.2684231 | 0.8410429 | 2.063727
0.25 | 0.4821 | 0.0536 | 0.1037 | 0 | 0 | 0 | 0.0536 | 0 | 0.0536 | 0.2684231 | 0.8431703 | 2.083323
0.25 | 0.4821 | 0.0536 | 0.1037 | 0 | 0 | 0 | 0.0536 | 0 | 0.0536 | 0.2684231 | 0.8453085 | 2.1046
0.25 | 0.4821 | 0.0536 | 0.1037 | 0 | 0 | 0 | 0.0536 | 0 | 0.0536 | 0.2684231 | 0.8474576 | 2.125146
0.25 | 0.4821 | 0.0536 | 0.1037 | 0 | 0 | 0 | 0.0536 | 0 | 0.0536 | 0.2684231 | 0.8496177 | 2.144727
0.25 | 0.4821 | 0.0536 | 0.1037 | 0 | 0 | 0 | 0.0536 | 0 | 0.0536 | 0.2684231 | 0.8517888 | 2.167799
0.25 | 0.4821 | 0.0536 | 0.1037 | 0 | 0 | 0 | 0.0536 | 0 | 0.0536 | 0.2684231 | 0.853971 | 2.188265
0.25 | 0.4821 | 0.0536 | 0.1037 | 0 | 0 | 0 | 0.0536 | 0 | 0.0536 | 0.2684231 | 0.8561644 | 2.210891
0.25 | 0.4821 | 0.0536 | 0.1037 | 0 | 0 | 0 | 0.0536 | 0 | 0.0536 | 0.2684231 | 0.8583691 | 2.232897
0.25 | 0.4821 | 0.0536 | 0.1037 | 0 | 0 | 0 | 0.0536 | 0 | 0.0536 | 0.2684231 | 0.8605852 | 2.255256
0.25 | 0.4821 | 0.0536 | 0.1037 | 0 | 0 | 0 | 0.0536 | 0 | 0.0536 | 0.2684231 | 0.8628128 | 2.277543
0.2 | 0.5143 | 0.0571 | 0.1143 | 0 | 0 | 0 | 0.0571 | 0 | 0.0571 | 0.2962147 | 0.7102273 | 1.061754
0.2 | 0.5143 | 0.0571 | 0.1143 | 0 | 0 | 0 | 0.0571 | 0 | 0.0571 | 0.2962147 | 0.7117438 | 1.097781
0.2 | 0.5143 | 0.0571 | 0.1143 | 0 | 0 | 0 | 0.0571 | 0 | 0.0571 | 0.2962147 | 0.7132668 | 1.110344
0.2 | 0.5143 | 0.0571 | 0.1143 | 0 | 0 | 0 | 0.0571 | 0 | 0.0571 | 0.2962147 | 0.7147963 | 1.121629
0.2 | 0.5143 | 0.0571 | 0.1143 | 0 | 0 | 0 | 0.0571 | 0 | 0.0571 | 0.2962147 | 0.7163324 | 1.131583
0.2 | 0.5143 | 0.0571 | 0.1143 | 0 | 0 | 0 | 0.0571 | 0 | 0.0571 | 0.2962147 | 0.7178751 | 1.140791
0.2 | 0.5143 | 0.0571 | 0.1143 | 0 | 0 | 0 | 0.0571 | 0 | 0.0571 | 0.2962147 | 0.7194245 | 1.15397
0.2 | 0.5143 | 0.0571 | 0.1143 | 0 | 0 | 0 | 0.0571 | 0 | 0.0571 | 0.2962147 | 0.7209805 | 1.166409
0.2 | 0.5143 | 0.0571 | 0.1143 | 0 | 0 | 0 | 0.0571 | 0 | 0.0571 | 0.2962147 | 0.7225434 | 1.182834
0.2 | 0.5143 | 0.0571 | 0.1143 | 0 | 0 | 0 | 0.0571 | 0 | 0.0571 | 0.2962147 | 0.724113 | 1.197763
0.2 | 0.5143 | 0.0571 | 0.1143 | 0 | 0 | 0 | 0.0571 | 0 | 0.0571 | 0.2962147 | 0.7256894 | 1.215143
0.2 | 0.5143 | 0.0571 | 0.1143 | 0 | 0 | 0 | 0.0571 | 0 | 0.0571 | 0.2962147 | 0.7272727 | 1.226373
0.2 | 0.5143 | 0.0571 | 0.1143 | 0 | 0 | 0 | 0.0571 | 0 | 0.0571 | 0.2962147 | 0.728863 | 1.248054
0.2 | 0.5143 | 0.0571 | 0.1143 | 0 | 0 | 0 | 0.0571 | 0 | 0.0571 | 0.2962147 | 0.7304602 | 1.259448
0.2 | 0.5143 | 0.0571 | 0.1143 | 0 | 0 | 0 | 0.0571 | 0 | 0.0571 | 0.2962147 | 0.7320644 | 1.271377
0.2 | 0.5143 | 0.0571 | 0.1143 | 0 | 0 | 0 | 0.0571 | 0 | 0.0571 | 0.2962147 | 0.7336757 | 1.288102
0.2 | 0.5143 | 0.0571 | 0.1143 | 0 | 0 | 0 | 0.0571 | 0 | 0.0571 | 0.2962147 | 0.7352941 | 1.30319
0.2 | 0.5143 | 0.0571 | 0.1143 | 0 | 0 | 0 | 0.0571 | 0 | 0.0571 | 0.2962147 | 0.7369197 | 1.314247
0.2 | 0.5143 | 0.0571 | 0.1143 | 0 | 0 | 0 | 0.0571 | 0 | 0.0571 | 0.2962147 | 0.7385524 | 1.330617
0.2 | 0.5143 | 0.0571 | 0.1143 | 0 | 0 | 0 | 0.0571 | 0 | 0.0571 | 0.2962147 | 0.7401925 | 1.342663
0.2 | 0.5143 | 0.0571 | 0.1143 | 0 | 0 | 0 | 0.0571 | 0 | 0.0571 | 0.2962147 | 0.7418398 | 1.357794
0.2 | 0.5143 | 0.0571 | 0.1143 | 0 | 0 | 0 | 0.0571 | 0 | 0.0571 | 0.2962147 | 0.7434944 | 1.374497
0.2 | 0.5143 | 0.0571 | 0.1143 | 0 | 0 | 0 | 0.0571 | 0 | 0.0571 | 0.2962147 | 0.7451565 | 1.388866
0.2 | 0.5143 | 0.0571 | 0.1143 | 0 | 0 | 0 | 0.0571 | 0 | 0.0571 | 0.2962147 | 0.746826 | 1.401845
0.2 | 0.5143 | 0.0571 | 0.1143 | 0 | 0 | 0 | 0.0571 | 0 | 0.0571 | 0.2962147 | 0.748503 | 1.414632
0.2 | 0.5143 | 0.0571 | 0.1143 | 0 | 0 | 0 | 0.0571 | 0 | 0.0571 | 0.2962147 | 0.7501875 | 1.428601
0.2 | 0.5143 | 0.0571 | 0.1143 | 0 | 0 | 0 | 0.0571 | 0 | 0.0571 | 0.2962147 | 0.7518797 | 1.443103
0.2 | 0.5143 | 0.0571 | 0.1143 | 0 | 0 | 0 | 0.0571 | 0 | 0.0571 | 0.2962147 | 0.7535795 | 1.458993
0.2 | 0.5143 | 0.0571 | 0.1143 | 0 | 0 | 0 | 0.0571 | 0 | 0.0571 | 0.2962147 | 0.755287 | 1.476009
0.2 | 0.5143 | 0.0571 | 0.1143 | 0 | 0 | 0 | 0.0571 | 0 | 0.0571 | 0.2962147 | 0.7570023 | 1.490336
0.2 | 0.5143 | 0.0571 | 0.1143 | 0 | 0 | 0 | 0.0571 | 0 | 0.0571 | 0.2962147 | 0.7587253 | 1.504028
0.2 | 0.5143 | 0.0571 | 0.1143 | 0 | 0 | 0 | 0.0571 | 0 | 0.0571 | 0.2962147 | 0.7604563 | 1.518152
0.2 | 0.5143 | 0.0571 | 0.1143 | 0 | 0 | 0 | 0.0571 | 0 | 0.0571 | 0.2962147 | 0.7621951 | 1.533331
0.2 | 0.5143 | 0.0571 | 0.1143 | 0 | 0 | 0 | 0.0571 | 0 | 0.0571 | 0.2962147 | 0.7639419 | 1.548082
0.2 | 0.5143 | 0.0571 | 0.1143 | 0 | 0 | 0 | 0.0571 | 0 | 0.0571 | 0.2962147 | 0.7656968 | 1.56202
0.2 | 0.5143 | 0.0571 | 0.1143 | 0 | 0 | 0 | 0.0571 | 0 | 0.0571 | 0.2962147 | 0.7674597 | 1.575608
0.2 | 0.5143 | 0.0571 | 0.1143 | 0 | 0 | 0 | 0.0571 | 0 | 0.0571 | 0.2962147 | 0.7692308 | 1.591532
0.2 | 0.5143 | 0.0571 | 0.1143 | 0 | 0 | 0 | 0.0571 | 0 | 0.0571 | 0.2962147 | 0.77101 | 1.609074
0.2 | 0.5143 | 0.0571 | 0.1143 | 0 | 0 | 0 | 0.0571 | 0 | 0.0571 | 0.2962147 | 0.7727975 | 1.623751
0.2 | 0.5143 | 0.0571 | 0.1143 | 0 | 0 | 0 | 0.0571 | 0 | 0.0571 | 0.2962147 | 0.7745933 | 1.638295
0.2 | 0.5143 | 0.0571 | 0.1143 | 0 | 0 | 0 | 0.0571 | 0 | 0.0571 | 0.2962147 | 0.7763975 | 1.654363
0.2 | 0.5143 | 0.0571 | 0.1143 | 0 | 0 | 0 | 0.0571 | 0 | 0.0571 | 0.2962147 | 0.7782101 | 1.669015
0.2 | 0.5143 | 0.0571 | 0.1143 | 0 | 0 | 0 | 0.0571 | 0 | 0.0571 | 0.2962147 | 0.7800312 | 1.686528
0.2 | 0.5143 | 0.0571 | 0.1143 | 0 | 0 | 0 | 0.0571 | 0 | 0.0571 | 0.2962147 | 0.7818608 | 1.701797
0.2 | 0.5143 | 0.0571 | 0.1143 | 0 | 0 | 0 | 0.0571 | 0 | 0.0571 | 0.2962147 | 0.7836991 | 1.715799
0.2 | 0.5143 | 0.0571 | 0.1143 | 0 | 0 | 0 | 0.0571 | 0 | 0.0571 | 0.2962147 | 0.785546 | 1.733889
0.2 | 0.5143 | 0.0571 | 0.1143 | 0 | 0 | 0 | 0.0571 | 0 | 0.0571 | 0.2962147 | 0.7874016 | 1.751053
0.2 | 0.5143 | 0.0571 | 0.1143 | 0 | 0 | 0 | 0.0571 | 0 | 0.0571 | 0.2962147 | 0.789266 | 1.766395
0.2 | 0.5143 | 0.0571 | 0.1143 | 0 | 0 | 0 | 0.0571 | 0 | 0.0571 | 0.2962147 | 0.7911392 | 1.782922
0.2 | 0.5143 | 0.0571 | 0.1143 | 0 | 0 | 0 | 0.0571 | 0 | 0.0571 | 0.2962147 | 0.7930214 | 1.797477
0.2 | 0.5143 | 0.0571 | 0.1143 | 0 | 0 | 0 | 0.0571 | 0 | 0.0571 | 0.2962147 | 0.7949126 | 1.814548
0.2 | 0.5143 | 0.0571 | 0.1143 | 0 | 0 | 0 | 0.0571 | 0 | 0.0571 | 0.2962147 | 0.7968127 | 1.830479
0.2 | 0.5143 | 0.0571 | 0.1143 | 0 | 0 | 0 | 0.0571 | 0 | 0.0571 | 0.2962147 | 0.798722 | 1.846989
0.2 | 0.5143 | 0.0571 | 0.1143 | 0 | 0 | 0 | 0.0571 | 0 | 0.0571 | 0.2962147 | 0.8006405 | 1.859219
0.2 | 0.5143 | 0.0571 | 0.1143 | 0 | 0 | 0 | 0.0571 | 0 | 0.0571 | 0.2962147 | 0.8025682 | 1.878474
0.2 | 0.5143 | 0.0571 | 0.1143 | 0 | 0 | 0 | 0.0571 | 0 | 0.0571 | 0.2962147 | 0.8045052 | 1.892563
0.2 | 0.5143 | 0.0571 | 0.1143 | 0 | 0 | 0 | 0.0571 | 0 | 0.0571 | 0.2962147 | 0.8064516 | 1.905395
0.2 | 0.5143 | 0.0571 | 0.1143 | 0 | 0 | 0 | 0.0571 | 0 | 0.0571 | 0.2962147 | 0.8084074 | 1.921057
0.2 | 0.5143 | 0.0571 | 0.1143 | 0 | 0 | 0 | 0.0571 | 0 | 0.0571 | 0.2962147 | 0.8103728 | 1.938679
0.2 | 0.5143 | 0.0571 | 0.1143 | 0 | 0 | 0 | 0.0571 | 0 | 0.0571 | 0.2962147 | 0.8123477 | 1.956243
0.2 | 0.5143 | 0.0571 | 0.1143 | 0 | 0 | 0 | 0.0571 | 0 | 0.0571 | 0.2962147 | 0.8143322 | 1.975322
0.2 | 0.5143 | 0.0571 | 0.1143 | 0 | 0 | 0 | 0.0571 | 0 | 0.0571 | 0.2962147 | 0.8163265 | 1.993408
0.2 | 0.5143 | 0.0571 | 0.1143 | 0 | 0 | 0 | 0.0571 | 0 | 0.0571 | 0.2962147 | 0.8183306 | 2.012221
0.2 | 0.5143 | 0.0571 | 0.1143 | 0 | 0 | 0 | 0.0571 | 0 | 0.0571 | 0.2962147 | 0.8203445 | 2.029493
0.2 | 0.5143 | 0.0571 | 0.1143 | 0 | 0 | 0 | 0.0571 | 0 | 0.0571 | 0.2962147 | 0.8223684 | 2.048512
0.2 | 0.5143 | 0.0571 | 0.1143 | 0 | 0 | 0 | 0.0571 | 0 | 0.0571 | 0.2962147 | 0.8244023 | 2.065098
0.2 | 0.5143 | 0.0571 | 0.1143 | 0 | 0 | 0 | 0.0571 | 0 | 0.0571 | 0.2962147 | 0.8264463 | 2.085201
0.2 | 0.5143 | 0.0571 | 0.1143 | 0 | 0 | 0 | 0.0571 | 0 | 0.0571 | 0.2962147 | 0.8285004 | 2.103441
0.2 | 0.5143 | 0.0571 | 0.1143 | 0 | 0 | 0 | 0.0571 | 0 | 0.0571 | 0.2962147 | 0.8305648 | 2.121603
0.2 | 0.5143 | 0.0571 | 0.1143 | 0 | 0 | 0 | 0.0571 | 0 | 0.0571 | 0.2962147 | 0.8326395 | 2.143146
0.2 | 0.5143 | 0.0571 | 0.1143 | 0 | 0 | 0 | 0.0571 | 0 | 0.0571 | 0.2962147 | 0.8347245 | 2.16138
0.2 | 0.5143 | 0.0571 | 0.1143 | 0 | 0 | 0 | 0.0571 | 0 | 0.0571 | 0.2962147 | 0.8368201 | 2.1812
0.2 | 0.5143 | 0.0571 | 0.1143 | 0 | 0 | 0 | 0.0571 | 0 | 0.0571 | 0.2962147 | 0.8389262 | 2.20328
0.2 | 0.5143 | 0.0571 | 0.1143 | 0 | 0 | 0 | 0.0571 | 0 | 0.0571 | 0.2962147 | 0.8410429 | 2.223986
0.2 | 0.5143 | 0.0571 | 0.1143 | 0 | 0 | 0 | 0.0571 | 0 | 0.0571 | 0.2962147 | 0.8431703 | 2.244769
0.2 | 0.5143 | 0.0571 | 0.1143 | 0 | 0 | 0 | 0.0571 | 0 | 0.0571 | 0.2962147 | 0.8453085 | 2.265528
0.2 | 0.5143 | 0.0571 | 0.1143 | 0 | 0 | 0 | 0.0571 | 0 | 0.0571 | 0.2962147 | 0.8474576 | 2.286369
0.2 | 0.5143 | 0.0571 | 0.1143 | 0 | 0 | 0 | 0.0571 | 0 | 0.0571 | 0.2962147 | 0.8496177 | 2.305424
0.15 | 0.5464 | 0.0607 | 0.1214 | 0 | 0 | 0 | 0.0607 | 0 | 0.0607 | 0.3206974 | 0.7117438 | 1.228249
0.15 | 0.5464 | 0.0607 | 0.1214 | 0 | 0 | 0 | 0.0607 | 0 | 0.0607 | 0.3206974 | 0.7132668 | 1.234259
0.15 | 0.5464 | 0.0607 | 0.1214 | 0 | 0 | 0 | 0.0607 | 0 | 0.0607 | 0.3206974 | 0.7147963 | 1.263972
0.15 | 0.5464 | 0.0607 | 0.1214 | 0 | 0 | 0 | 0.0607 | 0 | 0.0607 | 0.3206974 | 0.7163324 | 1.273256
0.15 | 0.5464 | 0.0607 | 0.1214 | 0 | 0 | 0 | 0.0607 | 0 | 0.0607 | 0.3206974 | 0.7178751 | 1.285942
0.15 | 0.5464 | 0.0607 | 0.1214 | 0 | 0 | 0 | 0.0607 | 0 | 0.0607 | 0.3206974 | 0.7194245 | 1.295479
0.15 | 0.5464 | 0.0607 | 0.1214 | 0 | 0 | 0 | 0.0607 | 0 | 0.0607 | 0.3206974 | 0.7209805 | 1.303045
0.15 | 0.5464 | 0.0607 | 0.1214 | 0 | 0 | 0 | 0.0607 | 0 | 0.0607 | 0.3206974 | 0.7225434 | 1.314571
0.15 | 0.5464 | 0.0607 | 0.1214 | 0 | 0 | 0 | 0.0607 | 0 | 0.0607 | 0.3206974 | 0.724113 | 1.329076
0.15 | 0.5464 | 0.0607 | 0.1214 | 0 | 0 | 0 | 0.0607 | 0 | 0.0607 | 0.3206974 | 0.7256894 | 1.341039
0.15 | 0.5464 | 0.0607 | 0.1214 | 0 | 0 | 0 | 0.0607 | 0 | 0.0607 | 0.3206974 | 0.7272727 | 1.353857
0.15 | 0.5464 | 0.0607 | 0.1214 | 0 | 0 | 0 | 0.0607 | 0 | 0.0607 | 0.3206974 | 0.728863 | 1.367533
0.15 | 0.5464 | 0.0607 | 0.1214 | 0 | 0 | 0 | 0.0607 | 0 | 0.0607 | 0.3206974 | 0.7304602 | 1.385417
0.15 | 0.5464 | 0.0607 | 0.1214 | 0 | 0 | 0 | 0.0607 | 0 | 0.0607 | 0.3206974 | 0.7320644 | 1.401407
0.15 | 0.5464 | 0.0607 | 0.1214 | 0 | 0 | 0 | 0.0607 | 0 | 0.0607 | 0.3206974 | 0.7336757 | 1.41391
0.15 | 0.5464 | 0.0607 | 0.1214 | 0 | 0 | 0 | 0.0607 | 0 | 0.0607 | 0.3206974 | 0.7352941 | 1.426173
0.15 | 0.5464 | 0.0607 | 0.1214 | 0 | 0 | 0 | 0.0607 | 0 | 0.0607 | 0.3206974 | 0.7369197 | 1.443484
0.15 | 0.5464 | 0.0607 | 0.1214 | 0 | 0 | 0 | 0.0607 | 0 | 0.0607 | 0.3206974 | 0.7385524 | 1.453843
0.15 | 0.5464 | 0.0607 | 0.1214 | 0 | 0 | 0 | 0.0607 | 0 | 0.0607 | 0.3206974 | 0.7401925 | 1.465203
0.15 | 0.5464 | 0.0607 | 0.1214 | 0 | 0 | 0 | 0.0607 | 0 | 0.0607 | 0.3206974 | 0.7418398 | 1.481553
0.15 | 0.5464 | 0.0607 | 0.1214 | 0 | 0 | 0 | 0.0607 | 0 | 0.0607 | 0.3206974 | 0.7434944 | 1.495146
0.15 | 0.5464 | 0.0607 | 0.1214 | 0 | 0 | 0 | 0.0607 | 0 | 0.0607 | 0.3206974 | 0.7451565 | 1.510498
0.15 | 0.5464 | 0.0607 | 0.1214 | 0 | 0 | 0 | 0.0607 | 0 | 0.0607 | 0.3206974 | 0.746826 | 1.525255
0.15 | 0.5464 | 0.0607 | 0.1214 | 0 | 0 | 0 | 0.0607 | 0 | 0.0607 | 0.3206974 | 0.748503 | 1.539189
0.15 | 0.5464 | 0.0607 | 0.1214 | 0 | 0 | 0 | 0.0607 | 0 | 0.0607 | 0.3206974 | 0.7501875 | 1.553682
0.15 | 0.5464 | 0.0607 | 0.1214 | 0 | 0 | 0 | 0.0607 | 0 | 0.0607 | 0.3206974 | 0.7518797 | 1.572325
0.15 | 0.5464 | 0.0607 | 0.1214 | 0 | 0 | 0 | 0.0607 | 0 | 0.0607 | 0.3206974 | 0.7535795 | 1.58665
0.15 | 0.5464 | 0.0607 | 0.1214 | 0 | 0 | 0 | 0.0607 | 0 | 0.0607 | 0.3206974 | 0.755287 | 1.604017
0.15 | 0.5464 | 0.0607 | 0.1214 | 0 | 0 | 0 | 0.0607 | 0 | 0.0607 | 0.3206974 | 0.7570023 | 1.620558
0.15 | 0.5464 | 0.0607 | 0.1214 | 0 | 0 | 0 | 0.0607 | 0 | 0.0607 | 0.3206974 | 0.7587253 | 1.634732
0.15 | 0.5464 | 0.0607 | 0.1214 | 0 | 0 | 0 | 0.0607 | 0 | 0.0607 | 0.3206974 | 0.7604563 | 1.652436
0.15 | 0.5464 | 0.0607 | 0.1214 | 0 | 0 | 0 | 0.0607 | 0 | 0.0607 | 0.3206974 | 0.7621951 | 1.669216
0.15 | 0.5464 | 0.0607 | 0.1214 | 0 | 0 | 0 | 0.0607 | 0 | 0.0607 | 0.3206974 | 0.7639419 | 1.68683
0.15 | 0.5464 | 0.0607 | 0.1214 | 0 | 0 | 0 | 0.0607 | 0 | 0.0607 | 0.3206974 | 0.7656968 | 1.70334
0.15 | 0.5464 | 0.0607 | 0.1214 | 0 | 0 | 0 | 0.0607 | 0 | 0.0607 | 0.3206974 | 0.7674597 | 1.719158
0.15 | 0.5464 | 0.0607 | 0.1214 | 0 | 0 | 0 | 0.0607 | 0 | 0.0607 | 0.3206974 | 0.7692308 | 1.73767
0.15 | 0.5464 | 0.0607 | 0.1214 | 0 | 0 | 0 | 0.0607 | 0 | 0.0607 | 0.3206974 | 0.77101 | 1.754463
0.15 | 0.5464 | 0.0607 | 0.1214 | 0 | 0 | 0 | 0.0607 | 0 | 0.0607 | 0.3206974 | 0.7727975 | 1.77219
0.15 | 0.5464 | 0.0607 | 0.1214 | 0 | 0 | 0 | 0.0607 | 0 | 0.0607 | 0.3206974 | 0.7745933 | 1.790534
0.15 | 0.5464 | 0.0607 | 0.1214 | 0 | 0 | 0 | 0.0607 | 0 | 0.0607 | 0.3206974 | 0.7763975 | 1.80727
0.15 | 0.5464 | 0.0607 | 0.1214 | 0 | 0 | 0 | 0.0607 | 0 | 0.0607 | 0.3206974 | 0.7782101 | 1.825027
0.15 | 0.5464 | 0.0607 | 0.1214 | 0 | 0 | 0 | 0.0607 | 0 | 0.0607 | 0.3206974 | 0.7800312 | 1.842443
0.15 | 0.5464 | 0.0607 | 0.1214 | 0 | 0 | 0 | 0.0607 | 0 | 0.0607 | 0.3206974 | 0.7818608 | 1.860978
0.15 | 0.5464 | 0.0607 | 0.1214 | 0 | 0 | 0 | 0.0607 | 0 | 0.0607 | 0.3206974 | 0.7836991 | 1.876196
0.15 | 0.5464 | 0.0607 | 0.1214 | 0 | 0 | 0 | 0.0607 | 0 | 0.0607 | 0.3206974 | 0.785546 | 1.8937
0.15 | 0.5464 | 0.0607 | 0.1214 | 0 | 0 | 0 | 0.0607 | 0 | 0.0607 | 0.3206974 | 0.7874016 | 1.912146
0.15 | 0.5464 | 0.0607 | 0.1214 | 0 | 0 | 0 | 0.0607 | 0 | 0.0607 | 0.3206974 | 0.789266 | 1.929235
0.15 | 0.5464 | 0.0607 | 0.1214 | 0 | 0 | 0 | 0.0607 | 0 | 0.0607 | 0.3206974 | 0.7911392 | 1.948187
0.15 | 0.5464 | 0.0607 | 0.1214 | 0 | 0 | 0 | 0.0607 | 0 | 0.0607 | 0.3206974 | 0.7930214 | 1.964514
0.15 | 0.5464 | 0.0607 | 0.1214 | 0 | 0 | 0 | 0.0607 | 0 | 0.0607 | 0.3206974 | 0.7949126 | 1.982788
0.15 | 0.5464 | 0.0607 | 0.1214 | 0 | 0 | 0 | 0.0607 | 0 | 0.0607 | 0.3206974 | 0.7968127 | 2.002058
0.15 | 0.5464 | 0.0607 | 0.1214 | 0 | 0 | 0 | 0.0607 | 0 | 0.0607 | 0.3206974 | 0.798722 | 2.019582
0.15 | 0.5464 | 0.0607 | 0.1214 | 0 | 0 | 0 | 0.0607 | 0 | 0.0607 | 0.3206974 | 0.8006405 | 2.03747
0.15 | 0.5464 | 0.0607 | 0.1214 | 0 | 0 | 0 | 0.0607 | 0 | 0.0607 | 0.3206974 | 0.8025682 | 2.054992
0.15 | 0.5464 | 0.0607 | 0.1214 | 0 | 0 | 0 | 0.0607 | 0 | 0.0607 | 0.3206974 | 0.8045052 | 2.07396
0.15 | 0.5464 | 0.0607 | 0.1214 | 0 | 0 | 0 | 0.0607 | 0 | 0.0607 | 0.3206974 | 0.8064516 | 2.08969
0.15 | 0.5464 | 0.0607 | 0.1214 | 0 | 0 | 0 | 0.0607 | 0 | 0.0607 | 0.3206974 | 0.8084074 | 2.107308
0.15 | 0.5464 | 0.0607 | 0.1214 | 0 | 0 | 0 | 0.0607 | 0 | 0.0607 | 0.3206974 | 0.8103728 | 2.124139
0.15 | 0.5464 | 0.0607 | 0.1214 | 0 | 0 | 0 | 0.0607 | 0 | 0.0607 | 0.3206974 | 0.8123477 | 2.14382
0.15 | 0.5464 | 0.0607 | 0.1214 | 0 | 0 | 0 | 0.0607 | 0 | 0.0607 | 0.3206974 | 0.8143322 | 2.160571
0.15 | 0.5464 | 0.0607 | 0.1214 | 0 | 0 | 0 | 0.0607 | 0 | 0.0607 | 0.3206974 | 0.8163265 | 2.180347
0.15 | 0.5464 | 0.0607 | 0.1214 | 0 | 0 | 0 | 0.0607 | 0 | 0.0607 | 0.3206974 | 0.8183306 | 2.198245
0.15 | 0.5464 | 0.0607 | 0.1214 | 0 | 0 | 0 | 0.0607 | 0 | 0.0607 | 0.3206974 | 0.8203445 | 2.217813
0.15 | 0.5464 | 0.0607 | 0.1214 | 0 | 0 | 0 | 0.0607 | 0 | 0.0607 | 0.3206974 | 0.8223684 | 2.236739
0.15 | 0.5464 | 0.0607 | 0.1214 | 0 | 0 | 0 | 0.0607 | 0 | 0.0607 | 0.3206974 | 0.8244023 | 2.256128
0.2048 | 0.5268 | 0.0585 | 0.101 | 0 | 0 | 0 | 0.0504 | 0 | 0.0585 | 0.2656626 | 0.6925208 | 1.261755
0.2048 | 0.5268 | 0.0585 | 0.101 | 0 | 0 | 0 | 0.0504 | 0 | 0.0585 | 0.2656626 | 0.6939625 | 1.27404
0.2048 | 0.5268 | 0.0585 | 0.101 | 0 | 0 | 0 | 0.0504 | 0 | 0.0585 | 0.2656626 | 0.6954103 | 1.287526
0.2048 | 0.5268 | 0.0585 | 0.101 | 0 | 0 | 0 | 0.0504 | 0 | 0.0585 | 0.2656626 | 0.6968641 | 1.302627
0.2048 | 0.5268 | 0.0585 | 0.101 | 0 | 0 | 0 | 0.0504 | 0 | 0.0585 | 0.2656626 | 0.698324 | 1.316733
0.2048 | 0.5268 | 0.0585 | 0.101 | 0 | 0 | 0 | 0.0504 | 0 | 0.0585 | 0.2656626 | 0.6997901 | 1.330923
0.2048 | 0.5268 | 0.0585 | 0.101 | 0 | 0 | 0 | 0.0504 | 0 | 0.0585 | 0.2656626 | 0.7012623 | 1.338956
0.2048 | 0.5268 | 0.0585 | 0.101 | 0 | 0 | 0 | 0.0504 | 0 | 0.0585 | 0.2656626 | 0.7027407 | 1.355407
0.2048 | 0.5268 | 0.0585 | 0.101 | 0 | 0 | 0 | 0.0504 | 0 | 0.0585 | 0.2656626 | 0.7042254 | 1.365422
0.2048 | 0.5268 | 0.0585 | 0.101 | 0 | 0 | 0 | 0.0504 | 0 | 0.0585 | 0.2656626 | 0.7057163 | 1.377253
0.2048 | 0.5268 | 0.0585 | 0.101 | 0 | 0 | 0 | 0.0504 | 0 | 0.0585 | 0.2656626 | 0.7072136 | 1.386854
0.2048 | 0.5268 | 0.0585 | 0.101 | 0 | 0 | 0 | 0.0504 | 0 | 0.0585 | 0.2656626 | 0.7087172 | 1.400177
0.2048 | 0.5268 | 0.0585 | 0.101 | 0 | 0 | 0 | 0.0504 | 0 | 0.0585 | 0.2656626 | 0.7102273 | 1.407736
0.2048 | 0.5268 | 0.0585 | 0.101 | 0 | 0 | 0 | 0.0504 | 0 | 0.0585 | 0.2656626 | 0.7117438 | 1.418192
0.2048 | 0.5268 | 0.0585 | 0.101 | 0 | 0 | 0 | 0.0504 | 0 | 0.0585 | 0.2656626 | 0.7132668 | 1.429146
0.2048 | 0.5268 | 0.0585 | 0.101 | 0 | 0 | 0 | 0.0504 | 0 | 0.0585 | 0.2656626 | 0.7147963 | 1.441646
0.2048 | 0.5268 | 0.0585 | 0.101 | 0 | 0 | 0 | 0.0504 | 0 | 0.0585 | 0.2656626 | 0.7163324 | 1.4545
0.2048 | 0.5268 | 0.0585 | 0.101 | 0 | 0 | 0 | 0.0504 | 0 | 0.0585 | 0.2656626 | 0.7178751 | 1.467442
0.2048 | 0.5268 | 0.0585 | 0.101 | 0 | 0 | 0 | 0.0504 | 0 | 0.0585 | 0.2656626 | 0.7194245 | 1.481364
0.2048 | 0.5268 | 0.0585 | 0.101 | 0 | 0 | 0 | 0.0504 | 0 | 0.0585 | 0.2656626 | 0.7209805 | 1.494774
0.2048 | 0.5268 | 0.0585 | 0.101 | 0 | 0 | 0 | 0.0504 | 0 | 0.0585 | 0.2656626 | 0.7225434 | 1.507109
0.2048 | 0.5268 | 0.0585 | 0.101 | 0 | 0 | 0 | 0.0504 | 0 | 0.0585 | 0.2656626 | 0.724113 | 1.516518
0.2048 | 0.5268 | 0.0585 | 0.101 | 0 | 0 | 0 | 0.0504 | 0 | 0.0585 | 0.2656626 | 0.7256894 | 1.530868
0.2048 | 0.5268 | 0.0585 | 0.101 | 0 | 0 | 0 | 0.0504 | 0 | 0.0585 | 0.2656626 | 0.7272727 | 1.548777
0.2048 | 0.5268 | 0.0585 | 0.101 | 0 | 0 | 0 | 0.0504 | 0 | 0.0585 | 0.2656626 | 0.728863 | 1.561544
0.2048 | 0.5268 | 0.0585 | 0.101 | 0 | 0 | 0 | 0.0504 | 0 | 0.0585 | 0.2656626 | 0.7304602 | 1.576686
0.2048 | 0.5268 | 0.0585 | 0.101 | 0 | 0 | 0 | 0.0504 | 0 | 0.0585 | 0.2656626 | 0.7320644 | 1.58922
0.2048 | 0.5268 | 0.0585 | 0.101 | 0 | 0 | 0 | 0.0504 | 0 | 0.0585 | 0.2656626 | 0.7336757 | 1.603869
0.2048 | 0.5268 | 0.0585 | 0.101 | 0 | 0 | 0 | 0.0504 | 0 | 0.0585 | 0.2656626 | 0.7352941 | 1.613966
0.2048 | 0.5268 | 0.0585 | 0.101 | 0 | 0 | 0 | 0.0504 | 0 | 0.0585 | 0.2656626 | 0.7369197 | 1.627018
0.2048 | 0.5268 | 0.0585 | 0.101 | 0 | 0 | 0 | 0.0504 | 0 | 0.0585 | 0.2656626 | 0.7385524 | 1.640832
0.2048 | 0.5268 | 0.0585 | 0.101 | 0 | 0 | 0 | 0.0504 | 0 | 0.0585 | 0.2656626 | 0.7401925 | 1.654485
0.2048 | 0.5268 | 0.0585 | 0.101 | 0 | 0 | 0 | 0.0504 | 0 | 0.0585 | 0.2656626 | 0.7418398 | 1.67299
0.2048 | 0.5268 | 0.0585 | 0.101 | 0 | 0 | 0 | 0.0504 | 0 | 0.0585 | 0.2656626 | 0.7434944 | 1.687407
0.2048 | 0.5268 | 0.0585 | 0.101 | 0 | 0 | 0 | 0.0504 | 0 | 0.0585 | 0.2656626 | 0.7451565 | 1.704699
0.2048 | 0.5268 | 0.0585 | 0.101 | 0 | 0 | 0 | 0.0504 | 0 | 0.0585 | 0.2656626 | 0.746826 | 1.716721
0.2048 | 0.5268 | 0.0585 | 0.101 | 0 | 0 | 0 | 0.0504 | 0 | 0.0585 | 0.2656626 | 0.748503 | 1.734629
0.2048 | 0.5268 | 0.0585 | 0.101 | 0 | 0 | 0 | 0.0504 | 0 | 0.0585 | 0.2656626 | 0.7501875 | 1.750992
0.2048 | 0.5268 | 0.0585 | 0.101 | 0 | 0 | 0 | 0.0504 | 0 | 0.0585 | 0.2656626 | 0.7518797 | 1.766235
0.2048 | 0.5268 | 0.0585 | 0.101 | 0 | 0 | 0 | 0.0504 | 0 | 0.0585 | 0.2656626 | 0.7535795 | 1.779972
0.2048 | 0.5268 | 0.0585 | 0.101 | 0 | 0 | 0 | 0.0504 | 0 | 0.0585 | 0.2656626 | 0.755287 | 1.797324
0.2048 | 0.5268 | 0.0585 | 0.101 | 0 | 0 | 0 | 0.0504 | 0 | 0.0585 | 0.2656626 | 0.7570023 | 1.813882
0.2048 | 0.5268 | 0.0585 | 0.101 | 0 | 0 | 0 | 0.0504 | 0 | 0.0585 | 0.2656626 | 0.7587253 | 1.829481
0.2048 | 0.5268 | 0.0585 | 0.101 | 0 | 0 | 0 | 0.0504 | 0 | 0.0585 | 0.2656626 | 0.7604563 | 1.84261
0.2048 | 0.5268 | 0.0585 | 0.101 | 0 | 0 | 0 | 0.0504 | 0 | 0.0585 | 0.2656626 | 0.7621951 | 1.860058
0.2048 | 0.5268 | 0.0585 | 0.101 | 0 | 0 | 0 | 0.0504 | 0 | 0.0585 | 0.2656626 | 0.7639419 | 1.876148
0.2048 | 0.5268 | 0.0585 | 0.101 | 0 | 0 | 0 | 0.0504 | 0 | 0.0585 | 0.2656626 | 0.7656968 | 1.890442
0.2048 | 0.5268 | 0.0585 | 0.101 | 0 | 0 | 0 | 0.0504 | 0 | 0.0585 | 0.2656626 | 0.7674597 | 1.905919
0.2048 | 0.5268 | 0.0585 | 0.101 | 0 | 0 | 0 | 0.0504 | 0 | 0.0585 | 0.2656626 | 0.7692308 | 1.922777
0.2048 | 0.5268 | 0.0585 | 0.101 | 0 | 0 | 0 | 0.0504 | 0 | 0.0585 | 0.2656626 | 0.77101 | 1.93706
0.2048 | 0.5268 | 0.0585 | 0.101 | 0 | 0 | 0 | 0.0504 | 0 | 0.0585 | 0.2656626 | 0.7727975 | 1.954489
0.2048 | 0.5268 | 0.0585 | 0.101 | 0 | 0 | 0 | 0.0504 | 0 | 0.0585 | 0.2656626 | 0.7745933 | 1.973463
0.2048 | 0.5268 | 0.0585 | 0.101 | 0 | 0 | 0 | 0.0504 | 0 | 0.0585 | 0.2656626 | 0.7763975 | 1.990257
0.2048 | 0.5268 | 0.0585 | 0.101 | 0 | 0 | 0 | 0.0504 | 0 | 0.0585 | 0.2656626 | 0.7782101 | 2.007334
0.2048 | 0.5268 | 0.0585 | 0.101 | 0 | 0 | 0 | 0.0504 | 0 | 0.0585 | 0.2656626 | 0.7800312 | 2.025556
0.2048 | 0.5268 | 0.0585 | 0.101 | 0 | 0 | 0 | 0.0504 | 0 | 0.0585 | 0.2656626 | 0.7818608 | 2.041061
0.2048 | 0.5268 | 0.0585 | 0.101 | 0 | 0 | 0 | 0.0504 | 0 | 0.0585 | 0.2656626 | 0.7836991 | 2.061283
0.2048 | 0.5268 | 0.0585 | 0.101 | 0 | 0 | 0 | 0.0504 | 0 | 0.0585 | 0.2656626 | 0.785546 | 2.078377
0.2048 | 0.5268 | 0.0585 | 0.101 | 0 | 0 | 0 | 0.0504 | 0 | 0.0585 | 0.2656626 | 0.7874016 | 2.096048
0.2048 | 0.5268 | 0.0585 | 0.101 | 0 | 0 | 0 | 0.0504 | 0 | 0.0585 | 0.2656626 | 0.789266 | 2.116116
0.2048 | 0.5268 | 0.0585 | 0.101 | 0 | 0 | 0 | 0.0504 | 0 | 0.0585 | 0.2656626 | 0.7911392 | 2.131952
0.2048 | 0.5268 | 0.0585 | 0.101 | 0 | 0 | 0 | 0.0504 | 0 | 0.0585 | 0.2656626 | 0.7930214 | 2.153306
0.2048 | 0.5268 | 0.0585 | 0.101 | 0 | 0 | 0 | 0.0504 | 0 | 0.0585 | 0.2656626 | 0.7949126 | 2.171987
0.2048 | 0.5268 | 0.0585 | 0.101 | 0 | 0 | 0 | 0.0504 | 0 | 0.0585 | 0.2656626 | 0.7968127 | 2.190847
0.2048 | 0.5268 | 0.0585 | 0.101 | 0 | 0 | 0 | 0.0504 | 0 | 0.0585 | 0.2656626 | 0.798722 | 2.209035
0.2048 | 0.5268 | 0.0585 | 0.101 | 0 | 0 | 0 | 0.0504 | 0 | 0.0585 | 0.2656626 | 0.8006405 | 2.228015
0.2048 | 0.5268 | 0.0585 | 0.101 | 0 | 0 | 0 | 0.0504 | 0 | 0.0585 | 0.2656626 | 0.8025682 | 2.247251
0.2048 | 0.5268 | 0.0585 | 0.101 | 0 | 0 | 0 | 0.0504 | 0 | 0.0585 | 0.2656626 | 0.8045052 | 2.267179
0.2048 | 0.5268 | 0.0585 | 0.101 | 0 | 0 | 0 | 0.0504 | 0 | 0.0585 | 0.2656626 | 0.8064516 | 2.282618
0.2097 | 0.5397 | 0.0599 | 0.0873 | 0 | 0 | 0 | 0.0438 | 0 | 0.0599 | 0.2360064 | 0.691085 | 1.349285
0.2097 | 0.5397 | 0.0599 | 0.0873 | 0 | 0 | 0 | 0.0438 | 0 | 0.0599 | 0.2360064 | 0.6925208 | 1.354433
0.2097 | 0.5397 | 0.0599 | 0.0873 | 0 | 0 | 0 | 0.0438 | 0 | 0.0599 | 0.2360064 | 0.6939625 | 1.365945
0.2097 | 0.5397 | 0.0599 | 0.0873 | 0 | 0 | 0 | 0.0438 | 0 | 0.0599 | 0.2360064 | 0.6954103 | 1.377843
0.2097 | 0.5397 | 0.0599 | 0.0873 | 0 | 0 | 0 | 0.0438 | 0 | 0.0599 | 0.2360064 | 0.6968641 | 1.386779
0.2097 | 0.5397 | 0.0599 | 0.0873 | 0 | 0 | 0 | 0.0438 | 0 | 0.0599 | 0.2360064 | 0.698324 | 1.398216
0.2097 | 0.5397 | 0.0599 | 0.0873 | 0 | 0 | 0 | 0.0438 | 0 | 0.0599 | 0.2360064 | 0.6997901 | 1.411106
0.2097 | 0.5397 | 0.0599 | 0.0873 | 0 | 0 | 0 | 0.0438 | 0 | 0.0599 | 0.2360064 | 0.7012623 | 1.421949
0.2097 | 0.5397 | 0.0599 | 0.0873 | 0 | 0 | 0 | 0.0438 | 0 | 0.0599 | 0.2360064 | 0.7027407 | 1.433261
0.2097 | 0.5397 | 0.0599 | 0.0873 | 0 | 0 | 0 | 0.0438 | 0 | 0.0599 | 0.2360064 | 0.7042254 | 1.443105
0.2097 | 0.5397 | 0.0599 | 0.0873 | 0 | 0 | 0 | 0.0438 | 0 | 0.0599 | 0.2360064 | 0.7057163 | 1.455895
0.2097 | 0.5397 | 0.0599 | 0.0873 | 0 | 0 | 0 | 0.0438 | 0 | 0.0599 | 0.2360064 | 0.7072136 | 1.46784
0.2097 | 0.5397 | 0.0599 | 0.0873 | 0 | 0 | 0 | 0.0438 | 0 | 0.0599 | 0.2360064 | 0.7087172 | 1.49447
0.2097 | 0.5397 | 0.0599 | 0.0873 | 0 | 0 | 0 | 0.0438 | 0 | 0.0599 | 0.2360064 | 0.7102273 | 1.50869
0.2097 | 0.5397 | 0.0599 | 0.0873 | 0 | 0 | 0 | 0.0438 | 0 | 0.0599 | 0.2360064 | 0.7117438 | 1.522839
0.2097 | 0.5397 | 0.0599 | 0.0873 | 0 | 0 | 0 | 0.0438 | 0 | 0.0599 | 0.2360064 | 0.7132668 | 1.536075
0.2097 | 0.5397 | 0.0599 | 0.0873 | 0 | 0 | 0 | 0.0438 | 0 | 0.0599 | 0.2360064 | 0.7147963 | 1.547664
0.2097 | 0.5397 | 0.0599 | 0.0873 | 0 | 0 | 0 | 0.0438 | 0 | 0.0599 | 0.2360064 | 0.7163324 | 1.560993
0.2097 | 0.5397 | 0.0599 | 0.0873 | 0 | 0 | 0 | 0.0438 | 0 | 0.0599 | 0.2360064 | 0.7178751 | 1.574988
0.2097 | 0.5397 | 0.0599 | 0.0873 | 0 | 0 | 0 | 0.0438 | 0 | 0.0599 | 0.2360064 | 0.7194245 | 1.588618
0.2097 | 0.5397 | 0.0599 | 0.0873 | 0 | 0 | 0 | 0.0438 | 0 | 0.0599 | 0.2360064 | 0.7209805 | 1.604033
0.2097 | 0.5397 | 0.0599 | 0.0873 | 0 | 0 | 0 | 0.0438 | 0 | 0.0599 | 0.2360064 | 0.7225434 | 1.61858
0.2097 | 0.5397 | 0.0599 | 0.0873 | 0 | 0 | 0 | 0.0438 | 0 | 0.0599 | 0.2360064 | 0.724113 | 1.635374
0.2097 | 0.5397 | 0.0599 | 0.0873 | 0 | 0 | 0 | 0.0438 | 0 | 0.0599 | 0.2360064 | 0.7256894 | 1.650229
0.2097 | 0.5397 | 0.0599 | 0.0873 | 0 | 0 | 0 | 0.0438 | 0 | 0.0599 | 0.2360064 | 0.7272727 | 1.662503
0.2097 | 0.5397 | 0.0599 | 0.0873 | 0 | 0 | 0 | 0.0438 | 0 | 0.0599 | 0.2360064 | 0.728863 | 1.6798
0.2097 | 0.5397 | 0.0599 | 0.0873 | 0 | 0 | 0 | 0.0438 | 0 | 0.0599 | 0.2360064 | 0.7304602 | 1.694025
0.2097 | 0.5397 | 0.0599 | 0.0873 | 0 | 0 | 0 | 0.0438 | 0 | 0.0599 | 0.2360064 | 0.7320644 | 1.708541
0.2097 | 0.5397 | 0.0599 | 0.0873 | 0 | 0 | 0 | 0.0438 | 0 | 0.0599 | 0.2360064 | 0.7336757 | 1.723598
0.2097 | 0.5397 | 0.0599 | 0.0873 | 0 | 0 | 0 | 0.0438 | 0 | 0.0599 | 0.2360064 | 0.7352941 | 1.739688
0.2097 | 0.5397 | 0.0599 | 0.0873 | 0 | 0 | 0 | 0.0438 | 0 | 0.0599 | 0.2360064 | 0.7369197 | 1.753422
0.2097 | 0.5397 | 0.0599 | 0.0873 | 0 | 0 | 0 | 0.0438 | 0 | 0.0599 | 0.2360064 | 0.7385524 | 1.766236
0.2097 | 0.5397 | 0.0599 | 0.0873 | 0 | 0 | 0 | 0.0438 | 0 | 0.0599 | 0.2360064 | 0.7401925 | 1.782455
0.2097 | 0.5397 | 0.0599 | 0.0873 | 0 | 0 | 0 | 0.0438 | 0 | 0.0599 | 0.2360064 | 0.7418398 | 1.799564
0.2097 | 0.5397 | 0.0599 | 0.0873 | 0 | 0 | 0 | 0.0438 | 0 | 0.0599 | 0.2360064 | 0.7434944 | 1.815228
0.2097 | 0.5397 | 0.0599 | 0.0873 | 0 | 0 | 0 | 0.0438 | 0 | 0.0599 | 0.2360064 | 0.7451565 | 1.832482
0.2097 | 0.5397 | 0.0599 | 0.0873 | 0 | 0 | 0 | 0.0438 | 0 | 0.0599 | 0.2360064 | 0.746826 | 1.846588
0.2097 | 0.5397 | 0.0599 | 0.0873 | 0 | 0 | 0 | 0.0438 | 0 | 0.0599 | 0.2360064 | 0.748503 | 1.866934
0.2097 | 0.5397 | 0.0599 | 0.0873 | 0 | 0 | 0 | 0.0438 | 0 | 0.0599 | 0.2360064 | 0.7501875 | 1.886305
0.2097 | 0.5397 | 0.0599 | 0.0873 | 0 | 0 | 0 | 0.0438 | 0 | 0.0599 | 0.2360064 | 0.7518797 | 1.898177
0.2097 | 0.5397 | 0.0599 | 0.0873 | 0 | 0 | 0 | 0.0438 | 0 | 0.0599 | 0.2360064 | 0.7535795 | 1.914208
0.2097 | 0.5397 | 0.0599 | 0.0873 | 0 | 0 | 0 | 0.0438 | 0 | 0.0599 | 0.2360064 | 0.755287 | 1.929373
0.2097 | 0.5397 | 0.0599 | 0.0873 | 0 | 0 | 0 | 0.0438 | 0 | 0.0599 | 0.2360064 | 0.7570023 | 1.944987
0.2097 | 0.5397 | 0.0599 | 0.0873 | 0 | 0 | 0 | 0.0438 | 0 | 0.0599 | 0.2360064 | 0.7587253 | 1.963629
0.2097 | 0.5397 | 0.0599 | 0.0873 | 0 | 0 | 0 | 0.0438 | 0 | 0.0599 | 0.2360064 | 0.7604563 | 1.980274
0.2097 | 0.5397 | 0.0599 | 0.0873 | 0 | 0 | 0 | 0.0438 | 0 | 0.0599 | 0.2360064 | 0.7621951 | 1.996706
0.2097 | 0.5397 | 0.0599 | 0.0873 | 0 | 0 | 0 | 0.0438 | 0 | 0.0599 | 0.2360064 | 0.7639419 | 2.012837
0.2097 | 0.5397 | 0.0599 | 0.0873 | 0 | 0 | 0 | 0.0438 | 0 | 0.0599 | 0.2360064 | 0.7656968 | 2.027737
0.2097 | 0.5397 | 0.0599 | 0.0873 | 0 | 0 | 0 | 0.0438 | 0 | 0.0599 | 0.2360064 | 0.7674597 | 2.046889
0.2097 | 0.5397 | 0.0599 | 0.0873 | 0 | 0 | 0 | 0.0438 | 0 | 0.0599 | 0.2360064 | 0.7692308 | 2.067762
0.2097 | 0.5397 | 0.0599 | 0.0873 | 0 | 0 | 0 | 0.0438 | 0 | 0.0599 | 0.2360064 | 0.77101 | 2.081902
0.2097 | 0.5397 | 0.0599 | 0.0873 | 0 | 0 | 0 | 0.0438 | 0 | 0.0599 | 0.2360064 | 0.7727975 | 2.094796
0.2097 | 0.5397 | 0.0599 | 0.0873 | 0 | 0 | 0 | 0.0438 | 0 | 0.0599 | 0.2360064 | 0.7745933 | 2.119111
0.2097 | 0.5397 | 0.0599 | 0.0873 | 0 | 0 | 0 | 0.0438 | 0 | 0.0599 | 0.2360064 | 0.7763975 | 2.136866
0.2097 | 0.5397 | 0.0599 | 0.0873 | 0 | 0 | 0 | 0.0438 | 0 | 0.0599 | 0.2360064 | 0.7782101 | 2.154914
0.2097 | 0.5397 | 0.0599 | 0.0873 | 0 | 0 | 0 | 0.0438 | 0 | 0.0599 | 0.2360064 | 0.7800312 | 2.169298
0.2097 | 0.5397 | 0.0599 | 0.0873 | 0 | 0 | 0 | 0.0438 | 0 | 0.0599 | 0.2360064 | 0.7818608 | 2.191839
0.2097 | 0.5397 | 0.0599 | 0.0873 | 0 | 0 | 0 | 0.0438 | 0 | 0.0599 | 0.2360064 | 0.7836991 | 2.209941
0.2097 | 0.5397 | 0.0599 | 0.0873 | 0 | 0 | 0 | 0.0438 | 0 | 0.0599 | 0.2360064 | 0.785546 | 2.230242
0.2097 | 0.5397 | 0.0599 | 0.0873 | 0 | 0 | 0 | 0.0438 | 0 | 0.0599 | 0.2360064 | 0.7874016 | 2.249176
0.2097 | 0.5397 | 0.0599 | 0.0873 | 0 | 0 | 0 | 0.0438 | 0 | 0.0599 | 0.2360064 | 0.789266 | 2.269004
0.2145 | 0.5515 | 0.0613 | 0.0743 | 0 | 0 | 0 | 0.0371 | 0 | 0.0613 | 0.2087514 | 0.7027407 | 1.644912
0.2145 | 0.5515 | 0.0613 | 0.0743 | 0 | 0 | 0 | 0.0371 | 0 | 0.0613 | 0.2087514 | 0.7042254 | 1.657689
0.2145 | 0.5515 | 0.0613 | 0.0743 | 0 | 0 | 0 | 0.0371 | 0 | 0.0613 | 0.2087514 | 0.7057163 | 1.671409
0.2145 | 0.5515 | 0.0613 | 0.0743 | 0 | 0 | 0 | 0.0371 | 0 | 0.0613 | 0.2087514 | 0.7072136 | 1.680289
0.2145 | 0.5515 | 0.0613 | 0.0743 | 0 | 0 | 0 | 0.0371 | 0 | 0.0613 | 0.2087514 | 0.7087172 | 1.694314
0.2145 | 0.5515 | 0.0613 | 0.0743 | 0 | 0 | 0 | 0.0371 | 0 | 0.0613 | 0.2087514 | 0.7102273 | 1.706339
0.2145 | 0.5515 | 0.0613 | 0.0743 | 0 | 0 | 0 | 0.0371 | 0 | 0.0613 | 0.2087514 | 0.7117438 | 1.717644
0.2145 | 0.5515 | 0.0613 | 0.0743 | 0 | 0 | 0 | 0.0371 | 0 | 0.0613 | 0.2087514 | 0.7132668 | 1.731316
0.2145 | 0.5515 | 0.0613 | 0.0743 | 0 | 0 | 0 | 0.0371 | 0 | 0.0613 | 0.2087514 | 0.7147963 | 1.741726
0.2145 | 0.5515 | 0.0613 | 0.0743 | 0 | 0 | 0 | 0.0371 | 0 | 0.0613 | 0.2087514 | 0.7163324 | 1.755532
0.2145 | 0.5515 | 0.0613 | 0.0743 | 0 | 0 | 0 | 0.0371 | 0 | 0.0613 | 0.2087514 | 0.7178751 | 1.791781
0.2145 | 0.5515 | 0.0613 | 0.0743 | 0 | 0 | 0 | 0.0371 | 0 | 0.0613 | 0.2087514 | 0.7194245 | 1.805057
0.2145 | 0.5515 | 0.0613 | 0.0743 | 0 | 0 | 0 | 0.0371 | 0 | 0.0613 | 0.2087514 | 0.7209805 | 1.818522
0.2145 | 0.5515 | 0.0613 | 0.0743 | 0 | 0 | 0 | 0.0371 | 0 | 0.0613 | 0.2087514 | 0.7225434 | 1.831957
0.2145 | 0.5515 | 0.0613 | 0.0743 | 0 | 0 | 0 | 0.0371 | 0 | 0.0613 | 0.2087514 | 0.724113 | 1.84659
0.2145 | 0.5515 | 0.0613 | 0.0743 | 0 | 0 | 0 | 0.0371 | 0 | 0.0613 | 0.2087514 | 0.7256894 | 1.862696
0.2145 | 0.5515 | 0.0613 | 0.0743 | 0 | 0 | 0 | 0.0371 | 0 | 0.0613 | 0.2087514 | 0.7272727 | 1.879515
0.2145 | 0.5515 | 0.0613 | 0.0743 | 0 | 0 | 0 | 0.0371 | 0 | 0.0613 | 0.2087514 | 0.728863 | 1.891552
0.2145 | 0.5515 | 0.0613 | 0.0743 | 0 | 0 | 0 | 0.0371 | 0 | 0.0613 | 0.2087514 | 0.7304602 | 1.906992
0.2145 | 0.5515 | 0.0613 | 0.0743 | 0 | 0 | 0 | 0.0371 | 0 | 0.0613 | 0.2087514 | 0.7320644 | 1.921417
0.2145 | 0.5515 | 0.0613 | 0.0743 | 0 | 0 | 0 | 0.0371 | 0 | 0.0613 | 0.2087514 | 0.7336757 | 1.935411
0.2145 | 0.5515 | 0.0613 | 0.0743 | 0 | 0 | 0 | 0.0371 | 0 | 0.0613 | 0.2087514 | 0.7352941 | 1.949219
0.2145 | 0.5515 | 0.0613 | 0.0743 | 0 | 0 | 0 | 0.0371 | 0 | 0.0613 | 0.2087514 | 0.7369197 | 1.963714
0.2145 | 0.5515 | 0.0613 | 0.0743 | 0 | 0 | 0 | 0.0371 | 0 | 0.0613 | 0.2087514 | 0.7385524 | 1.980523
0.2145 | 0.5515 | 0.0613 | 0.0743 | 0 | 0 | 0 | 0.0371 | 0 | 0.0613 | 0.2087514 | 0.7401925 | 1.998123
0.2145 | 0.5515 | 0.0613 | 0.0743 | 0 | 0 | 0 | 0.0371 | 0 | 0.0613 | 0.2087514 | 0.7418398 | 2.013633
0.2145 | 0.5515 | 0.0613 | 0.0743 | 0 | 0 | 0 | 0.0371 | 0 | 0.0613 | 0.2087514 | 0.7434944 | 2.028807
0.2145 | 0.5515 | 0.0613 | 0.0743 | 0 | 0 | 0 | 0.0371 | 0 | 0.0613 | 0.2087514 | 0.7451565 | 2.044026
0.2145 | 0.5515 | 0.0613 | 0.0743 | 0 | 0 | 0 | 0.0371 | 0 | 0.0613 | 0.2087514 | 0.746826 | 2.059995
0.2145 | 0.5515 | 0.0613 | 0.0743 | 0 | 0 | 0 | 0.0371 | 0 | 0.0613 | 0.2087514 | 0.748503 | 2.076557
0.2145 | 0.5515 | 0.0613 | 0.0743 | 0 | 0 | 0 | 0.0371 | 0 | 0.0613 | 0.2087514 | 0.7501875 | 2.094506
0.2145 | 0.5515 | 0.0613 | 0.0743 | 0 | 0 | 0 | 0.0371 | 0 | 0.0613 | 0.2087514 | 0.7518797 | 2.10824
0.2145 | 0.5515 | 0.0613 | 0.0743 | 0 | 0 | 0 | 0.0371 | 0 | 0.0613 | 0.2087514 | 0.7535795 | 2.127072
0.2145 | 0.5515 | 0.0613 | 0.0743 | 0 | 0 | 0 | 0.0371 | 0 | 0.0613 | 0.2087514 | 0.755287 | 2.141149
0.2145 | 0.5515 | 0.0613 | 0.0743 | 0 | 0 | 0 | 0.0371 | 0 | 0.0613 | 0.2087514 | 0.7570023 | 2.158661
0.2145 | 0.5515 | 0.0613 | 0.0743 | 0 | 0 | 0 | 0.0371 | 0 | 0.0613 | 0.2087514 | 0.7587253 | 2.177057
0.2145 | 0.5515 | 0.0613 | 0.0743 | 0 | 0 | 0 | 0.0371 | 0 | 0.0613 | 0.2087514 | 0.7604563 | 2.192919
0.2145 | 0.5515 | 0.0613 | 0.0743 | 0 | 0 | 0 | 0.0371 | 0 | 0.0613 | 0.2087514 | 0.7621951 | 2.211441
0.2145 | 0.5515 | 0.0613 | 0.0743 | 0 | 0 | 0 | 0.0371 | 0 | 0.0613 | 0.2087514 | 0.7639419 | 2.228726
0.2145 | 0.5515 | 0.0613 | 0.0743 | 0 | 0 | 0 | 0.0371 | 0 | 0.0613 | 0.2087514 | 0.7656968 | 2.245912
0.2145 | 0.5515 | 0.0613 | 0.0743 | 0 | 0 | 0 | 0.0371 | 0 | 0.0613 | 0.2087514 | 0.7674597 | 2.264641
0.2194 | 0.564 | 0.0626 | 0.061 | 0 | 0 | 0 | 0.0304 | 0 | 0.0626 | 0.1820331 | 0.7027407 | 1.850758
0.2194 | 0.564 | 0.0626 | 0.061 | 0 | 0 | 0 | 0.0304 | 0 | 0.0626 | 0.1820331 | 0.7042254 | 1.860156
0.2194 | 0.564 | 0.0626 | 0.061 | 0 | 0 | 0 | 0.0304 | 0 | 0.0626 | 0.1820331 | 0.7057163 | 1.87127
0.2194 | 0.564 | 0.0626 | 0.061 | 0 | 0 | 0 | 0.0304 | 0 | 0.0626 | 0.1820331 | 0.7072136 | 1.87619
0.2194 | 0.564 | 0.0626 | 0.061 | 0 | 0 | 0 | 0.0304 | 0 | 0.0626 | 0.1820331 | 0.7087172 | 1.885469
0.2194 | 0.564 | 0.0626 | 0.061 | 0 | 0 | 0 | 0.0304 | 0 | 0.0626 | 0.1820331 | 0.7102273 | 1.897564
0.2194 | 0.564 | 0.0626 | 0.061 | 0 | 0 | 0 | 0.0304 | 0 | 0.0626 | 0.1820331 | 0.7117438 | 1.911114
0.2194 | 0.564 | 0.0626 | 0.061 | 0 | 0 | 0 | 0.0304 | 0 | 0.0626 | 0.1820331 | 0.7132668 | 1.923254
0.2194 | 0.564 | 0.0626 | 0.061 | 0 | 0 | 0 | 0.0304 | 0 | 0.0626 | 0.1820331 | 0.7147963 | 1.934521
0.2194 | 0.564 | 0.0626 | 0.061 | 0 | 0 | 0 | 0.0304 | 0 | 0.0626 | 0.1820331 | 0.7163324 | 1.947237
0.2194 | 0.564 | 0.0626 | 0.061 | 0 | 0 | 0 | 0.0304 | 0 | 0.0626 | 0.1820331 | 0.7178751 | 1.959317
0.2194 | 0.564 | 0.0626 | 0.061 | 0 | 0 | 0 | 0.0304 | 0 | 0.0626 | 0.1820331 | 0.7194245 | 1.972019
0.2194 | 0.564 | 0.0626 | 0.061 | 0 | 0 | 0 | 0.0304 | 0 | 0.0626 | 0.1820331 | 0.7209805 | 1.984937
0.2194 | 0.564 | 0.0626 | 0.061 | 0 | 0 | 0 | 0.0304 | 0 | 0.0626 | 0.1820331 | 0.7225434 | 1.994977
0.2194 | 0.564 | 0.0626 | 0.061 | 0 | 0 | 0 | 0.0304 | 0 | 0.0626 | 0.1820331 | 0.724113 | 2.013014
0.2194 | 0.564 | 0.0626 | 0.061 | 0 | 0 | 0 | 0.0304 | 0 | 0.0626 | 0.1820331 | 0.7256894 | 2.02812
0.2194 | 0.564 | 0.0626 | 0.061 | 0 | 0 | 0 | 0.0304 | 0 | 0.0626 | 0.1820331 | 0.7272727 | 2.041405
0.2194 | 0.564 | 0.0626 | 0.061 | 0 | 0 | 0 | 0.0304 | 0 | 0.0626 | 0.1820331 | 0.728863 | 2.054295
0.2194 | 0.564 | 0.0626 | 0.061 | 0 | 0 | 0 | 0.0304 | 0 | 0.0626 | 0.1820331 | 0.7304602 | 2.058957
0.2194 | 0.564 | 0.0626 | 0.061 | 0 | 0 | 0 | 0.0304 | 0 | 0.0626 | 0.1820331 | 0.7320644 | 2.051025
0.2194 | 0.564 | 0.0626 | 0.061 | 0 | 0 | 0 | 0.0304 | 0 | 0.0626 | 0.1820331 | 0.7336757 | 2.012791
0.2194 | 0.564 | 0.0626 | 0.061 | 0 | 0 | 0 | 0.0304 | 0 | 0.0626 | 0.1820331 | 0.7352941 | 2.105759
0.2194 | 0.564 | 0.0626 | 0.061 | 0 | 0 | 0 | 0.0304 | 0 | 0.0626 | 0.1820331 | 0.7369197 | 2.157475
0.2194 | 0.564 | 0.0626 | 0.061 | 0 | 0 | 0 | 0.0304 | 0 | 0.0626 | 0.1820331 | 0.7385524 | 2.170338
0.2194 | 0.564 | 0.0626 | 0.061 | 0 | 0 | 0 | 0.0304 | 0 | 0.0626 | 0.1820331 | 0.7401925 | 2.187258
0.2194 | 0.564 | 0.0626 | 0.061 | 0 | 0 | 0 | 0.0304 | 0 | 0.0626 | 0.1820331 | 0.7418398 | 2.200131
0.2194 | 0.564 | 0.0626 | 0.061 | 0 | 0 | 0 | 0.0304 | 0 | 0.0626 | 0.1820331 | 0.7434944 | 2.215812
0.2194 | 0.564 | 0.0626 | 0.061 | 0 | 0 | 0 | 0.0304 | 0 | 0.0626 | 0.1820331 | 0.7451565 | 2.231653
0.2194 | 0.564 | 0.0626 | 0.061 | 0 | 0 | 0 | 0.0304 | 0 | 0.0626 | 0.1820331 | 0.746826 | 2.250637
0.2024 | 0.5206 | 0.0578 | 0.1076 | 0 | 0 | 0 | 0.0538 | 0 | 0.0578 | 0.2807377 | 0.7102273 | 1.261843
0.2024 | 0.5206 | 0.0578 | 0.1076 | 0 | 0 | 0 | 0.0538 | 0 | 0.0578 | 0.2807377 | 0.7117438 | 1.277263
0.2024 | 0.5206 | 0.0578 | 0.1076 | 0 | 0 | 0 | 0.0538 | 0 | 0.0578 | 0.2807377 | 0.7132668 | 1.286142
0.2024 | 0.5206 | 0.0578 | 0.1076 | 0 | 0 | 0 | 0.0538 | 0 | 0.0578 | 0.2807377 | 0.7147963 | 1.294453
0.2024 | 0.5206 | 0.0578 | 0.1076 | 0 | 0 | 0 | 0.0538 | 0 | 0.0578 | 0.2807377 | 0.7163324 | 1.304882
0.2024 | 0.5206 | 0.0578 | 0.1076 | 0 | 0 | 0 | 0.0538 | 0 | 0.0578 | 0.2807377 | 0.7178751 | 1.314926
0.2024 | 0.5206 | 0.0578 | 0.1076 | 0 | 0 | 0 | 0.0538 | 0 | 0.0578 | 0.2807377 | 0.7194245 | 1.329398
0.2024 | 0.5206 | 0.0578 | 0.1076 | 0 | 0 | 0 | 0.0538 | 0 | 0.0578 | 0.2807377 | 0.7209805 | 1.347102
0.2024 | 0.5206 | 0.0578 | 0.1076 | 0 | 0 | 0 | 0.0538 | 0 | 0.0578 | 0.2807377 | 0.7225434 | 1.367837
0.2024 | 0.5206 | 0.0578 | 0.1076 | 0 | 0 | 0 | 0.0538 | 0 | 0.0578 | 0.2807377 | 0.724113 | 1.382879
0.2024 | 0.5206 | 0.0578 | 0.1076 | 0 | 0 | 0 | 0.0538 | 0 | 0.0578 | 0.2807377 | 0.7256894 | 1.393068
0.2024 | 0.5206 | 0.0578 | 0.1076 | 0 | 0 | 0 | 0.0538 | 0 | 0.0578 | 0.2807377 | 0.7272727 | 1.403832
0.2024 | 0.5206 | 0.0578 | 0.1076 | 0 | 0 | 0 | 0.0538 | 0 | 0.0578 | 0.2807377 | 0.728863 | 1.417234
0.2024 | 0.5206 | 0.0578 | 0.1076 | 0 | 0 | 0 | 0.0538 | 0 | 0.0578 | 0.2807377 | 0.7304602 | 1.431253
0.2024 | 0.5206 | 0.0578 | 0.1076 | 0 | 0 | 0 | 0.0538 | 0 | 0.0578 | 0.2807377 | 0.7320644 | 1.443935
0.2024 | 0.5206 | 0.0578 | 0.1076 | 0 | 0 | 0 | 0.0538 | 0 | 0.0578 | 0.2807377 | 0.7336757 | 1.456793
0.2024 | 0.5206 | 0.0578 | 0.1076 | 0 | 0 | 0 | 0.0538 | 0 | 0.0578 | 0.2807377 | 0.7352941 | 1.469146
0.2024 | 0.5206 | 0.0578 | 0.1076 | 0 | 0 | 0 | 0.0538 | 0 | 0.0578 | 0.2807377 | 0.7369197 | 1.482173
0.2024 | 0.5206 | 0.0578 | 0.1076 | 0 | 0 | 0 | 0.0538 | 0 | 0.0578 | 0.2807377 | 0.7385524 | 1.498732
0.2024 | 0.5206 | 0.0578 | 0.1076 | 0 | 0 | 0 | 0.0538 | 0 | 0.0578 | 0.2807377 | 0.7401925 | 1.513311
0.2024 | 0.5206 | 0.0578 | 0.1076 | 0 | 0 | 0 | 0.0538 | 0 | 0.0578 | 0.2807377 | 0.7418398 | 1.529351
0.2024 | 0.5206 | 0.0578 | 0.1076 | 0 | 0 | 0 | 0.0538 | 0 | 0.0578 | 0.2807377 | 0.7434944 | 1.543769
0.2024 | 0.5206 | 0.0578 | 0.1076 | 0 | 0 | 0 | 0.0538 | 0 | 0.0578 | 0.2807377 | 0.7451565 | 1.55712
0.2024 | 0.5206 | 0.0578 | 0.1076 | 0 | 0 | 0 | 0.0538 | 0 | 0.0578 | 0.2807377 | 0.746826 | 1.571231
0.2024 | 0.5206 | 0.0578 | 0.1076 | 0 | 0 | 0 | 0.0538 | 0 | 0.0578 | 0.2807377 | 0.748503 | 1.589221
0.2024 | 0.5206 | 0.0578 | 0.1076 | 0 | 0 | 0 | 0.0538 | 0 | 0.0578 | 0.2807377 | 0.7501875 | 1.606281
0.2024 | 0.5206 | 0.0578 | 0.1076 | 0 | 0 | 0 | 0.0538 | 0 | 0.0578 | 0.2807377 | 0.7518797 | 1.620417
0.2024 | 0.5206 | 0.0578 | 0.1076 | 0 | 0 | 0 | 0.0538 | 0 | 0.0578 | 0.2807377 | 0.7535795 | 1.631958
0.2024 | 0.5206 | 0.0578 | 0.1076 | 0 | 0 | 0 | 0.0538 | 0 | 0.0578 | 0.2807377 | 0.755287 | 1.646899
0.2024 | 0.5206 | 0.0578 | 0.1076 | 0 | 0 | 0 | 0.0538 | 0 | 0.0578 | 0.2807377 | 0.7570023 | 1.659891
0.2024 | 0.5206 | 0.0578 | 0.1076 | 0 | 0 | 0 | 0.0538 | 0 | 0.0578 | 0.2807377 | 0.7587253 | 1.674589
0.2024 | 0.5206 | 0.0578 | 0.1076 | 0 | 0 | 0 | 0.0538 | 0 | 0.0578 | 0.2807377 | 0.7604563 | 1.688381
0.2024 | 0.5206 | 0.0578 | 0.1076 | 0 | 0 | 0 | 0.0538 | 0 | 0.0578 | 0.2807377 | 0.7621951 | 1.707854
0.2024 | 0.5206 | 0.0578 | 0.1076 | 0 | 0 | 0 | 0.0538 | 0 | 0.0578 | 0.2807377 | 0.7639419 | 1.724481
0.2024 | 0.5206 | 0.0578 | 0.1076 | 0 | 0 | 0 | 0.0538 | 0 | 0.0578 | 0.2807377 | 0.7656968 | 1.7427
0.2024 | 0.5206 | 0.0578 | 0.1076 | 0 | 0 | 0 | 0.0538 | 0 | 0.0578 | 0.2807377 | 0.7674597 | 1.757988
0.2024 | 0.5206 | 0.0578 | 0.1076 | 0 | 0 | 0 | 0.0538 | 0 | 0.0578 | 0.2807377 | 0.7692308 | 1.772832
0.2024 | 0.5206 | 0.0578 | 0.1076 | 0 | 0 | 0 | 0.0538 | 0 | 0.0578 | 0.2807377 | 0.77101 | 1.789205
0.2024 | 0.5206 | 0.0578 | 0.1076 | 0 | 0 | 0 | 0.0538 | 0 | 0.0578 | 0.2807377 | 0.7727975 | 1.809191
0.2024 | 0.5206 | 0.0578 | 0.1076 | 0 | 0 | 0 | 0.0538 | 0 | 0.0578 | 0.2807377 | 0.7745933 | 1.827309
0.2024 | 0.5206 | 0.0578 | 0.1076 | 0 | 0 | 0 | 0.0538 | 0 | 0.0578 | 0.2807377 | 0.7763975 | 1.84762
0.2024 | 0.5206 | 0.0578 | 0.1076 | 0 | 0 | 0 | 0.0538 | 0 | 0.0578 | 0.2807377 | 0.7782101 | 1.865724
0.2024 | 0.5206 | 0.0578 | 0.1076 | 0 | 0 | 0 | 0.0538 | 0 | 0.0578 | 0.2807377 | 0.7800312 | 1.883464
0.2024 | 0.5206 | 0.0578 | 0.1076 | 0 | 0 | 0 | 0.0538 | 0 | 0.0578 | 0.2807377 | 0.7818608 | 1.899748
0.2024 | 0.5206 | 0.0578 | 0.1076 | 0 | 0 | 0 | 0.0538 | 0 | 0.0578 | 0.2807377 | 0.7836991 | 1.91913
0.2024 | 0.5206 | 0.0578 | 0.1076 | 0 | 0 | 0 | 0.0538 | 0 | 0.0578 | 0.2807377 | 0.785546 | 1.936601
0.2024 | 0.5206 | 0.0578 | 0.1076 | 0 | 0 | 0 | 0.0538 | 0 | 0.0578 | 0.2807377 | 0.7874016 | 1.957517
0.2024 | 0.5206 | 0.0578 | 0.1076 | 0 | 0 | 0 | 0.0538 | 0 | 0.0578 | 0.2807377 | 0.789266 | 1.976065
0.2024 | 0.5206 | 0.0578 | 0.1076 | 0 | 0 | 0 | 0.0538 | 0 | 0.0578 | 0.2807377 | 0.7911392 | 1.994179
0.2024 | 0.5206 | 0.0578 | 0.1076 | 0 | 0 | 0 | 0.0538 | 0 | 0.0578 | 0.2807377 | 0.7930214 | 2.013313
0.2024 | 0.5206 | 0.0578 | 0.1076 | 0 | 0 | 0 | 0.0538 | 0 | 0.0578 | 0.2807377 | 0.7949126 | 2.031663
0.2024 | 0.5206 | 0.0578 | 0.1076 | 0 | 0 | 0 | 0.0538 | 0 | 0.0578 | 0.2807377 | 0.7968127 | 2.052228
0.2024 | 0.5206 | 0.0578 | 0.1076 | 0 | 0 | 0 | 0.0538 | 0 | 0.0578 | 0.2807377 | 0.798722 | 2.07418
0.2024 | 0.5206 | 0.0578 | 0.1076 | 0 | 0 | 0 | 0.0538 | 0 | 0.0578 | 0.2807377 | 0.8006405 | 2.093796
0.2024 | 0.5206 | 0.0578 | 0.1076 | 0 | 0 | 0 | 0.0538 | 0 | 0.0578 | 0.2807377 | 0.8025682 | 2.112431
0.2024 | 0.5206 | 0.0578 | 0.1076 | 0 | 0 | 0 | 0.0538 | 0 | 0.0578 | 0.2807377 | 0.8045052 | 2.134263
0.2024 | 0.5206 | 0.0578 | 0.1076 | 0 | 0 | 0 | 0.0538 | 0 | 0.0578 | 0.2807377 | 0.8064516 | 2.153595
0.2024 | 0.5206 | 0.0578 | 0.1076 | 0 | 0 | 0 | 0.0538 | 0 | 0.0578 | 0.2807377 | 0.8084074 | 2.176739
0.2024 | 0.5206 | 0.0578 | 0.1076 | 0 | 0 | 0 | 0.0538 | 0 | 0.0578 | 0.2807377 | 0.8103728 | 2.199706
0.1958 | 0.5034 | 0.0771 | 0.1119 | 0 | 0 | 0 | 0.0559 | 0 | 0.0559 | 0.2881618 | 0.7102273 | 1.238074
0.1958 | 0.5034 | 0.0771 | 0.1119 | 0 | 0 | 0 | 0.0559 | 0 | 0.0559 | 0.2881618 | 0.7117438 | 1.251575
0.1958 | 0.5034 | 0.0771 | 0.1119 | 0 | 0 | 0 | 0.0559 | 0 | 0.0559 | 0.2881618 | 0.7132668 | 1.262354
0.1958 | 0.5034 | 0.0771 | 0.1119 | 0 | 0 | 0 | 0.0559 | 0 | 0.0559 | 0.2881618 | 0.7147963 | 1.272878
0.1958 | 0.5034 | 0.0771 | 0.1119 | 0 | 0 | 0 | 0.0559 | 0 | 0.0559 | 0.2881618 | 0.7163324 | 1.280713
0.1958 | 0.5034 | 0.0771 | 0.1119 | 0 | 0 | 0 | 0.0559 | 0 | 0.0559 | 0.2881618 | 0.7178751 | 1.294363
0.1958 | 0.5034 | 0.0771 | 0.1119 | 0 | 0 | 0 | 0.0559 | 0 | 0.0559 | 0.2881618 | 0.7194245 | 1.311508
0.1958 | 0.5034 | 0.0771 | 0.1119 | 0 | 0 | 0 | 0.0559 | 0 | 0.0559 | 0.2881618 | 0.7209805 | 1.32433
0.1958 | 0.5034 | 0.0771 | 0.1119 | 0 | 0 | 0 | 0.0559 | 0 | 0.0559 | 0.2881618 | 0.7225434 | 1.336103
0.1958 | 0.5034 | 0.0771 | 0.1119 | 0 | 0 | 0 | 0.0559 | 0 | 0.0559 | 0.2881618 | 0.724113 | 1.350734
0.1958 | 0.5034 | 0.0771 | 0.1119 | 0 | 0 | 0 | 0.0559 | 0 | 0.0559 | 0.2881618 | 0.7256894 | 1.369138
0.1958 | 0.5034 | 0.0771 | 0.1119 | 0 | 0 | 0 | 0.0559 | 0 | 0.0559 | 0.2881618 | 0.7272727 | 1.381492
0.1958 | 0.5034 | 0.0771 | 0.1119 | 0 | 0 | 0 | 0.0559 | 0 | 0.0559 | 0.2881618 | 0.728863 | 1.397657
0.1958 | 0.5034 | 0.0771 | 0.1119 | 0 | 0 | 0 | 0.0559 | 0 | 0.0559 | 0.2881618 | 0.7304602 | 1.41301
0.1958 | 0.5034 | 0.0771 | 0.1119 | 0 | 0 | 0 | 0.0559 | 0 | 0.0559 | 0.2881618 | 0.7320644 | 1.429838
0.1958 | 0.5034 | 0.0771 | 0.1119 | 0 | 0 | 0 | 0.0559 | 0 | 0.0559 | 0.2881618 | 0.7336757 | 1.445475
0.1958 | 0.5034 | 0.0771 | 0.1119 | 0 | 0 | 0 | 0.0559 | 0 | 0.0559 | 0.2881618 | 0.7352941 | 1.46029
0.1958 | 0.5034 | 0.0771 | 0.1119 | 0 | 0 | 0 | 0.0559 | 0 | 0.0559 | 0.2881618 | 0.7369197 | 1.471884
0.1958 | 0.5034 | 0.0771 | 0.1119 | 0 | 0 | 0 | 0.0559 | 0 | 0.0559 | 0.2881618 | 0.7385524 | 1.485503
0.1958 | 0.5034 | 0.0771 | 0.1119 | 0 | 0 | 0 | 0.0559 | 0 | 0.0559 | 0.2881618 | 0.7401925 | 1.499754
0.1958 | 0.5034 | 0.0771 | 0.1119 | 0 | 0 | 0 | 0.0559 | 0 | 0.0559 | 0.2881618 | 0.7418398 | 1.512943
0.1958 | 0.5034 | 0.0771 | 0.1119 | 0 | 0 | 0 | 0.0559 | 0 | 0.0559 | 0.2881618 | 0.7434944 | 1.533066
0.1958 | 0.5034 | 0.0771 | 0.1119 | 0 | 0 | 0 | 0.0559 | 0 | 0.0559 | 0.2881618 | 0.7451565 | 1.547285
0.1958 | 0.5034 | 0.0771 | 0.1119 | 0 | 0 | 0 | 0.0559 | 0 | 0.0559 | 0.2881618 | 0.746826 | 1.559436
0.1958 | 0.5034 | 0.0771 | 0.1119 | 0 | 0 | 0 | 0.0559 | 0 | 0.0559 | 0.2881618 | 0.748503 | 1.574091
0.1958 | 0.5034 | 0.0771 | 0.1119 | 0 | 0 | 0 | 0.0559 | 0 | 0.0559 | 0.2881618 | 0.7501875 | 1.59027
0.1958 | 0.5034 | 0.0771 | 0.1119 | 0 | 0 | 0 | 0.0559 | 0 | 0.0559 | 0.2881618 | 0.7518797 | 1.605859
0.1958 | 0.5034 | 0.0771 | 0.1119 | 0 | 0 | 0 | 0.0559 | 0 | 0.0559 | 0.2881618 | 0.7535795 | 1.622023
0.1958 | 0.5034 | 0.0771 | 0.1119 | 0 | 0 | 0 | 0.0559 | 0 | 0.0559 | 0.2881618 | 0.755287 | 1.63695
0.1958 | 0.5034 | 0.0771 | 0.1119 | 0 | 0 | 0 | 0.0559 | 0 | 0.0559 | 0.2881618 | 0.7570023 | 1.655843
0.1958 | 0.5034 | 0.0771 | 0.1119 | 0 | 0 | 0 | 0.0559 | 0 | 0.0559 | 0.2881618 | 0.7587253 | 1.672557
0.1958 | 0.5034 | 0.0771 | 0.1119 | 0 | 0 | 0 | 0.0559 | 0 | 0.0559 | 0.2881618 | 0.7604563 | 1.685818
0.1958 | 0.5034 | 0.0771 | 0.1119 | 0 | 0 | 0 | 0.0559 | 0 | 0.0559 | 0.2881618 | 0.7621951 | 1.702727
0.1958 | 0.5034 | 0.0771 | 0.1119 | 0 | 0 | 0 | 0.0559 | 0 | 0.0559 | 0.2881618 | 0.7639419 | 1.717088
0.1958 | 0.5034 | 0.0771 | 0.1119 | 0 | 0 | 0 | 0.0559 | 0 | 0.0559 | 0.2881618 | 0.7656968 | 1.734332
0.1958 | 0.5034 | 0.0771 | 0.1119 | 0 | 0 | 0 | 0.0559 | 0 | 0.0559 | 0.2881618 | 0.7674597 | 1.749912
0.1958 | 0.5034 | 0.0771 | 0.1119 | 0 | 0 | 0 | 0.0559 | 0 | 0.0559 | 0.2881618 | 0.7692308 | 1.764757
0.1958 | 0.5034 | 0.0771 | 0.1119 | 0 | 0 | 0 | 0.0559 | 0 | 0.0559 | 0.2881618 | 0.77101 | 1.778661
0.1958 | 0.5034 | 0.0771 | 0.1119 | 0 | 0 | 0 | 0.0559 | 0 | 0.0559 | 0.2881618 | 0.7727975 | 1.794678
0.1958 | 0.5034 | 0.0771 | 0.1119 | 0 | 0 | 0 | 0.0559 | 0 | 0.0559 | 0.2881618 | 0.7745933 | 1.814055
0.1958 | 0.5034 | 0.0771 | 0.1119 | 0 | 0 | 0 | 0.0559 | 0 | 0.0559 | 0.2881618 | 0.7763975 | 1.830208
0.1958 | 0.5034 | 0.0771 | 0.1119 | 0 | 0 | 0 | 0.0559 | 0 | 0.0559 | 0.2881618 | 0.7782101 | 1.848127
0.1958 | 0.5034 | 0.0771 | 0.1119 | 0 | 0 | 0 | 0.0559 | 0 | 0.0559 | 0.2881618 | 0.7800312 | 1.866405
0.1958 | 0.5034 | 0.0771 | 0.1119 | 0 | 0 | 0 | 0.0559 | 0 | 0.0559 | 0.2881618 | 0.7818608 | 1.88217
0.1958 | 0.5034 | 0.0771 | 0.1119 | 0 | 0 | 0 | 0.0559 | 0 | 0.0559 | 0.2881618 | 0.7836991 | 1.898421
0.1958 | 0.5034 | 0.0771 | 0.1119 | 0 | 0 | 0 | 0.0559 | 0 | 0.0559 | 0.2881618 | 0.785546 | 1.9164
0.1958 | 0.5034 | 0.0771 | 0.1119 | 0 | 0 | 0 | 0.0559 | 0 | 0.0559 | 0.2881618 | 0.7874016 | 1.933262
0.1958 | 0.5034 | 0.0771 | 0.1119 | 0 | 0 | 0 | 0.0559 | 0 | 0.0559 | 0.2881618 | 0.789266 | 1.951466
0.1958 | 0.5034 | 0.0771 | 0.1119 | 0 | 0 | 0 | 0.0559 | 0 | 0.0559 | 0.2881618 | 0.7911392 | 1.968319
0.1958 | 0.5034 | 0.0771 | 0.1119 | 0 | 0 | 0 | 0.0559 | 0 | 0.0559 | 0.2881618 | 0.7930214 | 1.989205
0.1958 | 0.5034 | 0.0771 | 0.1119 | 0 | 0 | 0 | 0.0559 | 0 | 0.0559 | 0.2881618 | 0.7949126 | 2.006355
0.1958 | 0.5034 | 0.0771 | 0.1119 | 0 | 0 | 0 | 0.0559 | 0 | 0.0559 | 0.2881618 | 0.7968127 | 2.025044
0.1958 | 0.5034 | 0.0771 | 0.1119 | 0 | 0 | 0 | 0.0559 | 0 | 0.0559 | 0.2881618 | 0.798722 | 2.043944
0.1958 | 0.5034 | 0.0771 | 0.1119 | 0 | 0 | 0 | 0.0559 | 0 | 0.0559 | 0.2881618 | 0.8006405 | 2.064724
0.1958 | 0.5034 | 0.0771 | 0.1119 | 0 | 0 | 0 | 0.0559 | 0 | 0.0559 | 0.2881618 | 0.8025682 | 2.084798
0.1958 | 0.5034 | 0.0771 | 0.1119 | 0 | 0 | 0 | 0.0559 | 0 | 0.0559 | 0.2881618 | 0.8045052 | 2.105244
0.1958 | 0.5034 | 0.0771 | 0.1119 | 0 | 0 | 0 | 0.0559 | 0 | 0.0559 | 0.2881618 | 0.8064516 | 2.122815
0.1958 | 0.5034 | 0.0771 | 0.1119 | 0 | 0 | 0 | 0.0559 | 0 | 0.0559 | 0.2881618 | 0.8084074 | 2.14425
0.1958 | 0.5034 | 0.0771 | 0.1119 | 0 | 0 | 0 | 0.0559 | 0 | 0.0559 | 0.2881618 | 0.8103728 | 2.164136
0.1958 | 0.5034 | 0.0771 | 0.1119 | 0 | 0 | 0 | 0.0559 | 0 | 0.0559 | 0.2881618 | 0.8123477 | 2.186665
0.1958 | 0.5034 | 0.0771 | 0.1119 | 0 | 0 | 0 | 0.0559 | 0 | 0.0559 | 0.2881618 | 0.8143322 | 2.207422
0.1915 | 0.4925 | 0.0971 | 0.1095 | 0 | 0 | 0 | 0.0547 | 0 | 0.0547 | 0.2802458 | 0.7102273 | 1.344467
0.1915 | 0.4925 | 0.0971 | 0.1095 | 0 | 0 | 0 | 0.0547 | 0 | 0.0547 | 0.2802458 | 0.7117438 | 1.359519
0.1915 | 0.4925 | 0.0971 | 0.1095 | 0 | 0 | 0 | 0.0547 | 0 | 0.0547 | 0.2802458 | 0.7132668 | 1.371627
0.1915 | 0.4925 | 0.0971 | 0.1095 | 0 | 0 | 0 | 0.0547 | 0 | 0.0547 | 0.2802458 | 0.7147963 | 1.38135
0.1915 | 0.4925 | 0.0971 | 0.1095 | 0 | 0 | 0 | 0.0547 | 0 | 0.0547 | 0.2802458 | 0.7163324 | 1.398574
0.1915 | 0.4925 | 0.0971 | 0.1095 | 0 | 0 | 0 | 0.0547 | 0 | 0.0547 | 0.2802458 | 0.7178751 | 1.413591
0.1915 | 0.4925 | 0.0971 | 0.1095 | 0 | 0 | 0 | 0.0547 | 0 | 0.0547 | 0.2802458 | 0.7194245 | 1.431402
0.1915 | 0.4925 | 0.0971 | 0.1095 | 0 | 0 | 0 | 0.0547 | 0 | 0.0547 | 0.2802458 | 0.7209805 | 1.443019
0.1915 | 0.4925 | 0.0971 | 0.1095 | 0 | 0 | 0 | 0.0547 | 0 | 0.0547 | 0.2802458 | 0.7225434 | 1.461323
0.1915 | 0.4925 | 0.0971 | 0.1095 | 0 | 0 | 0 | 0.0547 | 0 | 0.0547 | 0.2802458 | 0.724113 | 1.4769
0.1915 | 0.4925 | 0.0971 | 0.1095 | 0 | 0 | 0 | 0.0547 | 0 | 0.0547 | 0.2802458 | 0.7256894 | 1.486995
0.1915 | 0.4925 | 0.0971 | 0.1095 | 0 | 0 | 0 | 0.0547 | 0 | 0.0547 | 0.2802458 | 0.7272727 | 1.508576
0.1915 | 0.4925 | 0.0971 | 0.1095 | 0 | 0 | 0 | 0.0547 | 0 | 0.0547 | 0.2802458 | 0.728863 | 1.52373
0.1915 | 0.4925 | 0.0971 | 0.1095 | 0 | 0 | 0 | 0.0547 | 0 | 0.0547 | 0.2802458 | 0.7304602 | 1.540271
0.1915 | 0.4925 | 0.0971 | 0.1095 | 0 | 0 | 0 | 0.0547 | 0 | 0.0547 | 0.2802458 | 0.7320644 | 1.558224
0.1915 | 0.4925 | 0.0971 | 0.1095 | 0 | 0 | 0 | 0.0547 | 0 | 0.0547 | 0.2802458 | 0.7336757 | 1.577754
0.1915 | 0.4925 | 0.0971 | 0.1095 | 0 | 0 | 0 | 0.0547 | 0 | 0.0547 | 0.2802458 | 0.7352941 | 1.593831
0.1915 | 0.4925 | 0.0971 | 0.1095 | 0 | 0 | 0 | 0.0547 | 0 | 0.0547 | 0.2802458 | 0.7369197 | 1.612838
0.1915 | 0.4925 | 0.0971 | 0.1095 | 0 | 0 | 0 | 0.0547 | 0 | 0.0547 | 0.2802458 | 0.7385524 | 1.62933
0.1915 | 0.4925 | 0.0971 | 0.1095 | 0 | 0 | 0 | 0.0547 | 0 | 0.0547 | 0.2802458 | 0.7401925 | 1.651899
0.1915 | 0.4925 | 0.0971 | 0.1095 | 0 | 0 | 0 | 0.0547 | 0 | 0.0547 | 0.2802458 | 0.7418398 | 1.665688
0.1915 | 0.4925 | 0.0971 | 0.1095 | 0 | 0 | 0 | 0.0547 | 0 | 0.0547 | 0.2802458 | 0.7434944 | 1.683741
0.1915 | 0.4925 | 0.0971 | 0.1095 | 0 | 0 | 0 | 0.0547 | 0 | 0.0547 | 0.2802458 | 0.7451565 | 1.699201
0.1915 | 0.4925 | 0.0971 | 0.1095 | 0 | 0 | 0 | 0.0547 | 0 | 0.0547 | 0.2802458 | 0.746826 | 1.715515
0.1915 | 0.4925 | 0.0971 | 0.1095 | 0 | 0 | 0 | 0.0547 | 0 | 0.0547 | 0.2802458 | 0.748503 | 1.728388
0.1915 | 0.4925 | 0.0971 | 0.1095 | 0 | 0 | 0 | 0.0547 | 0 | 0.0547 | 0.2802458 | 0.7501875 | 1.745866
0.1915 | 0.4925 | 0.0971 | 0.1095 | 0 | 0 | 0 | 0.0547 | 0 | 0.0547 | 0.2802458 | 0.7518797 | 1.761472
0.1915 | 0.4925 | 0.0971 | 0.1095 | 0 | 0 | 0 | 0.0547 | 0 | 0.0547 | 0.2802458 | 0.7535795 | 1.780069
0.1915 | 0.4925 | 0.0971 | 0.1095 | 0 | 0 | 0 | 0.0547 | 0 | 0.0547 | 0.2802458 | 0.755287 | 1.794271
0.1915 | 0.4925 | 0.0971 | 0.1095 | 0 | 0 | 0 | 0.0547 | 0 | 0.0547 | 0.2802458 | 0.7570023 | 1.8134
0.1915 | 0.4925 | 0.0971 | 0.1095 | 0 | 0 | 0 | 0.0547 | 0 | 0.0547 | 0.2802458 | 0.7587253 | 1.827231
0.1915 | 0.4925 | 0.0971 | 0.1095 | 0 | 0 | 0 | 0.0547 | 0 | 0.0547 | 0.2802458 | 0.7604563 | 1.845123
0.1915 | 0.4925 | 0.0971 | 0.1095 | 0 | 0 | 0 | 0.0547 | 0 | 0.0547 | 0.2802458 | 0.7621951 | 1.85963
0.1915 | 0.4925 | 0.0971 | 0.1095 | 0 | 0 | 0 | 0.0547 | 0 | 0.0547 | 0.2802458 | 0.7639419 | 1.878335
0.1915 | 0.4925 | 0.0971 | 0.1095 | 0 | 0 | 0 | 0.0547 | 0 | 0.0547 | 0.2802458 | 0.7656968 | 1.895755
0.1915 | 0.4925 | 0.0971 | 0.1095 | 0 | 0 | 0 | 0.0547 | 0 | 0.0547 | 0.2802458 | 0.7674597 | 1.910281
0.1915 | 0.4925 | 0.0971 | 0.1095 | 0 | 0 | 0 | 0.0547 | 0 | 0.0547 | 0.2802458 | 0.7692308 | 1.927498
0.1915 | 0.4925 | 0.0971 | 0.1095 | 0 | 0 | 0 | 0.0547 | 0 | 0.0547 | 0.2802458 | 0.77101 | 1.942514
0.1915 | 0.4925 | 0.0971 | 0.1095 | 0 | 0 | 0 | 0.0547 | 0 | 0.0547 | 0.2802458 | 0.7727975 | 1.958469
0.1915 | 0.4925 | 0.0971 | 0.1095 | 0 | 0 | 0 | 0.0547 | 0 | 0.0547 | 0.2802458 | 0.7745933 | 1.980419
0.1915 | 0.4925 | 0.0971 | 0.1095 | 0 | 0 | 0 | 0.0547 | 0 | 0.0547 | 0.2802458 | 0.7763975 | 1.997817
0.1915 | 0.4925 | 0.0971 | 0.1095 | 0 | 0 | 0 | 0.0547 | 0 | 0.0547 | 0.2802458 | 0.7782101 | 2.016829
0.1915 | 0.4925 | 0.0971 | 0.1095 | 0 | 0 | 0 | 0.0547 | 0 | 0.0547 | 0.2802458 | 0.7800312 | 2.035538
0.1915 | 0.4925 | 0.0971 | 0.1095 | 0 | 0 | 0 | 0.0547 | 0 | 0.0547 | 0.2802458 | 0.7818608 | 2.052702
0.1915 | 0.4925 | 0.0971 | 0.1095 | 0 | 0 | 0 | 0.0547 | 0 | 0.0547 | 0.2802458 | 0.7836991 | 2.070979
0.1915 | 0.4925 | 0.0971 | 0.1095 | 0 | 0 | 0 | 0.0547 | 0 | 0.0547 | 0.2802458 | 0.785546 | 2.087647
0.1915 | 0.4925 | 0.0971 | 0.1095 | 0 | 0 | 0 | 0.0547 | 0 | 0.0547 | 0.2802458 | 0.7874016 | 2.108244
0.1915 | 0.4925 | 0.0971 | 0.1095 | 0 | 0 | 0 | 0.0547 | 0 | 0.0547 | 0.2802458 | 0.789266 | 2.128516
0.1915 | 0.4925 | 0.0971 | 0.1095 | 0 | 0 | 0 | 0.0547 | 0 | 0.0547 | 0.2802458 | 0.7911392 | 2.150265
0.1915 | 0.4925 | 0.0971 | 0.1095 | 0 | 0 | 0 | 0.0547 | 0 | 0.0547 | 0.2802458 | 0.7930214 | 2.164784
0.1915 | 0.4925 | 0.0971 | 0.1095 | 0 | 0 | 0 | 0.0547 | 0 | 0.0547 | 0.2802458 | 0.7949126 | 2.184822
0.1915 | 0.4925 | 0.0971 | 0.1095 | 0 | 0 | 0 | 0.0547 | 0 | 0.0547 | 0.2802458 | 0.7968127 | 2.199245
0.1915 | 0.4925 | 0.0971 | 0.1095 | 0 | 0 | 0 | 0.0547 | 0 | 0.0547 | 0.2802458 | 0.798722 | 2.222394
0.1873 | 0.4816 | 0.1171 | 0.107 | 0 | 0 | 0 | 0.0535 | 0 | 0.0535 | 0.2722646 | 0.7012623 | 1.410614
0.1873 | 0.4816 | 0.1171 | 0.107 | 0 | 0 | 0 | 0.0535 | 0 | 0.0535 | 0.2722646 | 0.7027407 | 1.419364
0.1873 | 0.4816 | 0.1171 | 0.107 | 0 | 0 | 0 | 0.0535 | 0 | 0.0535 | 0.2722646 | 0.7042254 | 1.421597
0.1873 | 0.4816 | 0.1171 | 0.107 | 0 | 0 | 0 | 0.0535 | 0 | 0.0535 | 0.2722646 | 0.7057163 | 1.427226
0.1873 | 0.4816 | 0.1171 | 0.107 | 0 | 0 | 0 | 0.0535 | 0 | 0.0535 | 0.2722646 | 0.7072136 | 1.441901
0.1873 | 0.4816 | 0.1171 | 0.107 | 0 | 0 | 0 | 0.0535 | 0 | 0.0535 | 0.2722646 | 0.7087172 | 1.453435
0.1873 | 0.4816 | 0.1171 | 0.107 | 0 | 0 | 0 | 0.0535 | 0 | 0.0535 | 0.2722646 | 0.7102273 | 1.462555
0.1873 | 0.4816 | 0.1171 | 0.107 | 0 | 0 | 0 | 0.0535 | 0 | 0.0535 | 0.2722646 | 0.7117438 | 1.468477
0.1873 | 0.4816 | 0.1171 | 0.107 | 0 | 0 | 0 | 0.0535 | 0 | 0.0535 | 0.2722646 | 0.7132668 | 1.474869
0.1873 | 0.4816 | 0.1171 | 0.107 | 0 | 0 | 0 | 0.0535 | 0 | 0.0535 | 0.2722646 | 0.7147963 | 1.489861
0.1873 | 0.4816 | 0.1171 | 0.107 | 0 | 0 | 0 | 0.0535 | 0 | 0.0535 | 0.2722646 | 0.7163324 | 1.502423
0.1873 | 0.4816 | 0.1171 | 0.107 | 0 | 0 | 0 | 0.0535 | 0 | 0.0535 | 0.2722646 | 0.7178751 | 1.512492
0.1873 | 0.4816 | 0.1171 | 0.107 | 0 | 0 | 0 | 0.0535 | 0 | 0.0535 | 0.2722646 | 0.7194245 | 1.525012
0.1873 | 0.4816 | 0.1171 | 0.107 | 0 | 0 | 0 | 0.0535 | 0 | 0.0535 | 0.2722646 | 0.7209805 | 1.539985
0.1873 | 0.4816 | 0.1171 | 0.107 | 0 | 0 | 0 | 0.0535 | 0 | 0.0535 | 0.2722646 | 0.7225434 | 1.551247
0.1873 | 0.4816 | 0.1171 | 0.107 | 0 | 0 | 0 | 0.0535 | 0 | 0.0535 | 0.2722646 | 0.724113 | 1.565466
0.1873 | 0.4816 | 0.1171 | 0.107 | 0 | 0 | 0 | 0.0535 | 0 | 0.0535 | 0.2722646 | 0.7256894 | 1.576763
0.1873 | 0.4816 | 0.1171 | 0.107 | 0 | 0 | 0 | 0.0535 | 0 | 0.0535 | 0.2722646 | 0.7272727 | 1.587713
0.1873 | 0.4816 | 0.1171 | 0.107 | 0 | 0 | 0 | 0.0535 | 0 | 0.0535 | 0.2722646 | 0.728863 | 1.605692
0.1873 | 0.4816 | 0.1171 | 0.107 | 0 | 0 | 0 | 0.0535 | 0 | 0.0535 | 0.2722646 | 0.7304602 | 1.619868
0.1873 | 0.4816 | 0.1171 | 0.107 | 0 | 0 | 0 | 0.0535 | 0 | 0.0535 | 0.2722646 | 0.7320644 | 1.634272
0.1873 | 0.4816 | 0.1171 | 0.107 | 0 | 0 | 0 | 0.0535 | 0 | 0.0535 | 0.2722646 | 0.7336757 | 1.645993
0.1873 | 0.4816 | 0.1171 | 0.107 | 0 | 0 | 0 | 0.0535 | 0 | 0.0535 | 0.2722646 | 0.7352941 | 1.659132
0.1873 | 0.4816 | 0.1171 | 0.107 | 0 | 0 | 0 | 0.0535 | 0 | 0.0535 | 0.2722646 | 0.7369197 | 1.673055
0.1873 | 0.4816 | 0.1171 | 0.107 | 0 | 0 | 0 | 0.0535 | 0 | 0.0535 | 0.2722646 | 0.7385524 | 1.686321
0.1873 | 0.4816 | 0.1171 | 0.107 | 0 | 0 | 0 | 0.0535 | 0 | 0.0535 | 0.2722646 | 0.7401925 | 1.698967
0.1873 | 0.4816 | 0.1171 | 0.107 | 0 | 0 | 0 | 0.0535 | 0 | 0.0535 | 0.2722646 | 0.7418398 | 1.712184
0.1873 | 0.4816 | 0.1171 | 0.107 | 0 | 0 | 0 | 0.0535 | 0 | 0.0535 | 0.2722646 | 0.7434944 | 1.724922
0.1873 | 0.4816 | 0.1171 | 0.107 | 0 | 0 | 0 | 0.0535 | 0 | 0.0535 | 0.2722646 | 0.7451565 | 1.74086
0.1873 | 0.4816 | 0.1171 | 0.107 | 0 | 0 | 0 | 0.0535 | 0 | 0.0535 | 0.2722646 | 0.746826 | 1.754239
0.1873 | 0.4816 | 0.1171 | 0.107 | 0 | 0 | 0 | 0.0535 | 0 | 0.0535 | 0.2722646 | 0.748503 | 1.770657
0.1873 | 0.4816 | 0.1171 | 0.107 | 0 | 0 | 0 | 0.0535 | 0 | 0.0535 | 0.2722646 | 0.7501875 | 1.786567
0.1873 | 0.4816 | 0.1171 | 0.107 | 0 | 0 | 0 | 0.0535 | 0 | 0.0535 | 0.2722646 | 0.7518797 | 1.80136
0.1873 | 0.4816 | 0.1171 | 0.107 | 0 | 0 | 0 | 0.0535 | 0 | 0.0535 | 0.2722646 | 0.7535795 | 1.814691
0.1873 | 0.4816 | 0.1171 | 0.107 | 0 | 0 | 0 | 0.0535 | 0 | 0.0535 | 0.2722646 | 0.755287 | 1.828303
0.1873 | 0.4816 | 0.1171 | 0.107 | 0 | 0 | 0 | 0.0535 | 0 | 0.0535 | 0.2722646 | 0.7570023 | 1.843046
0.1873 | 0.4816 | 0.1171 | 0.107 | 0 | 0 | 0 | 0.0535 | 0 | 0.0535 | 0.2722646 | 0.7587253 | 1.858702
0.1873 | 0.4816 | 0.1171 | 0.107 | 0 | 0 | 0 | 0.0535 | 0 | 0.0535 | 0.2722646 | 0.7604563 | 1.875218
0.1873 | 0.4816 | 0.1171 | 0.107 | 0 | 0 | 0 | 0.0535 | 0 | 0.0535 | 0.2722646 | 0.7621951 | 1.888243
0.1873 | 0.4816 | 0.1171 | 0.107 | 0 | 0 | 0 | 0.0535 | 0 | 0.0535 | 0.2722646 | 0.7639419 | 1.904902
0.1873 | 0.4816 | 0.1171 | 0.107 | 0 | 0 | 0 | 0.0535 | 0 | 0.0535 | 0.2722646 | 0.7656968 | 1.919317
0.1873 | 0.4816 | 0.1171 | 0.107 | 0 | 0 | 0 | 0.0535 | 0 | 0.0535 | 0.2722646 | 0.7674597 | 1.936442
0.1873 | 0.4816 | 0.1171 | 0.107 | 0 | 0 | 0 | 0.0535 | 0 | 0.0535 | 0.2722646 | 0.7692308 | 1.95156
0.1873 | 0.4816 | 0.1171 | 0.107 | 0 | 0 | 0 | 0.0535 | 0 | 0.0535 | 0.2722646 | 0.77101 | 1.968568
0.1873 | 0.4816 | 0.1171 | 0.107 | 0 | 0 | 0 | 0.0535 | 0 | 0.0535 | 0.2722646 | 0.7727975 | 1.985632
0.1873 | 0.4816 | 0.1171 | 0.107 | 0 | 0 | 0 | 0.0535 | 0 | 0.0535 | 0.2722646 | 0.7745933 | 2.004532
0.1873 | 0.4816 | 0.1171 | 0.107 | 0 | 0 | 0 | 0.0535 | 0 | 0.0535 | 0.2722646 | 0.7763975 | 2.020635
0.1873 | 0.4816 | 0.1171 | 0.107 | 0 | 0 | 0 | 0.0535 | 0 | 0.0535 | 0.2722646 | 0.7782101 | 2.037534
0.1873 | 0.4816 | 0.1171 | 0.107 | 0 | 0 | 0 | 0.0535 | 0 | 0.0535 | 0.2722646 | 0.7800312 | 2.056665
0.1873 | 0.4816 | 0.1171 | 0.107 | 0 | 0 | 0 | 0.0535 | 0 | 0.0535 | 0.2722646 | 0.7818608 | 2.073249
0.1873 | 0.4816 | 0.1171 | 0.107 | 0 | 0 | 0 | 0.0535 | 0 | 0.0535 | 0.2722646 | 0.7836991 | 2.093716
0.1873 | 0.4816 | 0.1171 | 0.107 | 0 | 0 | 0 | 0.0535 | 0 | 0.0535 | 0.2722646 | 0.785546 | 2.115094
0.1873 | 0.4816 | 0.1171 | 0.107 | 0 | 0 | 0 | 0.0535 | 0 | 0.0535 | 0.2722646 | 0.7874016 | 2.133306
0.1873 | 0.4816 | 0.1171 | 0.107 | 0 | 0 | 0 | 0.0535 | 0 | 0.0535 | 0.2722646 | 0.789266 | 2.151379
0.1873 | 0.4816 | 0.1171 | 0.107 | 0 | 0 | 0 | 0.0535 | 0 | 0.0535 | 0.2722646 | 0.7911392 | 2.172921
0.1873 | 0.4816 | 0.1171 | 0.107 | 0 | 0 | 0 | 0.0535 | 0 | 0.0535 | 0.2722646 | 0.7930214 | 2.193817
0.1873 | 0.4816 | 0.1171 | 0.107 | 0 | 0 | 0 | 0.0535 | 0 | 0.0535 | 0.2722646 | 0.7949126 | 2.215122
0.1873 | 0.4816 | 0.1171 | 0.107 | 0 | 0 | 0 | 0.0535 | 0 | 0.0535 | 0.2722646 | 0.7968127 | 2.23437
0.1873 | 0.4816 | 0.1171 | 0.107 | 0 | 0 | 0 | 0.0535 | 0 | 0.0535 | 0.2722646 | 0.798722 | 2.257203
0.1873 | 0.4816 | 0.1171 | 0.107 | 0 | 0 | 0 | 0.0535 | 0 | 0.0535 | 0.2722646 | 0.8006405 | 2.275707
0.183 | 0.4707 | 0.1371 | 0.1046 | 0 | 0 | 0 | 0.0523 | 0 | 0.0523 | 0.2645422 | 0.698324 | 1.512944
0.183 | 0.4707 | 0.1371 | 0.1046 | 0 | 0 | 0 | 0.0523 | 0 | 0.0523 | 0.2645422 | 0.6997901 | 1.521115
0.183 | 0.4707 | 0.1371 | 0.1046 | 0 | 0 | 0 | 0.0523 | 0 | 0.0523 | 0.2645422 | 0.7012623 | 1.526927
0.183 | 0.4707 | 0.1371 | 0.1046 | 0 | 0 | 0 | 0.0523 | 0 | 0.0523 | 0.2645422 | 0.7027407 | 1.535799
0.183 | 0.4707 | 0.1371 | 0.1046 | 0 | 0 | 0 | 0.0523 | 0 | 0.0523 | 0.2645422 | 0.7042254 | 1.545663
0.183 | 0.4707 | 0.1371 | 0.1046 | 0 | 0 | 0 | 0.0523 | 0 | 0.0523 | 0.2645422 | 0.7057163 | 1.556732
0.183 | 0.4707 | 0.1371 | 0.1046 | 0 | 0 | 0 | 0.0523 | 0 | 0.0523 | 0.2645422 | 0.7072136 | 1.569831
0.183 | 0.4707 | 0.1371 | 0.1046 | 0 | 0 | 0 | 0.0523 | 0 | 0.0523 | 0.2645422 | 0.7087172 | 1.580711
0.183 | 0.4707 | 0.1371 | 0.1046 | 0 | 0 | 0 | 0.0523 | 0 | 0.0523 | 0.2645422 | 0.7102273 | 1.59597
0.183 | 0.4707 | 0.1371 | 0.1046 | 0 | 0 | 0 | 0.0523 | 0 | 0.0523 | 0.2645422 | 0.7117438 | 1.611463
0.183 | 0.4707 | 0.1371 | 0.1046 | 0 | 0 | 0 | 0.0523 | 0 | 0.0523 | 0.2645422 | 0.7132668 | 1.628534
0.183 | 0.4707 | 0.1371 | 0.1046 | 0 | 0 | 0 | 0.0523 | 0 | 0.0523 | 0.2645422 | 0.7147963 | 1.65346
0.183 | 0.4707 | 0.1371 | 0.1046 | 0 | 0 | 0 | 0.0523 | 0 | 0.0523 | 0.2645422 | 0.7163324 | 1.666625
0.183 | 0.4707 | 0.1371 | 0.1046 | 0 | 0 | 0 | 0.0523 | 0 | 0.0523 | 0.2645422 | 0.7178751 | 1.678418
0.183 | 0.4707 | 0.1371 | 0.1046 | 0 | 0 | 0 | 0.0523 | 0 | 0.0523 | 0.2645422 | 0.7194245 | 1.692873
0.183 | 0.4707 | 0.1371 | 0.1046 | 0 | 0 | 0 | 0.0523 | 0 | 0.0523 | 0.2645422 | 0.7209805 | 1.710412
0.183 | 0.4707 | 0.1371 | 0.1046 | 0 | 0 | 0 | 0.0523 | 0 | 0.0523 | 0.2645422 | 0.7225434 | 1.722066
0.183 | 0.4707 | 0.1371 | 0.1046 | 0 | 0 | 0 | 0.0523 | 0 | 0.0523 | 0.2645422 | 0.724113 | 1.740836
0.183 | 0.4707 | 0.1371 | 0.1046 | 0 | 0 | 0 | 0.0523 | 0 | 0.0523 | 0.2645422 | 0.7256894 | 1.755479
0.183 | 0.4707 | 0.1371 | 0.1046 | 0 | 0 | 0 | 0.0523 | 0 | 0.0523 | 0.2645422 | 0.7272727 | 1.772715
0.183 | 0.4707 | 0.1371 | 0.1046 | 0 | 0 | 0 | 0.0523 | 0 | 0.0523 | 0.2645422 | 0.728863 | 1.787283
0.183 | 0.4707 | 0.1371 | 0.1046 | 0 | 0 | 0 | 0.0523 | 0 | 0.0523 | 0.2645422 | 0.7304602 | 1.80403
0.183 | 0.4707 | 0.1371 | 0.1046 | 0 | 0 | 0 | 0.0523 | 0 | 0.0523 | 0.2645422 | 0.7320644 | 1.818614
0.183 | 0.4707 | 0.1371 | 0.1046 | 0 | 0 | 0 | 0.0523 | 0 | 0.0523 | 0.2645422 | 0.7336757 | 1.834507
0.183 | 0.4707 | 0.1371 | 0.1046 | 0 | 0 | 0 | 0.0523 | 0 | 0.0523 | 0.2645422 | 0.7352941 | 1.849144
0.183 | 0.4707 | 0.1371 | 0.1046 | 0 | 0 | 0 | 0.0523 | 0 | 0.0523 | 0.2645422 | 0.7369197 | 1.861902
0.183 | 0.4707 | 0.1371 | 0.1046 | 0 | 0 | 0 | 0.0523 | 0 | 0.0523 | 0.2645422 | 0.7385524 | 1.876241
0.183 | 0.4707 | 0.1371 | 0.1046 | 0 | 0 | 0 | 0.0523 | 0 | 0.0523 | 0.2645422 | 0.7401925 | 1.892499
0.183 | 0.4707 | 0.1371 | 0.1046 | 0 | 0 | 0 | 0.0523 | 0 | 0.0523 | 0.2645422 | 0.7418398 | 1.907674
0.183 | 0.4707 | 0.1371 | 0.1046 | 0 | 0 | 0 | 0.0523 | 0 | 0.0523 | 0.2645422 | 0.7434944 | 1.92353
0.183 | 0.4707 | 0.1371 | 0.1046 | 0 | 0 | 0 | 0.0523 | 0 | 0.0523 | 0.2645422 | 0.7451565 | 1.939701
0.183 | 0.4707 | 0.1371 | 0.1046 | 0 | 0 | 0 | 0.0523 | 0 | 0.0523 | 0.2645422 | 0.746826 | 1.956207
0.183 | 0.4707 | 0.1371 | 0.1046 | 0 | 0 | 0 | 0.0523 | 0 | 0.0523 | 0.2645422 | 0.748503 | 1.971375
0.183 | 0.4707 | 0.1371 | 0.1046 | 0 | 0 | 0 | 0.0523 | 0 | 0.0523 | 0.2645422 | 0.7501875 | 1.987907
0.183 | 0.4707 | 0.1371 | 0.1046 | 0 | 0 | 0 | 0.0523 | 0 | 0.0523 | 0.2645422 | 0.7518797 | 2.003551
0.183 | 0.4707 | 0.1371 | 0.1046 | 0 | 0 | 0 | 0.0523 | 0 | 0.0523 | 0.2645422 | 0.7535795 | 2.020365
0.183 | 0.4707 | 0.1371 | 0.1046 | 0 | 0 | 0 | 0.0523 | 0 | 0.0523 | 0.2645422 | 0.755287 | 2.037442
0.183 | 0.4707 | 0.1371 | 0.1046 | 0 | 0 | 0 | 0.0523 | 0 | 0.0523 | 0.2645422 | 0.7570023 | 2.054299
0.183 | 0.4707 | 0.1371 | 0.1046 | 0 | 0 | 0 | 0.0523 | 0 | 0.0523 | 0.2645422 | 0.7587253 | 2.070795
0.183 | 0.4707 | 0.1371 | 0.1046 | 0 | 0 | 0 | 0.0523 | 0 | 0.0523 | 0.2645422 | 0.7604563 | 2.088561
0.183 | 0.4707 | 0.1371 | 0.1046 | 0 | 0 | 0 | 0.0523 | 0 | 0.0523 | 0.2645422 | 0.7621951 | 2.103903
0.183 | 0.4707 | 0.1371 | 0.1046 | 0 | 0 | 0 | 0.0523 | 0 | 0.0523 | 0.2645422 | 0.7639419 | 2.12235
0.183 | 0.4707 | 0.1371 | 0.1046 | 0 | 0 | 0 | 0.0523 | 0 | 0.0523 | 0.2645422 | 0.7656968 | 2.140238
0.183 | 0.4707 | 0.1371 | 0.1046 | 0 | 0 | 0 | 0.0523 | 0 | 0.0523 | 0.2645422 | 0.7674597 | 2.154594
0.183 | 0.4707 | 0.1371 | 0.1046 | 0 | 0 | 0 | 0.0523 | 0 | 0.0523 | 0.2645422 | 0.7692308 | 2.174577
0.183 | 0.4707 | 0.1371 | 0.1046 | 0 | 0 | 0 | 0.0523 | 0 | 0.0523 | 0.2645422 | 0.77101 | 2.193186
0.183 | 0.4707 | 0.1371 | 0.1046 | 0 | 0 | 0 | 0.0523 | 0 | 0.0523 | 0.2645422 | 0.7727975 | 2.213374
0.183 | 0.4707 | 0.1371 | 0.1046 | 0 | 0 | 0 | 0.0523 | 0 | 0.0523 | 0.2645422 | 0.7745933 | 2.23135
0.183 | 0.4707 | 0.1371 | 0.1046 | 0 | 0 | 0 | 0.0523 | 0 | 0.0523 | 0.2645422 | 0.7763975 | 2.250405
0.183 | 0.4707 | 0.1371 | 0.1046 | 0 | 0 | 0 | 0.0523 | 0 | 0.0523 | 0.2645422 | 0.7782101 | 2.26825
0.183 | 0.4707 | 0.1371 | 0.1046 | 0 | 0 | 0 | 0.0523 | 0 | 0.0523 | 0.2645422 | 0.7800312 | 2.283471
0.1958 | 0.5034 | 0.0559 | 0.1119 | 0 | 0 | 0 | 0.0559 | 0 | 0.0771 | 0.3243279 | 0.7057163 | 1.118665
0.1958 | 0.5034 | 0.0559 | 0.1119 | 0 | 0 | 0 | 0.0559 | 0 | 0.0771 | 0.3243279 | 0.7072136 | 1.140527
0.1958 | 0.5034 | 0.0559 | 0.1119 | 0 | 0 | 0 | 0.0559 | 0 | 0.0771 | 0.3243279 | 0.7087172 | 1.162412
0.1958 | 0.5034 | 0.0559 | 0.1119 | 0 | 0 | 0 | 0.0559 | 0 | 0.0771 | 0.3243279 | 0.7102273 | 1.170746
0.1958 | 0.5034 | 0.0559 | 0.1119 | 0 | 0 | 0 | 0.0559 | 0 | 0.0771 | 0.3243279 | 0.7117438 | 1.194792
0.1958 | 0.5034 | 0.0559 | 0.1119 | 0 | 0 | 0 | 0.0559 | 0 | 0.0771 | 0.3243279 | 0.7132668 | 1.215347
0.1958 | 0.5034 | 0.0559 | 0.1119 | 0 | 0 | 0 | 0.0559 | 0 | 0.0771 | 0.3243279 | 0.7147963 | 1.238362
0.1958 | 0.5034 | 0.0559 | 0.1119 | 0 | 0 | 0 | 0.0559 | 0 | 0.0771 | 0.3243279 | 0.7163324 | 1.254529
0.1958 | 0.5034 | 0.0559 | 0.1119 | 0 | 0 | 0 | 0.0559 | 0 | 0.0771 | 0.3243279 | 0.7178751 | 1.263267
0.1958 | 0.5034 | 0.0559 | 0.1119 | 0 | 0 | 0 | 0.0559 | 0 | 0.0771 | 0.3243279 | 0.7194245 | 1.274936
0.1958 | 0.5034 | 0.0559 | 0.1119 | 0 | 0 | 0 | 0.0559 | 0 | 0.0771 | 0.3243279 | 0.7209805 | 1.288406
0.1958 | 0.5034 | 0.0559 | 0.1119 | 0 | 0 | 0 | 0.0559 | 0 | 0.0771 | 0.3243279 | 0.7225434 | 1.296893
0.1958 | 0.5034 | 0.0559 | 0.1119 | 0 | 0 | 0 | 0.0559 | 0 | 0.0771 | 0.3243279 | 0.724113 | 1.309257
0.1958 | 0.5034 | 0.0559 | 0.1119 | 0 | 0 | 0 | 0.0559 | 0 | 0.0771 | 0.3243279 | 0.7256894 | 1.319089
0.1958 | 0.5034 | 0.0559 | 0.1119 | 0 | 0 | 0 | 0.0559 | 0 | 0.0771 | 0.3243279 | 0.7272727 | 1.336135
0.1958 | 0.5034 | 0.0559 | 0.1119 | 0 | 0 | 0 | 0.0559 | 0 | 0.0771 | 0.3243279 | 0.728863 | 1.350139
0.1958 | 0.5034 | 0.0559 | 0.1119 | 0 | 0 | 0 | 0.0559 | 0 | 0.0771 | 0.3243279 | 0.7304602 | 1.365222
0.1958 | 0.5034 | 0.0559 | 0.1119 | 0 | 0 | 0 | 0.0559 | 0 | 0.0771 | 0.3243279 | 0.7320644 | 1.379505
0.1958 | 0.5034 | 0.0559 | 0.1119 | 0 | 0 | 0 | 0.0559 | 0 | 0.0771 | 0.3243279 | 0.7336757 | 1.395801
0.1958 | 0.5034 | 0.0559 | 0.1119 | 0 | 0 | 0 | 0.0559 | 0 | 0.0771 | 0.3243279 | 0.7352941 | 1.407168
0.1958 | 0.5034 | 0.0559 | 0.1119 | 0 | 0 | 0 | 0.0559 | 0 | 0.0771 | 0.3243279 | 0.7369197 | 1.420443
0.1958 | 0.5034 | 0.0559 | 0.1119 | 0 | 0 | 0 | 0.0559 | 0 | 0.0771 | 0.3243279 | 0.7385524 | 1.432615
0.1958 | 0.5034 | 0.0559 | 0.1119 | 0 | 0 | 0 | 0.0559 | 0 | 0.0771 | 0.3243279 | 0.7401925 | 1.449072
0.1958 | 0.5034 | 0.0559 | 0.1119 | 0 | 0 | 0 | 0.0559 | 0 | 0.0771 | 0.3243279 | 0.7418398 | 1.459503
0.1958 | 0.5034 | 0.0559 | 0.1119 | 0 | 0 | 0 | 0.0559 | 0 | 0.0771 | 0.3243279 | 0.7434944 | 1.477344
0.1958 | 0.5034 | 0.0559 | 0.1119 | 0 | 0 | 0 | 0.0559 | 0 | 0.0771 | 0.3243279 | 0.7451565 | 1.494323
0.1958 | 0.5034 | 0.0559 | 0.1119 | 0 | 0 | 0 | 0.0559 | 0 | 0.0771 | 0.3243279 | 0.746826 | 1.510931
0.1958 | 0.5034 | 0.0559 | 0.1119 | 0 | 0 | 0 | 0.0559 | 0 | 0.0771 | 0.3243279 | 0.748503 | 1.526924
0.1958 | 0.5034 | 0.0559 | 0.1119 | 0 | 0 | 0 | 0.0559 | 0 | 0.0771 | 0.3243279 | 0.7501875 | 1.544544
0.1958 | 0.5034 | 0.0559 | 0.1119 | 0 | 0 | 0 | 0.0559 | 0 | 0.0771 | 0.3243279 | 0.7518797 | 1.558482
0.1958 | 0.5034 | 0.0559 | 0.1119 | 0 | 0 | 0 | 0.0559 | 0 | 0.0771 | 0.3243279 | 0.7535795 | 1.574367
0.1958 | 0.5034 | 0.0559 | 0.1119 | 0 | 0 | 0 | 0.0559 | 0 | 0.0771 | 0.3243279 | 0.755287 | 1.596592
0.1958 | 0.5034 | 0.0559 | 0.1119 | 0 | 0 | 0 | 0.0559 | 0 | 0.0771 | 0.3243279 | 0.7570023 | 1.612602
0.1958 | 0.5034 | 0.0559 | 0.1119 | 0 | 0 | 0 | 0.0559 | 0 | 0.0771 | 0.3243279 | 0.7587253 | 1.628232
0.1958 | 0.5034 | 0.0559 | 0.1119 | 0 | 0 | 0 | 0.0559 | 0 | 0.0771 | 0.3243279 | 0.7604563 | 1.643135
0.1958 | 0.5034 | 0.0559 | 0.1119 | 0 | 0 | 0 | 0.0559 | 0 | 0.0771 | 0.3243279 | 0.7621951 | 1.660261
0.1958 | 0.5034 | 0.0559 | 0.1119 | 0 | 0 | 0 | 0.0559 | 0 | 0.0771 | 0.3243279 | 0.7639419 | 1.674848
0.1958 | 0.5034 | 0.0559 | 0.1119 | 0 | 0 | 0 | 0.0559 | 0 | 0.0771 | 0.3243279 | 0.7656968 | 1.686841
0.1958 | 0.5034 | 0.0559 | 0.1119 | 0 | 0 | 0 | 0.0559 | 0 | 0.0771 | 0.3243279 | 0.7674597 | 1.702645
0.1958 | 0.5034 | 0.0559 | 0.1119 | 0 | 0 | 0 | 0.0559 | 0 | 0.0771 | 0.3243279 | 0.7692308 | 1.718533
0.1958 | 0.5034 | 0.0559 | 0.1119 | 0 | 0 | 0 | 0.0559 | 0 | 0.0771 | 0.3243279 | 0.77101 | 1.734937
0.1958 | 0.5034 | 0.0559 | 0.1119 | 0 | 0 | 0 | 0.0559 | 0 | 0.0771 | 0.3243279 | 0.7727975 | 1.751644
0.1958 | 0.5034 | 0.0559 | 0.1119 | 0 | 0 | 0 | 0.0559 | 0 | 0.0771 | 0.3243279 | 0.7745933 | 1.76897
0.1958 | 0.5034 | 0.0559 | 0.1119 | 0 | 0 | 0 | 0.0559 | 0 | 0.0771 | 0.3243279 | 0.7763975 | 1.78297
0.1958 | 0.5034 | 0.0559 | 0.1119 | 0 | 0 | 0 | 0.0559 | 0 | 0.0771 | 0.3243279 | 0.7782101 | 1.799389
0.1958 | 0.5034 | 0.0559 | 0.1119 | 0 | 0 | 0 | 0.0559 | 0 | 0.0771 | 0.3243279 | 0.7800312 | 1.816948
0.1958 | 0.5034 | 0.0559 | 0.1119 | 0 | 0 | 0 | 0.0559 | 0 | 0.0771 | 0.3243279 | 0.7818608 | 1.834465
0.1958 | 0.5034 | 0.0559 | 0.1119 | 0 | 0 | 0 | 0.0559 | 0 | 0.0771 | 0.3243279 | 0.7836991 | 1.850549
0.1958 | 0.5034 | 0.0559 | 0.1119 | 0 | 0 | 0 | 0.0559 | 0 | 0.0771 | 0.3243279 | 0.785546 | 1.867291
0.1958 | 0.5034 | 0.0559 | 0.1119 | 0 | 0 | 0 | 0.0559 | 0 | 0.0771 | 0.3243279 | 0.7874016 | 1.884947
0.1958 | 0.5034 | 0.0559 | 0.1119 | 0 | 0 | 0 | 0.0559 | 0 | 0.0771 | 0.3243279 | 0.789266 | 1.904014
0.1958 | 0.5034 | 0.0559 | 0.1119 | 0 | 0 | 0 | 0.0559 | 0 | 0.0771 | 0.3243279 | 0.7911392 | 1.92057
0.1958 | 0.5034 | 0.0559 | 0.1119 | 0 | 0 | 0 | 0.0559 | 0 | 0.0771 | 0.3243279 | 0.7930214 | 1.941785
0.1958 | 0.5034 | 0.0559 | 0.1119 | 0 | 0 | 0 | 0.0559 | 0 | 0.0771 | 0.3243279 | 0.7949126 | 1.957866
0.1958 | 0.5034 | 0.0559 | 0.1119 | 0 | 0 | 0 | 0.0559 | 0 | 0.0771 | 0.3243279 | 0.7968127 | 1.97609
0.1958 | 0.5034 | 0.0559 | 0.1119 | 0 | 0 | 0 | 0.0559 | 0 | 0.0771 | 0.3243279 | 0.798722 | 1.995344
0.1958 | 0.5034 | 0.0559 | 0.1119 | 0 | 0 | 0 | 0.0559 | 0 | 0.0771 | 0.3243279 | 0.8006405 | 2.010885
0.1958 | 0.5034 | 0.0559 | 0.1119 | 0 | 0 | 0 | 0.0559 | 0 | 0.0771 | 0.3243279 | 0.8025682 | 2.03688
0.1958 | 0.5034 | 0.0559 | 0.1119 | 0 | 0 | 0 | 0.0559 | 0 | 0.0771 | 0.3243279 | 0.8045052 | 2.053635
0.1958 | 0.5034 | 0.0559 | 0.1119 | 0 | 0 | 0 | 0.0559 | 0 | 0.0771 | 0.3243279 | 0.8064516 | 2.074454
0.1958 | 0.5034 | 0.0559 | 0.1119 | 0 | 0 | 0 | 0.0559 | 0 | 0.0771 | 0.3243279 | 0.8084074 | 2.095222
0.1958 | 0.5034 | 0.0559 | 0.1119 | 0 | 0 | 0 | 0.0559 | 0 | 0.0771 | 0.3243279 | 0.8103728 | 2.112702
0.1958 | 0.5034 | 0.0559 | 0.1119 | 0 | 0 | 0 | 0.0559 | 0 | 0.0771 | 0.3243279 | 0.8123477 | 2.133156
0.1958 | 0.5034 | 0.0559 | 0.1119 | 0 | 0 | 0 | 0.0559 | 0 | 0.0771 | 0.3243279 | 0.8143322 | 2.155412
0.1958 | 0.5034 | 0.0559 | 0.1119 | 0 | 0 | 0 | 0.0559 | 0 | 0.0771 | 0.3243279 | 0.8163265 | 2.175636
0.1958 | 0.5034 | 0.0559 | 0.1119 | 0 | 0 | 0 | 0.0559 | 0 | 0.0771 | 0.3243279 | 0.8183306 | 2.195534
0.1958 | 0.5034 | 0.0559 | 0.1119 | 0 | 0 | 0 | 0.0559 | 0 | 0.0771 | 0.3243279 | 0.8203445 | 2.214306
0.1958 | 0.5034 | 0.0559 | 0.1119 | 0 | 0 | 0 | 0.0559 | 0 | 0.0771 | 0.3243279 | 0.8223684 | 2.236235
0.1958 | 0.5034 | 0.0559 | 0.1119 | 0 | 0 | 0 | 0.0559 | 0 | 0.0771 | 0.3243279 | 0.8244023 | 2.258661
0.1958 | 0.5034 | 0.0559 | 0.1119 | 0 | 0 | 0 | 0.0559 | 0 | 0.0771 | 0.3243279 | 0.8264463 | 2.279115
0.1958 | 0.5034 | 0.0559 | 0.1119 | 0 | 0 | 0 | 0.0559 | 0 | 0.0771 | 0.3243279 | 0.8285004 | 2.302855
0.1958 | 0.5034 | 0.0559 | 0.1119 | 0 | 0 | 0 | 0.0559 | 0 | 0.0771 | 0.3243279 | 0.8305648 | 2.323967
0.1958 | 0.5034 | 0.0559 | 0.1119 | 0 | 0 | 0 | 0.0559 | 0 | 0.0771 | 0.3243279 | 0.8326395 | 2.347668
0.1979 | 0.5089 | 0.0565 | 0.1131 | 0 | 0 | 0 | 0.0565 | 0 | 0.0671 | 0.3101009 | 0.7027407 | 1.112166
0.1979 | 0.5089 | 0.0565 | 0.1131 | 0 | 0 | 0 | 0.0565 | 0 | 0.0671 | 0.3101009 | 0.7042254 | 1.122426
0.1979 | 0.5089 | 0.0565 | 0.1131 | 0 | 0 | 0 | 0.0565 | 0 | 0.0671 | 0.3101009 | 0.7057163 | 1.132961
0.1979 | 0.5089 | 0.0565 | 0.1131 | 0 | 0 | 0 | 0.0565 | 0 | 0.0671 | 0.3101009 | 0.7072136 | 1.147438
0.1979 | 0.5089 | 0.0565 | 0.1131 | 0 | 0 | 0 | 0.0565 | 0 | 0.0671 | 0.3101009 | 0.7087172 | 1.158712
0.1979 | 0.5089 | 0.0565 | 0.1131 | 0 | 0 | 0 | 0.0565 | 0 | 0.0671 | 0.3101009 | 0.7102273 | 1.169389
0.1979 | 0.5089 | 0.0565 | 0.1131 | 0 | 0 | 0 | 0.0565 | 0 | 0.0671 | 0.3101009 | 0.7117438 | 1.179908
0.1979 | 0.5089 | 0.0565 | 0.1131 | 0 | 0 | 0 | 0.0565 | 0 | 0.0671 | 0.3101009 | 0.7132668 | 1.195977
0.1979 | 0.5089 | 0.0565 | 0.1131 | 0 | 0 | 0 | 0.0565 | 0 | 0.0671 | 0.3101009 | 0.7147963 | 1.207686
0.1979 | 0.5089 | 0.0565 | 0.1131 | 0 | 0 | 0 | 0.0565 | 0 | 0.0671 | 0.3101009 | 0.7163324 | 1.223106
0.1979 | 0.5089 | 0.0565 | 0.1131 | 0 | 0 | 0 | 0.0565 | 0 | 0.0671 | 0.3101009 | 0.7178751 | 1.234158
0.1979 | 0.5089 | 0.0565 | 0.1131 | 0 | 0 | 0 | 0.0565 | 0 | 0.0671 | 0.3101009 | 0.7194245 | 1.249951
0.1979 | 0.5089 | 0.0565 | 0.1131 | 0 | 0 | 0 | 0.0565 | 0 | 0.0671 | 0.3101009 | 0.7209805 | 1.264277
0.1979 | 0.5089 | 0.0565 | 0.1131 | 0 | 0 | 0 | 0.0565 | 0 | 0.0671 | 0.3101009 | 0.7225434 | 1.277957
0.1979 | 0.5089 | 0.0565 | 0.1131 | 0 | 0 | 0 | 0.0565 | 0 | 0.0671 | 0.3101009 | 0.724113 | 1.292741
0.1979 | 0.5089 | 0.0565 | 0.1131 | 0 | 0 | 0 | 0.0565 | 0 | 0.0671 | 0.3101009 | 0.7256894 | 1.3071
0.1979 | 0.5089 | 0.0565 | 0.1131 | 0 | 0 | 0 | 0.0565 | 0 | 0.0671 | 0.3101009 | 0.7272727 | 1.320211
0.1979 | 0.5089 | 0.0565 | 0.1131 | 0 | 0 | 0 | 0.0565 | 0 | 0.0671 | 0.3101009 | 0.728863 | 1.334082
0.1979 | 0.5089 | 0.0565 | 0.1131 | 0 | 0 | 0 | 0.0565 | 0 | 0.0671 | 0.3101009 | 0.7304602 | 1.34564
0.1979 | 0.5089 | 0.0565 | 0.1131 | 0 | 0 | 0 | 0.0565 | 0 | 0.0671 | 0.3101009 | 0.7320644 | 1.361588
0.1979 | 0.5089 | 0.0565 | 0.1131 | 0 | 0 | 0 | 0.0565 | 0 | 0.0671 | 0.3101009 | 0.7336757 | 1.376226
0.1979 | 0.5089 | 0.0565 | 0.1131 | 0 | 0 | 0 | 0.0565 | 0 | 0.0671 | 0.3101009 | 0.7352941 | 1.390723
0.1979 | 0.5089 | 0.0565 | 0.1131 | 0 | 0 | 0 | 0.0565 | 0 | 0.0671 | 0.3101009 | 0.7369197 | 1.404195
0.1979 | 0.5089 | 0.0565 | 0.1131 | 0 | 0 | 0 | 0.0565 | 0 | 0.0671 | 0.3101009 | 0.7385524 | 1.418305
0.1979 | 0.5089 | 0.0565 | 0.1131 | 0 | 0 | 0 | 0.0565 | 0 | 0.0671 | 0.3101009 | 0.7401925 | 1.434551
0.1979 | 0.5089 | 0.0565 | 0.1131 | 0 | 0 | 0 | 0.0565 | 0 | 0.0671 | 0.3101009 | 0.7418398 | 1.44812
0.1979 | 0.5089 | 0.0565 | 0.1131 | 0 | 0 | 0 | 0.0565 | 0 | 0.0671 | 0.3101009 | 0.7434944 | 1.464402
0.1979 | 0.5089 | 0.0565 | 0.1131 | 0 | 0 | 0 | 0.0565 | 0 | 0.0671 | 0.3101009 | 0.7451565 | 1.479931
0.1979 | 0.5089 | 0.0565 | 0.1131 | 0 | 0 | 0 | 0.0565 | 0 | 0.0671 | 0.3101009 | 0.746826 | 1.494192
0.1979 | 0.5089 | 0.0565 | 0.1131 | 0 | 0 | 0 | 0.0565 | 0 | 0.0671 | 0.3101009 | 0.748503 | 1.509559
0.1979 | 0.5089 | 0.0565 | 0.1131 | 0 | 0 | 0 | 0.0565 | 0 | 0.0671 | 0.3101009 | 0.7501875 | 1.525883
0.1979 | 0.5089 | 0.0565 | 0.1131 | 0 | 0 | 0 | 0.0565 | 0 | 0.0671 | 0.3101009 | 0.7518797 | 1.539594
0.1979 | 0.5089 | 0.0565 | 0.1131 | 0 | 0 | 0 | 0.0565 | 0 | 0.0671 | 0.3101009 | 0.7535795 | 1.556148
0.1979 | 0.5089 | 0.0565 | 0.1131 | 0 | 0 | 0 | 0.0565 | 0 | 0.0671 | 0.3101009 | 0.755287 | 1.573342
0.1979 | 0.5089 | 0.0565 | 0.1131 | 0 | 0 | 0 | 0.0565 | 0 | 0.0671 | 0.3101009 | 0.7570023 | 1.588754
0.1979 | 0.5089 | 0.0565 | 0.1131 | 0 | 0 | 0 | 0.0565 | 0 | 0.0671 | 0.3101009 | 0.7587253 | 1.603318
0.1979 | 0.5089 | 0.0565 | 0.1131 | 0 | 0 | 0 | 0.0565 | 0 | 0.0671 | 0.3101009 | 0.7604563 | 1.619865
0.1979 | 0.5089 | 0.0565 | 0.1131 | 0 | 0 | 0 | 0.0565 | 0 | 0.0671 | 0.3101009 | 0.7621951 | 1.635302
0.1979 | 0.5089 | 0.0565 | 0.1131 | 0 | 0 | 0 | 0.0565 | 0 | 0.0671 | 0.3101009 | 0.7639419 | 1.650451
0.1979 | 0.5089 | 0.0565 | 0.1131 | 0 | 0 | 0 | 0.0565 | 0 | 0.0671 | 0.3101009 | 0.7656968 | 1.668849
0.1979 | 0.5089 | 0.0565 | 0.1131 | 0 | 0 | 0 | 0.0565 | 0 | 0.0671 | 0.3101009 | 0.7674597 | 1.684254
0.1979 | 0.5089 | 0.0565 | 0.1131 | 0 | 0 | 0 | 0.0565 | 0 | 0.0671 | 0.3101009 | 0.7692308 | 1.701799
0.1979 | 0.5089 | 0.0565 | 0.1131 | 0 | 0 | 0 | 0.0565 | 0 | 0.0671 | 0.3101009 | 0.77101 | 1.718399
0.1979 | 0.5089 | 0.0565 | 0.1131 | 0 | 0 | 0 | 0.0565 | 0 | 0.0671 | 0.3101009 | 0.7727975 | 1.735735
0.1979 | 0.5089 | 0.0565 | 0.1131 | 0 | 0 | 0 | 0.0565 | 0 | 0.0671 | 0.3101009 | 0.7745933 | 1.75438
0.1979 | 0.5089 | 0.0565 | 0.1131 | 0 | 0 | 0 | 0.0565 | 0 | 0.0671 | 0.3101009 | 0.7763975 | 1.77141
0.1979 | 0.5089 | 0.0565 | 0.1131 | 0 | 0 | 0 | 0.0565 | 0 | 0.0671 | 0.3101009 | 0.7782101 | 1.788978
0.1979 | 0.5089 | 0.0565 | 0.1131 | 0 | 0 | 0 | 0.0565 | 0 | 0.0671 | 0.3101009 | 0.7800312 | 1.807366
0.1979 | 0.5089 | 0.0565 | 0.1131 | 0 | 0 | 0 | 0.0565 | 0 | 0.0671 | 0.3101009 | 0.7818608 | 1.825218
0.1979 | 0.5089 | 0.0565 | 0.1131 | 0 | 0 | 0 | 0.0565 | 0 | 0.0671 | 0.3101009 | 0.7836991 | 1.842643
0.1979 | 0.5089 | 0.0565 | 0.1131 | 0 | 0 | 0 | 0.0565 | 0 | 0.0671 | 0.3101009 | 0.785546 | 1.861472
0.1979 | 0.5089 | 0.0565 | 0.1131 | 0 | 0 | 0 | 0.0565 | 0 | 0.0671 | 0.3101009 | 0.7874016 | 1.878761
0.1979 | 0.5089 | 0.0565 | 0.1131 | 0 | 0 | 0 | 0.0565 | 0 | 0.0671 | 0.3101009 | 0.789266 | 1.898245
0.1979 | 0.5089 | 0.0565 | 0.1131 | 0 | 0 | 0 | 0.0565 | 0 | 0.0671 | 0.3101009 | 0.7911392 | 1.915964
0.1979 | 0.5089 | 0.0565 | 0.1131 | 0 | 0 | 0 | 0.0565 | 0 | 0.0671 | 0.3101009 | 0.7930214 | 1.934812
0.1979 | 0.5089 | 0.0565 | 0.1131 | 0 | 0 | 0 | 0.0565 | 0 | 0.0671 | 0.3101009 | 0.7949126 | 1.954119
0.1979 | 0.5089 | 0.0565 | 0.1131 | 0 | 0 | 0 | 0.0565 | 0 | 0.0671 | 0.3101009 | 0.7968127 | 1.97453
0.1979 | 0.5089 | 0.0565 | 0.1131 | 0 | 0 | 0 | 0.0565 | 0 | 0.0671 | 0.3101009 | 0.798722 | 1.99276
0.1979 | 0.5089 | 0.0565 | 0.1131 | 0 | 0 | 0 | 0.0565 | 0 | 0.0671 | 0.3101009 | 0.8006405 | 2.012597
0.1979 | 0.5089 | 0.0565 | 0.1131 | 0 | 0 | 0 | 0.0565 | 0 | 0.0671 | 0.3101009 | 0.8025682 | 2.032075
0.1979 | 0.5089 | 0.0565 | 0.1131 | 0 | 0 | 0 | 0.0565 | 0 | 0.0671 | 0.3101009 | 0.8045052 | 2.052209
0.1979 | 0.5089 | 0.0565 | 0.1131 | 0 | 0 | 0 | 0.0565 | 0 | 0.0671 | 0.3101009 | 0.8064516 | 2.072974
0.1979 | 0.5089 | 0.0565 | 0.1131 | 0 | 0 | 0 | 0.0565 | 0 | 0.0671 | 0.3101009 | 0.8084074 | 2.092938
0.1979 | 0.5089 | 0.0565 | 0.1131 | 0 | 0 | 0 | 0.0565 | 0 | 0.0671 | 0.3101009 | 0.8103728 | 2.112105
0.1979 | 0.5089 | 0.0565 | 0.1131 | 0 | 0 | 0 | 0.0565 | 0 | 0.0671 | 0.3101009 | 0.8123477 | 2.1356
0.1979 | 0.5089 | 0.0565 | 0.1131 | 0 | 0 | 0 | 0.0565 | 0 | 0.0671 | 0.3101009 | 0.8143322 | 2.155093
0.1979 | 0.5089 | 0.0565 | 0.1131 | 0 | 0 | 0 | 0.0565 | 0 | 0.0671 | 0.3101009 | 0.8163265 | 2.175341
0.1979 | 0.5089 | 0.0565 | 0.1131 | 0 | 0 | 0 | 0.0565 | 0 | 0.0671 | 0.3101009 | 0.8183306 | 2.195335
0.1979 | 0.5089 | 0.0565 | 0.1131 | 0 | 0 | 0 | 0.0565 | 0 | 0.0671 | 0.3101009 | 0.8203445 | 2.218307
0.1979 | 0.5089 | 0.0565 | 0.1131 | 0 | 0 | 0 | 0.0565 | 0 | 0.0671 | 0.3101009 | 0.8223684 | 2.238889
0.1979 | 0.5089 | 0.0565 | 0.1131 | 0 | 0 | 0 | 0.0565 | 0 | 0.0671 | 0.3101009 | 0.8244023 | 2.263004
0.1979 | 0.5089 | 0.0565 | 0.1131 | 0 | 0 | 0 | 0.0565 | 0 | 0.0671 | 0.3101009 | 0.8264463 | 2.286054
0.1979 | 0.5089 | 0.0565 | 0.1131 | 0 | 0 | 0 | 0.0565 | 0 | 0.0671 | 0.3101009 | 0.8285004 | 2.30749
0.2 | 0.5169 | 0.0862 | 0.16 | 0.03 | 0 | 0 | 0 | 0 | 0 | 0.2365832 | 0.7153076 | 1.154725
0.2 | 0.5169 | 0.0862 | 0.16 | 0.03 | 0 | 0 | 0 | 0 | 0 | 0.2365832 | 0.7168459 | 1.167636
0.2 | 0.5169 | 0.0862 | 0.16 | 0.03 | 0 | 0 | 0 | 0 | 0 | 0.2365832 | 0.7183908 | 1.19078
0.2 | 0.5169 | 0.0862 | 0.16 | 0.03 | 0 | 0 | 0 | 0 | 0 | 0.2365832 | 0.7199424 | 1.204286
0.2 | 0.5169 | 0.0862 | 0.16 | 0.03 | 0 | 0 | 0 | 0 | 0 | 0.2365832 | 0.7215007 | 1.21879
0.2 | 0.5169 | 0.0862 | 0.16 | 0.03 | 0 | 0 | 0 | 0 | 0 | 0.2365832 | 0.7230658 | 1.23728
0.2 | 0.5169 | 0.0862 | 0.16 | 0.03 | 0 | 0 | 0 | 0 | 0 | 0.2365832 | 0.7246377 | 1.252448
0.2 | 0.5169 | 0.0862 | 0.16 | 0.03 | 0 | 0 | 0 | 0 | 0 | 0.2365832 | 0.7262164 | 1.268505
0.2 | 0.5169 | 0.0862 | 0.16 | 0.03 | 0 | 0 | 0 | 0 | 0 | 0.2365832 | 0.727802 | 1.285656
0.2 | 0.5169 | 0.0862 | 0.16 | 0.03 | 0 | 0 | 0 | 0 | 0 | 0.2365832 | 0.7293946 | 1.305194
0.2 | 0.5169 | 0.0862 | 0.16 | 0.03 | 0 | 0 | 0 | 0 | 0 | 0.2365832 | 0.7309942 | 1.317188
0.2 | 0.5169 | 0.0862 | 0.16 | 0.03 | 0 | 0 | 0 | 0 | 0 | 0.2365832 | 0.7326007 | 1.326954
0.2 | 0.5169 | 0.0862 | 0.16 | 0.03 | 0 | 0 | 0 | 0 | 0 | 0.2365832 | 0.7342144 | 1.341282
0.2 | 0.5169 | 0.0862 | 0.16 | 0.03 | 0 | 0 | 0 | 0 | 0 | 0.2365832 | 0.7358352 | 1.359027
0.2 | 0.5169 | 0.0862 | 0.16 | 0.03 | 0 | 0 | 0 | 0 | 0 | 0.2365832 | 0.7374631 | 1.370532
0.2 | 0.5169 | 0.0862 | 0.16 | 0.03 | 0 | 0 | 0 | 0 | 0 | 0.2365832 | 0.7390983 | 1.382323
0.2 | 0.5169 | 0.0862 | 0.16 | 0.03 | 0 | 0 | 0 | 0 | 0 | 0.2365832 | 0.7407407 | 1.397697
0.2 | 0.5169 | 0.0862 | 0.16 | 0.03 | 0 | 0 | 0 | 0 | 0 | 0.2365832 | 0.7423905 | 1.416516
0.2 | 0.5169 | 0.0862 | 0.16 | 0.03 | 0 | 0 | 0 | 0 | 0 | 0.2365832 | 0.7440476 | 1.435836
0.2 | 0.5169 | 0.0862 | 0.16 | 0.03 | 0 | 0 | 0 | 0 | 0 | 0.2365832 | 0.7457122 | 1.451203
0.2 | 0.5169 | 0.0862 | 0.16 | 0.03 | 0 | 0 | 0 | 0 | 0 | 0.2365832 | 0.7473842 | 1.464162
0.2 | 0.5169 | 0.0862 | 0.16 | 0.03 | 0 | 0 | 0 | 0 | 0 | 0.2365832 | 0.7490637 | 1.476677
0.2 | 0.5169 | 0.0862 | 0.16 | 0.03 | 0 | 0 | 0 | 0 | 0 | 0.2365832 | 0.7507508 | 1.490713
0.2 | 0.5169 | 0.0862 | 0.16 | 0.03 | 0 | 0 | 0 | 0 | 0 | 0.2365832 | 0.7524454 | 1.504589
0.2 | 0.5169 | 0.0862 | 0.16 | 0.03 | 0 | 0 | 0 | 0 | 0 | 0.2365832 | 0.7541478 | 1.52001
0.2 | 0.5169 | 0.0862 | 0.16 | 0.03 | 0 | 0 | 0 | 0 | 0 | 0.2365832 | 0.7558579 | 1.533734
0.2 | 0.5169 | 0.0862 | 0.16 | 0.03 | 0 | 0 | 0 | 0 | 0 | 0.2365832 | 0.7575758 | 1.547952
0.2 | 0.5169 | 0.0862 | 0.16 | 0.03 | 0 | 0 | 0 | 0 | 0 | 0.2365832 | 0.7593014 | 1.566355
0.2 | 0.5169 | 0.0862 | 0.16 | 0.03 | 0 | 0 | 0 | 0 | 0 | 0.2365832 | 0.761035 | 1.582303
0.2 | 0.5169 | 0.0862 | 0.16 | 0.03 | 0 | 0 | 0 | 0 | 0 | 0.2365832 | 0.7627765 | 1.598866
0.2 | 0.5169 | 0.0862 | 0.16 | 0.03 | 0 | 0 | 0 | 0 | 0 | 0.2365832 | 0.764526 | 1.618831
0.2 | 0.5169 | 0.0862 | 0.16 | 0.03 | 0 | 0 | 0 | 0 | 0 | 0.2365832 | 0.7662835 | 1.637149
0.2 | 0.5169 | 0.0862 | 0.16 | 0.03 | 0 | 0 | 0 | 0 | 0 | 0.2365832 | 0.7680492 | 1.651805
0.2 | 0.5169 | 0.0862 | 0.16 | 0.03 | 0 | 0 | 0 | 0 | 0 | 0.2365832 | 0.7698229 | 1.667056
0.2 | 0.5169 | 0.0862 | 0.16 | 0.03 | 0 | 0 | 0 | 0 | 0 | 0.2365832 | 0.7716049 | 1.684999
0.2 | 0.5169 | 0.0862 | 0.16 | 0.03 | 0 | 0 | 0 | 0 | 0 | 0.2365832 | 0.7733952 | 1.703709
0.2 | 0.5169 | 0.0862 | 0.16 | 0.03 | 0 | 0 | 0 | 0 | 0 | 0.2365832 | 0.7751938 | 1.725528
0.2 | 0.5169 | 0.0862 | 0.16 | 0.03 | 0 | 0 | 0 | 0 | 0 | 0.2365832 | 0.7770008 | 1.747295
0.2 | 0.5169 | 0.0862 | 0.16 | 0.03 | 0 | 0 | 0 | 0 | 0 | 0.2365832 | 0.7788162 | 1.776565
0.2 | 0.5169 | 0.0862 | 0.16 | 0.03 | 0 | 0 | 0 | 0 | 0 | 0.2365832 | 0.7806401 | 1.79231
0.2 | 0.5169 | 0.0862 | 0.16 | 0.03 | 0 | 0 | 0 | 0 | 0 | 0.2365832 | 0.7824726 | 1.809393
0.2 | 0.5169 | 0.0862 | 0.16 | 0.03 | 0 | 0 | 0 | 0 | 0 | 0.2365832 | 0.7843137 | 1.824417
0.2 | 0.5169 | 0.0862 | 0.16 | 0.03 | 0 | 0 | 0 | 0 | 0 | 0.2365832 | 0.7861635 | 1.844172
0.2 | 0.5169 | 0.0862 | 0.16 | 0.03 | 0 | 0 | 0 | 0 | 0 | 0.2365832 | 0.7880221 | 1.864233
0.2 | 0.5169 | 0.0862 | 0.16 | 0.03 | 0 | 0 | 0 | 0 | 0 | 0.2365832 | 0.7898894 | 1.881802
0.2 | 0.5169 | 0.0862 | 0.16 | 0.03 | 0 | 0 | 0 | 0 | 0 | 0.2365832 | 0.7917656 | 1.902646
0.2 | 0.5169 | 0.0862 | 0.16 | 0.03 | 0 | 0 | 0 | 0 | 0 | 0.2365832 | 0.7936508 | 1.921768
0.2 | 0.5169 | 0.0862 | 0.16 | 0.03 | 0 | 0 | 0 | 0 | 0 | 0.2365832 | 0.7955449 | 1.940521
0.2 | 0.5169 | 0.0862 | 0.16 | 0.03 | 0 | 0 | 0 | 0 | 0 | 0.2365832 | 0.7974482 | 1.961814
0.2 | 0.5169 | 0.0862 | 0.16 | 0.03 | 0 | 0 | 0 | 0 | 0 | 0.2365832 | 0.7993605 | 1.983062
0.2 | 0.5169 | 0.0862 | 0.16 | 0.03 | 0 | 0 | 0 | 0 | 0 | 0.2365832 | 0.8012821 | 2.005931
0.2 | 0.5169 | 0.0862 | 0.16 | 0.03 | 0 | 0 | 0 | 0 | 0 | 0.2365832 | 0.8032129 | 2.029635
0.2 | 0.5169 | 0.0862 | 0.16 | 0.03 | 0 | 0 | 0 | 0 | 0 | 0.2365832 | 0.805153 | 2.050724
0.2 | 0.5169 | 0.0862 | 0.16 | 0.03 | 0 | 0 | 0 | 0 | 0 | 0.2365832 | 0.8071025 | 2.072904
0.2 | 0.5169 | 0.0862 | 0.16 | 0.03 | 0 | 0 | 0 | 0 | 0 | 0.2365832 | 0.8090615 | 2.095898
0.2 | 0.5169 | 0.0862 | 0.16 | 0.03 | 0 | 0 | 0 | 0 | 0 | 0.2365832 | 0.81103 | 2.116266
0.2 | 0.5169 | 0.0862 | 0.16 | 0.03 | 0 | 0 | 0 | 0 | 0 | 0.2365832 | 0.8130081 | 2.137449
0.2 | 0.5169 | 0.0862 | 0.16 | 0.03 | 0 | 0 | 0 | 0 | 0 | 0.2365832 | 0.8149959 | 2.15997
0.2 | 0.5169 | 0.0862 | 0.16 | 0.03 | 0 | 0 | 0 | 0 | 0 | 0.2365832 | 0.8169935 | 2.182232
0.2 | 0.5169 | 0.0862 | 0.16 | 0.03 | 0 | 0 | 0 | 0 | 0 | 0.2365832 | 0.8190008 | 2.2057
0.2 | 0.5169 | 0.0862 | 0.16 | 0.03 | 0 | 0 | 0 | 0 | 0 | 0.2365832 | 0.8210181 | 2.229177
0.2 | 0.5169 | 0.0862 | 0.16 | 0.03 | 0 | 0 | 0 | 0 | 0 | 0.2365832 | 0.8230453 | 2.253306
0.2 | 0.5169 | 0.0862 | 0.16 | 0.03 | 0 | 0 | 0 | 0 | 0 | 0.2365832 | 0.8250825 | 2.279067
0.2 | 0.5169 | 0.0862 | 0.16 | 0.03 | 0 | 0 | 0 | 0 | 0 | 0.2365832 | 0.8271299 | 2.300817
0.1973 | 0.5099 | 0.085 | 0.1578 | 0.05 | 0 | 0 | 0 | 0 | 0 | 0.2623075 | 0.7215007 | 1.150311
0.1973 | 0.5099 | 0.085 | 0.1578 | 0.05 | 0 | 0 | 0 | 0 | 0 | 0.2623075 | 0.7230658 | 1.15755
0.1973 | 0.5099 | 0.085 | 0.1578 | 0.05 | 0 | 0 | 0 | 0 | 0 | 0.2623075 | 0.7246377 | 1.168636
0.1973 | 0.5099 | 0.085 | 0.1578 | 0.05 | 0 | 0 | 0 | 0 | 0 | 0.2623075 | 0.7262164 | 1.187865
0.1973 | 0.5099 | 0.085 | 0.1578 | 0.05 | 0 | 0 | 0 | 0 | 0 | 0.2623075 | 0.727802 | 1.208315
0.1973 | 0.5099 | 0.085 | 0.1578 | 0.05 | 0 | 0 | 0 | 0 | 0 | 0.2623075 | 0.7293946 | 1.217594
0.1973 | 0.5099 | 0.085 | 0.1578 | 0.05 | 0 | 0 | 0 | 0 | 0 | 0.2623075 | 0.7309942 | 1.227781
0.1973 | 0.5099 | 0.085 | 0.1578 | 0.05 | 0 | 0 | 0 | 0 | 0 | 0.2623075 | 0.7326007 | 1.242529
0.1973 | 0.5099 | 0.085 | 0.1578 | 0.05 | 0 | 0 | 0 | 0 | 0 | 0.2623075 | 0.7342144 | 1.25022
0.1973 | 0.5099 | 0.085 | 0.1578 | 0.05 | 0 | 0 | 0 | 0 | 0 | 0.2623075 | 0.7358352 | 1.263927
0.1973 | 0.5099 | 0.085 | 0.1578 | 0.05 | 0 | 0 | 0 | 0 | 0 | 0.2623075 | 0.7374631 | 1.276969
0.1973 | 0.5099 | 0.085 | 0.1578 | 0.05 | 0 | 0 | 0 | 0 | 0 | 0.2623075 | 0.7390983 | 1.295831
0.1973 | 0.5099 | 0.085 | 0.1578 | 0.05 | 0 | 0 | 0 | 0 | 0 | 0.2623075 | 0.7407407 | 1.311625
0.1973 | 0.5099 | 0.085 | 0.1578 | 0.05 | 0 | 0 | 0 | 0 | 0 | 0.2623075 | 0.7423905 | 1.324334
0.1973 | 0.5099 | 0.085 | 0.1578 | 0.05 | 0 | 0 | 0 | 0 | 0 | 0.2623075 | 0.7440476 | 1.337
0.1973 | 0.5099 | 0.085 | 0.1578 | 0.05 | 0 | 0 | 0 | 0 | 0 | 0.2623075 | 0.7457122 | 1.352354
0.1973 | 0.5099 | 0.085 | 0.1578 | 0.05 | 0 | 0 | 0 | 0 | 0 | 0.2623075 | 0.7473842 | 1.370334
0.1973 | 0.5099 | 0.085 | 0.1578 | 0.05 | 0 | 0 | 0 | 0 | 0 | 0.2623075 | 0.7490637 | 1.388197
0.1973 | 0.5099 | 0.085 | 0.1578 | 0.05 | 0 | 0 | 0 | 0 | 0 | 0.2623075 | 0.7507508 | 1.400096
0.1973 | 0.5099 | 0.085 | 0.1578 | 0.05 | 0 | 0 | 0 | 0 | 0 | 0.2623075 | 0.7524454 | 1.41786
0.1973 | 0.5099 | 0.085 | 0.1578 | 0.05 | 0 | 0 | 0 | 0 | 0 | 0.2623075 | 0.7541478 | 1.423893
0.1973 | 0.5099 | 0.085 | 0.1578 | 0.05 | 0 | 0 | 0 | 0 | 0 | 0.2623075 | 0.7558579 | 1.444299
0.1973 | 0.5099 | 0.085 | 0.1578 | 0.05 | 0 | 0 | 0 | 0 | 0 | 0.2623075 | 0.7575758 | 1.452032
0.1973 | 0.5099 | 0.085 | 0.1578 | 0.05 | 0 | 0 | 0 | 0 | 0 | 0.2623075 | 0.7593014 | 1.472118
0.1973 | 0.5099 | 0.085 | 0.1578 | 0.05 | 0 | 0 | 0 | 0 | 0 | 0.2623075 | 0.761035 | 1.489418
0.1973 | 0.5099 | 0.085 | 0.1578 | 0.05 | 0 | 0 | 0 | 0 | 0 | 0.2623075 | 0.7627765 | 1.50956
0.1973 | 0.5099 | 0.085 | 0.1578 | 0.05 | 0 | 0 | 0 | 0 | 0 | 0.2623075 | 0.764526 | 1.527706
0.1973 | 0.5099 | 0.085 | 0.1578 | 0.05 | 0 | 0 | 0 | 0 | 0 | 0.2623075 | 0.7662835 | 1.547951
0.1973 | 0.5099 | 0.085 | 0.1578 | 0.05 | 0 | 0 | 0 | 0 | 0 | 0.2623075 | 0.7680492 | 1.559948
0.1973 | 0.5099 | 0.085 | 0.1578 | 0.05 | 0 | 0 | 0 | 0 | 0 | 0.2623075 | 0.7698229 | 1.573903
0.1973 | 0.5099 | 0.085 | 0.1578 | 0.05 | 0 | 0 | 0 | 0 | 0 | 0.2623075 | 0.7716049 | 1.591503
0.1973 | 0.5099 | 0.085 | 0.1578 | 0.05 | 0 | 0 | 0 | 0 | 0 | 0.2623075 | 0.7733952 | 1.610222
0.1973 | 0.5099 | 0.085 | 0.1578 | 0.05 | 0 | 0 | 0 | 0 | 0 | 0.2623075 | 0.7751938 | 1.627902
0.1973 | 0.5099 | 0.085 | 0.1578 | 0.05 | 0 | 0 | 0 | 0 | 0 | 0.2623075 | 0.7770008 | 1.645864
0.1973 | 0.5099 | 0.085 | 0.1578 | 0.05 | 0 | 0 | 0 | 0 | 0 | 0.2623075 | 0.7788162 | 1.663721
0.1973 | 0.5099 | 0.085 | 0.1578 | 0.05 | 0 | 0 | 0 | 0 | 0 | 0.2623075 | 0.7806401 | 1.682431
0.1973 | 0.5099 | 0.085 | 0.1578 | 0.05 | 0 | 0 | 0 | 0 | 0 | 0.2623075 | 0.7824726 | 1.698592
0.1973 | 0.5099 | 0.085 | 0.1578 | 0.05 | 0 | 0 | 0 | 0 | 0 | 0.2623075 | 0.7843137 | 1.718711
0.1973 | 0.5099 | 0.085 | 0.1578 | 0.05 | 0 | 0 | 0 | 0 | 0 | 0.2623075 | 0.7861635 | 1.738183
0.1973 | 0.5099 | 0.085 | 0.1578 | 0.05 | 0 | 0 | 0 | 0 | 0 | 0.2623075 | 0.7880221 | 1.752945
0.1973 | 0.5099 | 0.085 | 0.1578 | 0.05 | 0 | 0 | 0 | 0 | 0 | 0.2623075 | 0.7898894 | 1.77529
0.1973 | 0.5099 | 0.085 | 0.1578 | 0.05 | 0 | 0 | 0 | 0 | 0 | 0.2623075 | 0.7917656 | 1.794425
0.1973 | 0.5099 | 0.085 | 0.1578 | 0.05 | 0 | 0 | 0 | 0 | 0 | 0.2623075 | 0.7936508 | 1.813562
0.1973 | 0.5099 | 0.085 | 0.1578 | 0.05 | 0 | 0 | 0 | 0 | 0 | 0.2623075 | 0.7955449 | 1.834404
0.1973 | 0.5099 | 0.085 | 0.1578 | 0.05 | 0 | 0 | 0 | 0 | 0 | 0.2623075 | 0.7974482 | 1.855485
0.1973 | 0.5099 | 0.085 | 0.1578 | 0.05 | 0 | 0 | 0 | 0 | 0 | 0.2623075 | 0.7993605 | 1.874951
0.1973 | 0.5099 | 0.085 | 0.1578 | 0.05 | 0 | 0 | 0 | 0 | 0 | 0.2623075 | 0.8012821 | 1.899926
0.1973 | 0.5099 | 0.085 | 0.1578 | 0.05 | 0 | 0 | 0 | 0 | 0 | 0.2623075 | 0.8032129 | 1.919442
0.1973 | 0.5099 | 0.085 | 0.1578 | 0.05 | 0 | 0 | 0 | 0 | 0 | 0.2623075 | 0.805153 | 1.937408
0.1973 | 0.5099 | 0.085 | 0.1578 | 0.05 | 0 | 0 | 0 | 0 | 0 | 0.2623075 | 0.8071025 | 1.961008
0.1973 | 0.5099 | 0.085 | 0.1578 | 0.05 | 0 | 0 | 0 | 0 | 0 | 0.2623075 | 0.8090615 | 1.979312
0.1973 | 0.5099 | 0.085 | 0.1578 | 0.05 | 0 | 0 | 0 | 0 | 0 | 0.2623075 | 0.81103 | 2.001093
0.1973 | 0.5099 | 0.085 | 0.1578 | 0.05 | 0 | 0 | 0 | 0 | 0 | 0.2623075 | 0.8130081 | 2.022416
0.1973 | 0.5099 | 0.085 | 0.1578 | 0.05 | 0 | 0 | 0 | 0 | 0 | 0.2623075 | 0.8149959 | 2.046144
0.1973 | 0.5099 | 0.085 | 0.1578 | 0.05 | 0 | 0 | 0 | 0 | 0 | 0.2623075 | 0.8169935 | 2.069483
0.1973 | 0.5099 | 0.085 | 0.1578 | 0.05 | 0 | 0 | 0 | 0 | 0 | 0.2623075 | 0.8190008 | 2.094583
0.1973 | 0.5099 | 0.085 | 0.1578 | 0.05 | 0 | 0 | 0 | 0 | 0 | 0.2623075 | 0.8210181 | 2.117901
0.1973 | 0.5099 | 0.085 | 0.1578 | 0.05 | 0 | 0 | 0 | 0 | 0 | 0.2623075 | 0.8230453 | 2.142092
0.1973 | 0.5099 | 0.085 | 0.1578 | 0.05 | 0 | 0 | 0 | 0 | 0 | 0.2623075 | 0.8250825 | 2.166513
0.1973 | 0.5099 | 0.085 | 0.1578 | 0.05 | 0 | 0 | 0 | 0 | 0 | 0.2623075 | 0.8271299 | 2.189426
0.1973 | 0.5099 | 0.085 | 0.1578 | 0.05 | 0 | 0 | 0 | 0 | 0 | 0.2623075 | 0.8291874 | 2.210779
0.1973 | 0.5099 | 0.085 | 0.1578 | 0.05 | 0 | 0 | 0 | 0 | 0 | 0.2623075 | 0.8312552 | 2.23782
0.1973 | 0.5099 | 0.085 | 0.1578 | 0.05 | 0 | 0 | 0 | 0 | 0 | 0.2623075 | 0.8333333 | 2.26558
0.1973 | 0.5099 | 0.085 | 0.1578 | 0.05 | 0 | 0 | 0 | 0 | 0 | 0.2623075 | 0.8354219 | 2.291311
0.3 | 0.47 | 0.07 | 0.13 | 0 | 0 | 0.03 | 0 | 0 | 0 | 0.1904762 | 0.727802 | 1.149108
0.3 | 0.47 | 0.07 | 0.13 | 0 | 0 | 0.03 | 0 | 0 | 0 | 0.1904762 | 0.7293946 | 1.165206
0.3 | 0.47 | 0.07 | 0.13 | 0 | 0 | 0.03 | 0 | 0 | 0 | 0.1904762 | 0.7309942 | 1.18414
0.3 | 0.47 | 0.07 | 0.13 | 0 | 0 | 0.03 | 0 | 0 | 0 | 0.1904762 | 0.7326007 | 1.204614
0.3 | 0.47 | 0.07 | 0.13 | 0 | 0 | 0.03 | 0 | 0 | 0 | 0.1904762 | 0.7342144 | 1.208605
0.3 | 0.47 | 0.07 | 0.13 | 0 | 0 | 0.03 | 0 | 0 | 0 | 0.1904762 | 0.7358352 | 1.219844
0.3 | 0.47 | 0.07 | 0.13 | 0 | 0 | 0.03 | 0 | 0 | 0 | 0.1904762 | 0.7374631 | 1.241484
0.3 | 0.47 | 0.07 | 0.13 | 0 | 0 | 0.03 | 0 | 0 | 0 | 0.1904762 | 0.7390983 | 1.245893
0.3 | 0.47 | 0.07 | 0.13 | 0 | 0 | 0.03 | 0 | 0 | 0 | 0.1904762 | 0.7407407 | 1.263761
0.3 | 0.47 | 0.07 | 0.13 | 0 | 0 | 0.03 | 0 | 0 | 0 | 0.1904762 | 0.7423905 | 1.271716
0.3 | 0.47 | 0.07 | 0.13 | 0 | 0 | 0.03 | 0 | 0 | 0 | 0.1904762 | 0.7440476 | 1.293981
0.3 | 0.47 | 0.07 | 0.13 | 0 | 0 | 0.03 | 0 | 0 | 0 | 0.1904762 | 0.7457122 | 1.312349
0.3 | 0.47 | 0.07 | 0.13 | 0 | 0 | 0.03 | 0 | 0 | 0 | 0.1904762 | 0.7473842 | 1.33019
0.3 | 0.47 | 0.07 | 0.13 | 0 | 0 | 0.03 | 0 | 0 | 0 | 0.1904762 | 0.7490637 | 1.348918
0.3 | 0.47 | 0.07 | 0.13 | 0 | 0 | 0.03 | 0 | 0 | 0 | 0.1904762 | 0.7507508 | 1.36489
0.3 | 0.47 | 0.07 | 0.13 | 0 | 0 | 0.03 | 0 | 0 | 0 | 0.1904762 | 0.7524454 | 1.38243
0.3 | 0.47 | 0.07 | 0.13 | 0 | 0 | 0.03 | 0 | 0 | 0 | 0.1904762 | 0.7541478 | 1.389627
0.3 | 0.47 | 0.07 | 0.13 | 0 | 0 | 0.03 | 0 | 0 | 0 | 0.1904762 | 0.7558579 | 1.409003
0.3 | 0.47 | 0.07 | 0.13 | 0 | 0 | 0.03 | 0 | 0 | 0 | 0.1904762 | 0.7575758 | 1.422634
0.3 | 0.47 | 0.07 | 0.13 | 0 | 0 | 0.03 | 0 | 0 | 0 | 0.1904762 | 0.7593014 | 1.441348
0.3 | 0.47 | 0.07 | 0.13 | 0 | 0 | 0.03 | 0 | 0 | 0 | 0.1904762 | 0.761035 | 1.459656
0.3 | 0.47 | 0.07 | 0.13 | 0 | 0 | 0.03 | 0 | 0 | 0 | 0.1904762 | 0.7627765 | 1.477007
0.3 | 0.47 | 0.07 | 0.13 | 0 | 0 | 0.03 | 0 | 0 | 0 | 0.1904762 | 0.764526 | 1.493454
0.3 | 0.47 | 0.07 | 0.13 | 0 | 0 | 0.03 | 0 | 0 | 0 | 0.1904762 | 0.7662835 | 1.512835
0.3 | 0.47 | 0.07 | 0.13 | 0 | 0 | 0.03 | 0 | 0 | 0 | 0.1904762 | 0.7680492 | 1.52974
0.3 | 0.47 | 0.07 | 0.13 | 0 | 0 | 0.03 | 0 | 0 | 0 | 0.1904762 | 0.7698229 | 1.545339
0.3 | 0.47 | 0.07 | 0.13 | 0 | 0 | 0.03 | 0 | 0 | 0 | 0.1904762 | 0.7716049 | 1.565881
0.3 | 0.47 | 0.07 | 0.13 | 0 | 0 | 0.03 | 0 | 0 | 0 | 0.1904762 | 0.7733952 | 1.584162
0.3 | 0.47 | 0.07 | 0.13 | 0 | 0 | 0.03 | 0 | 0 | 0 | 0.1904762 | 0.7751938 | 1.603675
0.3 | 0.47 | 0.07 | 0.13 | 0 | 0 | 0.03 | 0 | 0 | 0 | 0.1904762 | 0.7770008 | 1.620784
0.3 | 0.47 | 0.07 | 0.13 | 0 | 0 | 0.03 | 0 | 0 | 0 | 0.1904762 | 0.7788162 | 1.637464
0.3 | 0.47 | 0.07 | 0.13 | 0 | 0 | 0.03 | 0 | 0 | 0 | 0.1904762 | 0.7806401 | 1.655093
0.3 | 0.47 | 0.07 | 0.13 | 0 | 0 | 0.03 | 0 | 0 | 0 | 0.1904762 | 0.7824726 | 1.675739
0.3 | 0.47 | 0.07 | 0.13 | 0 | 0 | 0.03 | 0 | 0 | 0 | 0.1904762 | 0.7843137 | 1.695965
0.3 | 0.47 | 0.07 | 0.13 | 0 | 0 | 0.03 | 0 | 0 | 0 | 0.1904762 | 0.7861635 | 1.712741
0.3 | 0.47 | 0.07 | 0.13 | 0 | 0 | 0.03 | 0 | 0 | 0 | 0.1904762 | 0.7880221 | 1.731375
0.3 | 0.47 | 0.07 | 0.13 | 0 | 0 | 0.03 | 0 | 0 | 0 | 0.1904762 | 0.7898894 | 1.755665
0.3 | 0.47 | 0.07 | 0.13 | 0 | 0 | 0.03 | 0 | 0 | 0 | 0.1904762 | 0.7917656 | 1.775065
0.3 | 0.47 | 0.07 | 0.13 | 0 | 0 | 0.03 | 0 | 0 | 0 | 0.1904762 | 0.7936508 | 1.79514
0.3 | 0.47 | 0.07 | 0.13 | 0 | 0 | 0.03 | 0 | 0 | 0 | 0.1904762 | 0.7955449 | 1.816247
0.3 | 0.47 | 0.07 | 0.13 | 0 | 0 | 0.03 | 0 | 0 | 0 | 0.1904762 | 0.7974482 | 1.835446
0.3 | 0.47 | 0.07 | 0.13 | 0 | 0 | 0.03 | 0 | 0 | 0 | 0.1904762 | 0.7993605 | 1.855217
0.3 | 0.47 | 0.07 | 0.13 | 0 | 0 | 0.03 | 0 | 0 | 0 | 0.1904762 | 0.8012821 | 1.872642
0.3 | 0.47 | 0.07 | 0.13 | 0 | 0 | 0.03 | 0 | 0 | 0 | 0.1904762 | 0.8032129 | 1.892471
0.3 | 0.47 | 0.07 | 0.13 | 0 | 0 | 0.03 | 0 | 0 | 0 | 0.1904762 | 0.805153 | 1.914596
0.3 | 0.47 | 0.07 | 0.13 | 0 | 0 | 0.03 | 0 | 0 | 0 | 0.1904762 | 0.8071025 | 1.934804
0.3 | 0.47 | 0.07 | 0.13 | 0 | 0 | 0.03 | 0 | 0 | 0 | 0.1904762 | 0.8090615 | 1.9572
0.3 | 0.47 | 0.07 | 0.13 | 0 | 0 | 0.03 | 0 | 0 | 0 | 0.1904762 | 0.81103 | 1.979175
0.3 | 0.47 | 0.07 | 0.13 | 0 | 0 | 0.03 | 0 | 0 | 0 | 0.1904762 | 0.8130081 | 2.001262
0.3 | 0.47 | 0.07 | 0.13 | 0 | 0 | 0.03 | 0 | 0 | 0 | 0.1904762 | 0.8149959 | 2.024276
0.3 | 0.47 | 0.07 | 0.13 | 0 | 0 | 0.03 | 0 | 0 | 0 | 0.1904762 | 0.8169935 | 2.045773
0.3 | 0.47 | 0.07 | 0.13 | 0 | 0 | 0.03 | 0 | 0 | 0 | 0.1904762 | 0.8190008 | 2.067629
0.3 | 0.47 | 0.07 | 0.13 | 0 | 0 | 0.03 | 0 | 0 | 0 | 0.1904762 | 0.8210181 | 2.091512
0.3 | 0.47 | 0.07 | 0.13 | 0 | 0 | 0.03 | 0 | 0 | 0 | 0.1904762 | 0.8230453 | 2.115054
0.3 | 0.47 | 0.07 | 0.13 | 0 | 0 | 0.03 | 0 | 0 | 0 | 0.1904762 | 0.8250825 | 2.136102
0.3 | 0.47 | 0.07 | 0.13 | 0 | 0 | 0.03 | 0 | 0 | 0 | 0.1904762 | 0.8271299 | 2.160066
0.3 | 0.47 | 0.07 | 0.13 | 0 | 0 | 0.03 | 0 | 0 | 0 | 0.1904762 | 0.8291874 | 2.184385
0.3 | 0.47 | 0.07 | 0.13 | 0 | 0 | 0.03 | 0 | 0 | 0 | 0.1904762 | 0.8312552 | 2.209424
0.3 | 0.47 | 0.07 | 0.13 | 0 | 0 | 0.03 | 0 | 0 | 0 | 0.1904762 | 0.8333333 | 2.2304
0.3 | 0.47 | 0.07 | 0.13 | 0 | 0 | 0.03 | 0 | 0 | 0 | 0.1904762 | 0.8354219 | 2.25753
0.3 | 0.47 | 0.07 | 0.13 | 0 | 0 | 0.03 | 0 | 0 | 0 | 0.1904762 | 0.8375209 | 2.28255
0.2907 | 0.4555 | 0.0678 | 0.126 | 0 | 0 | 0.06 | 0 | 0 | 0 | 0.2285012 | 0.727802 | 1.184708
0.2907 | 0.4555 | 0.0678 | 0.126 | 0 | 0 | 0.06 | 0 | 0 | 0 | 0.2285012 | 0.7293946 | 1.197821
0.2907 | 0.4555 | 0.0678 | 0.126 | 0 | 0 | 0.06 | 0 | 0 | 0 | 0.2285012 | 0.7309942 | 1.219632
0.2907 | 0.4555 | 0.0678 | 0.126 | 0 | 0 | 0.06 | 0 | 0 | 0 | 0.2285012 | 0.7326007 | 1.234667
0.2907 | 0.4555 | 0.0678 | 0.126 | 0 | 0 | 0.06 | 0 | 0 | 0 | 0.2285012 | 0.7342144 | 1.252431
0.2907 | 0.4555 | 0.0678 | 0.126 | 0 | 0 | 0.06 | 0 | 0 | 0 | 0.2285012 | 0.7358352 | 1.268742
0.2907 | 0.4555 | 0.0678 | 0.126 | 0 | 0 | 0.06 | 0 | 0 | 0 | 0.2285012 | 0.7374631 | 1.281265
0.2907 | 0.4555 | 0.0678 | 0.126 | 0 | 0 | 0.06 | 0 | 0 | 0 | 0.2285012 | 0.7390983 | 1.29418
0.2907 | 0.4555 | 0.0678 | 0.126 | 0 | 0 | 0.06 | 0 | 0 | 0 | 0.2285012 | 0.7407407 | 1.305985
0.2907 | 0.4555 | 0.0678 | 0.126 | 0 | 0 | 0.06 | 0 | 0 | 0 | 0.2285012 | 0.7423905 | 1.316895
0.2907 | 0.4555 | 0.0678 | 0.126 | 0 | 0 | 0.06 | 0 | 0 | 0 | 0.2285012 | 0.7440476 | 1.33102
0.2907 | 0.4555 | 0.0678 | 0.126 | 0 | 0 | 0.06 | 0 | 0 | 0 | 0.2285012 | 0.7457122 | 1.345231
0.2907 | 0.4555 | 0.0678 | 0.126 | 0 | 0 | 0.06 | 0 | 0 | 0 | 0.2285012 | 0.7473842 | 1.357184
0.2907 | 0.4555 | 0.0678 | 0.126 | 0 | 0 | 0.06 | 0 | 0 | 0 | 0.2285012 | 0.7490637 | 1.368138
0.2907 | 0.4555 | 0.0678 | 0.126 | 0 | 0 | 0.06 | 0 | 0 | 0 | 0.2285012 | 0.7507508 | 1.381178
0.2907 | 0.4555 | 0.0678 | 0.126 | 0 | 0 | 0.06 | 0 | 0 | 0 | 0.2285012 | 0.7524454 | 1.392164
0.2907 | 0.4555 | 0.0678 | 0.126 | 0 | 0 | 0.06 | 0 | 0 | 0 | 0.2285012 | 0.7541478 | 1.399615
0.2907 | 0.4555 | 0.0678 | 0.126 | 0 | 0 | 0.06 | 0 | 0 | 0 | 0.2285012 | 0.7558579 | 1.414855
0.2907 | 0.4555 | 0.0678 | 0.126 | 0 | 0 | 0.06 | 0 | 0 | 0 | 0.2285012 | 0.7575758 | 1.433246
0.2907 | 0.4555 | 0.0678 | 0.126 | 0 | 0 | 0.06 | 0 | 0 | 0 | 0.2285012 | 0.7593014 | 1.448799
0.2907 | 0.4555 | 0.0678 | 0.126 | 0 | 0 | 0.06 | 0 | 0 | 0 | 0.2285012 | 0.761035 | 1.469773
0.2907 | 0.4555 | 0.0678 | 0.126 | 0 | 0 | 0.06 | 0 | 0 | 0 | 0.2285012 | 0.7627765 | 1.482826
0.2907 | 0.4555 | 0.0678 | 0.126 | 0 | 0 | 0.06 | 0 | 0 | 0 | 0.2285012 | 0.764526 | 1.496647
0.2907 | 0.4555 | 0.0678 | 0.126 | 0 | 0 | 0.06 | 0 | 0 | 0 | 0.2285012 | 0.7662835 | 1.508611
0.2907 | 0.4555 | 0.0678 | 0.126 | 0 | 0 | 0.06 | 0 | 0 | 0 | 0.2285012 | 0.7680492 | 1.529947
0.2907 | 0.4555 | 0.0678 | 0.126 | 0 | 0 | 0.06 | 0 | 0 | 0 | 0.2285012 | 0.7698229 | 1.548818
0.2907 | 0.4555 | 0.0678 | 0.126 | 0 | 0 | 0.06 | 0 | 0 | 0 | 0.2285012 | 0.7716049 | 1.566011
0.2907 | 0.4555 | 0.0678 | 0.126 | 0 | 0 | 0.06 | 0 | 0 | 0 | 0.2285012 | 0.7733952 | 1.585005
0.2907 | 0.4555 | 0.0678 | 0.126 | 0 | 0 | 0.06 | 0 | 0 | 0 | 0.2285012 | 0.7751938 | 1.605708
0.2907 | 0.4555 | 0.0678 | 0.126 | 0 | 0 | 0.06 | 0 | 0 | 0 | 0.2285012 | 0.7770008 | 1.61958
0.2907 | 0.4555 | 0.0678 | 0.126 | 0 | 0 | 0.06 | 0 | 0 | 0 | 0.2285012 | 0.7788162 | 1.636091
0.2907 | 0.4555 | 0.0678 | 0.126 | 0 | 0 | 0.06 | 0 | 0 | 0 | 0.2285012 | 0.7806401 | 1.655094
0.2907 | 0.4555 | 0.0678 | 0.126 | 0 | 0 | 0.06 | 0 | 0 | 0 | 0.2285012 | 0.7824726 | 1.670479
0.2907 | 0.4555 | 0.0678 | 0.126 | 0 | 0 | 0.06 | 0 | 0 | 0 | 0.2285012 | 0.7843137 | 1.685236
0.2907 | 0.4555 | 0.0678 | 0.126 | 0 | 0 | 0.06 | 0 | 0 | 0 | 0.2285012 | 0.7861635 | 1.699231
0.2907 | 0.4555 | 0.0678 | 0.126 | 0 | 0 | 0.06 | 0 | 0 | 0 | 0.2285012 | 0.7880221 | 1.714609
0.2907 | 0.4555 | 0.0678 | 0.126 | 0 | 0 | 0.06 | 0 | 0 | 0 | 0.2285012 | 0.7898894 | 1.733375
0.2907 | 0.4555 | 0.0678 | 0.126 | 0 | 0 | 0.06 | 0 | 0 | 0 | 0.2285012 | 0.7917656 | 1.75496
0.2907 | 0.4555 | 0.0678 | 0.126 | 0 | 0 | 0.06 | 0 | 0 | 0 | 0.2285012 | 0.7936508 | 1.775417
0.2907 | 0.4555 | 0.0678 | 0.126 | 0 | 0 | 0.06 | 0 | 0 | 0 | 0.2285012 | 0.7955449 | 1.79529
0.2907 | 0.4555 | 0.0678 | 0.126 | 0 | 0 | 0.06 | 0 | 0 | 0 | 0.2285012 | 0.7974482 | 1.815418
0.2907 | 0.4555 | 0.0678 | 0.126 | 0 | 0 | 0.06 | 0 | 0 | 0 | 0.2285012 | 0.7993605 | 1.836376
0.2907 | 0.4555 | 0.0678 | 0.126 | 0 | 0 | 0.06 | 0 | 0 | 0 | 0.2285012 | 0.8012821 | 1.855875
0.2907 | 0.4555 | 0.0678 | 0.126 | 0 | 0 | 0.06 | 0 | 0 | 0 | 0.2285012 | 0.8032129 | 1.874986
0.2907 | 0.4555 | 0.0678 | 0.126 | 0 | 0 | 0.06 | 0 | 0 | 0 | 0.2285012 | 0.805153 | 1.896526
0.2907 | 0.4555 | 0.0678 | 0.126 | 0 | 0 | 0.06 | 0 | 0 | 0 | 0.2285012 | 0.8071025 | 1.915015
0.2907 | 0.4555 | 0.0678 | 0.126 | 0 | 0 | 0.06 | 0 | 0 | 0 | 0.2285012 | 0.8090615 | 1.936013
0.2907 | 0.4555 | 0.0678 | 0.126 | 0 | 0 | 0.06 | 0 | 0 | 0 | 0.2285012 | 0.81103 | 1.955392
0.2907 | 0.4555 | 0.0678 | 0.126 | 0 | 0 | 0.06 | 0 | 0 | 0 | 0.2285012 | 0.8130081 | 1.975864
0.2907 | 0.4555 | 0.0678 | 0.126 | 0 | 0 | 0.06 | 0 | 0 | 0 | 0.2285012 | 0.8149959 | 1.995972
0.2907 | 0.4555 | 0.0678 | 0.126 | 0 | 0 | 0.06 | 0 | 0 | 0 | 0.2285012 | 0.8169935 | 2.017572
0.2907 | 0.4555 | 0.0678 | 0.126 | 0 | 0 | 0.06 | 0 | 0 | 0 | 0.2285012 | 0.8190008 | 2.038493
0.2907 | 0.4555 | 0.0678 | 0.126 | 0 | 0 | 0.06 | 0 | 0 | 0 | 0.2285012 | 0.8210181 | 2.06123
0.2907 | 0.4555 | 0.0678 | 0.126 | 0 | 0 | 0.06 | 0 | 0 | 0 | 0.2285012 | 0.8230453 | 2.081804
0.2907 | 0.4555 | 0.0678 | 0.126 | 0 | 0 | 0.06 | 0 | 0 | 0 | 0.2285012 | 0.8250825 | 2.101795
0.2907 | 0.4555 | 0.0678 | 0.126 | 0 | 0 | 0.06 | 0 | 0 | 0 | 0.2285012 | 0.8271299 | 2.124556
0.2907 | 0.4555 | 0.0678 | 0.126 | 0 | 0 | 0.06 | 0 | 0 | 0 | 0.2285012 | 0.8291874 | 2.144415
0.2907 | 0.4555 | 0.0678 | 0.126 | 0 | 0 | 0.06 | 0 | 0 | 0 | 0.2285012 | 0.8312552 | 2.168212
0.2907 | 0.4555 | 0.0678 | 0.126 | 0 | 0 | 0.06 | 0 | 0 | 0 | 0.2285012 | 0.8333333 | 2.189555
0.2907 | 0.4555 | 0.0678 | 0.126 | 0 | 0 | 0.06 | 0 | 0 | 0 | 0.2285012 | 0.8354219 | 2.213358
0.2907 | 0.4555 | 0.0678 | 0.126 | 0 | 0 | 0.06 | 0 | 0 | 0 | 0.2285012 | 0.8375209 | 2.23411
0.2907 | 0.4555 | 0.0678 | 0.126 | 0 | 0 | 0.06 | 0 | 0 | 0 | 0.2285012 | 0.8396306 | 2.259613
0.2907 | 0.4555 | 0.0678 | 0.126 | 0 | 0 | 0.06 | 0 | 0 | 0 | 0.2285012 | 0.8417508 | 2.293612
0.2814 | 0.4409 | 0.0657 | 0.122 | 0 | 0 | 0.09 | 0 | 0 | 0 | 0.2690355 | 0.727802 | 1.152233
0.2814 | 0.4409 | 0.0657 | 0.122 | 0 | 0 | 0.09 | 0 | 0 | 0 | 0.2690355 | 0.7293946 | 1.182549
0.2814 | 0.4409 | 0.0657 | 0.122 | 0 | 0 | 0.09 | 0 | 0 | 0 | 0.2690355 | 0.7309942 | 1.208046
0.2814 | 0.4409 | 0.0657 | 0.122 | 0 | 0 | 0.09 | 0 | 0 | 0 | 0.2690355 | 0.7326007 | 1.228141
0.2814 | 0.4409 | 0.0657 | 0.122 | 0 | 0 | 0.09 | 0 | 0 | 0 | 0.2690355 | 0.7342144 | 1.233164
0.2814 | 0.4409 | 0.0657 | 0.122 | 0 | 0 | 0.09 | 0 | 0 | 0 | 0.2690355 | 0.7358352 | 1.231436
0.2814 | 0.4409 | 0.0657 | 0.122 | 0 | 0 | 0.09 | 0 | 0 | 0 | 0.2690355 | 0.7374631 | 1.245962
0.2814 | 0.4409 | 0.0657 | 0.122 | 0 | 0 | 0.09 | 0 | 0 | 0 | 0.2690355 | 0.7390983 | 1.260558
0.2814 | 0.4409 | 0.0657 | 0.122 | 0 | 0 | 0.09 | 0 | 0 | 0 | 0.2690355 | 0.7407407 | 1.270262
0.2814 | 0.4409 | 0.0657 | 0.122 | 0 | 0 | 0.09 | 0 | 0 | 0 | 0.2690355 | 0.7423905 | 1.287026
0.2814 | 0.4409 | 0.0657 | 0.122 | 0 | 0 | 0.09 | 0 | 0 | 0 | 0.2690355 | 0.7440476 | 1.300313
0.2814 | 0.4409 | 0.0657 | 0.122 | 0 | 0 | 0.09 | 0 | 0 | 0 | 0.2690355 | 0.7457122 | 1.310821
0.2814 | 0.4409 | 0.0657 | 0.122 | 0 | 0 | 0.09 | 0 | 0 | 0 | 0.2690355 | 0.7473842 | 1.322569
0.2814 | 0.4409 | 0.0657 | 0.122 | 0 | 0 | 0.09 | 0 | 0 | 0 | 0.2690355 | 0.7490637 | 1.337898
0.2814 | 0.4409 | 0.0657 | 0.122 | 0 | 0 | 0.09 | 0 | 0 | 0 | 0.2690355 | 0.7507508 | 1.353539
0.2814 | 0.4409 | 0.0657 | 0.122 | 0 | 0 | 0.09 | 0 | 0 | 0 | 0.2690355 | 0.7524454 | 1.367533
0.2814 | 0.4409 | 0.0657 | 0.122 | 0 | 0 | 0.09 | 0 | 0 | 0 | 0.2690355 | 0.7541478 | 1.390301
0.2814 | 0.4409 | 0.0657 | 0.122 | 0 | 0 | 0.09 | 0 | 0 | 0 | 0.2690355 | 0.7558579 | 1.407068
0.2814 | 0.4409 | 0.0657 | 0.122 | 0 | 0 | 0.09 | 0 | 0 | 0 | 0.2690355 | 0.7575758 | 1.421342
0.2814 | 0.4409 | 0.0657 | 0.122 | 0 | 0 | 0.09 | 0 | 0 | 0 | 0.2690355 | 0.7593014 | 1.434638
0.2814 | 0.4409 | 0.0657 | 0.122 | 0 | 0 | 0.09 | 0 | 0 | 0 | 0.2690355 | 0.761035 | 1.449662
0.2814 | 0.4409 | 0.0657 | 0.122 | 0 | 0 | 0.09 | 0 | 0 | 0 | 0.2690355 | 0.7627765 | 1.463865
0.2814 | 0.4409 | 0.0657 | 0.122 | 0 | 0 | 0.09 | 0 | 0 | 0 | 0.2690355 | 0.764526 | 1.48625
0.2814 | 0.4409 | 0.0657 | 0.122 | 0 | 0 | 0.09 | 0 | 0 | 0 | 0.2690355 | 0.7662835 | 1.49765
0.2814 | 0.4409 | 0.0657 | 0.122 | 0 | 0 | 0.09 | 0 | 0 | 0 | 0.2690355 | 0.7680492 | 1.512296
0.2814 | 0.4409 | 0.0657 | 0.122 | 0 | 0 | 0.09 | 0 | 0 | 0 | 0.2690355 | 0.7698229 | 1.526461
0.2814 | 0.4409 | 0.0657 | 0.122 | 0 | 0 | 0.09 | 0 | 0 | 0 | 0.2690355 | 0.7716049 | 1.541151
0.2814 | 0.4409 | 0.0657 | 0.122 | 0 | 0 | 0.09 | 0 | 0 | 0 | 0.2690355 | 0.7733952 | 1.555237
0.2814 | 0.4409 | 0.0657 | 0.122 | 0 | 0 | 0.09 | 0 | 0 | 0 | 0.2690355 | 0.7751938 | 1.566989
0.2814 | 0.4409 | 0.0657 | 0.122 | 0 | 0 | 0.09 | 0 | 0 | 0 | 0.2690355 | 0.7770008 | 1.585235
0.2814 | 0.4409 | 0.0657 | 0.122 | 0 | 0 | 0.09 | 0 | 0 | 0 | 0.2690355 | 0.7788162 | 1.603701
0.2814 | 0.4409 | 0.0657 | 0.122 | 0 | 0 | 0.09 | 0 | 0 | 0 | 0.2690355 | 0.7806401 | 1.621632
0.2814 | 0.4409 | 0.0657 | 0.122 | 0 | 0 | 0.09 | 0 | 0 | 0 | 0.2690355 | 0.7824726 | 1.641102
0.2814 | 0.4409 | 0.0657 | 0.122 | 0 | 0 | 0.09 | 0 | 0 | 0 | 0.2690355 | 0.7843137 | 1.660605
0.2814 | 0.4409 | 0.0657 | 0.122 | 0 | 0 | 0.09 | 0 | 0 | 0 | 0.2690355 | 0.7861635 | 1.676546
0.2814 | 0.4409 | 0.0657 | 0.122 | 0 | 0 | 0.09 | 0 | 0 | 0 | 0.2690355 | 0.7880221 | 1.695858
0.2814 | 0.4409 | 0.0657 | 0.122 | 0 | 0 | 0.09 | 0 | 0 | 0 | 0.2690355 | 0.7898894 | 1.71132
0.2814 | 0.4409 | 0.0657 | 0.122 | 0 | 0 | 0.09 | 0 | 0 | 0 | 0.2690355 | 0.7917656 | 1.729157
0.2814 | 0.4409 | 0.0657 | 0.122 | 0 | 0 | 0.09 | 0 | 0 | 0 | 0.2690355 | 0.7936508 | 1.746058
0.2814 | 0.4409 | 0.0657 | 0.122 | 0 | 0 | 0.09 | 0 | 0 | 0 | 0.2690355 | 0.7955449 | 1.765686
0.2814 | 0.4409 | 0.0657 | 0.122 | 0 | 0 | 0.09 | 0 | 0 | 0 | 0.2690355 | 0.7974482 | 1.785158
0.2814 | 0.4409 | 0.0657 | 0.122 | 0 | 0 | 0.09 | 0 | 0 | 0 | 0.2690355 | 0.7993605 | 1.804745
0.2814 | 0.4409 | 0.0657 | 0.122 | 0 | 0 | 0.09 | 0 | 0 | 0 | 0.2690355 | 0.8012821 | 1.823249
0.2814 | 0.4409 | 0.0657 | 0.122 | 0 | 0 | 0.09 | 0 | 0 | 0 | 0.2690355 | 0.8032129 | 1.842617
0.2814 | 0.4409 | 0.0657 | 0.122 | 0 | 0 | 0.09 | 0 | 0 | 0 | 0.2690355 | 0.805153 | 1.861525
0.2814 | 0.4409 | 0.0657 | 0.122 | 0 | 0 | 0.09 | 0 | 0 | 0 | 0.2690355 | 0.8071025 | 1.880789
0.2814 | 0.4409 | 0.0657 | 0.122 | 0 | 0 | 0.09 | 0 | 0 | 0 | 0.2690355 | 0.8090615 | 1.90081
0.2814 | 0.4409 | 0.0657 | 0.122 | 0 | 0 | 0.09 | 0 | 0 | 0 | 0.2690355 | 0.81103 | 1.919606
0.2814 | 0.4409 | 0.0657 | 0.122 | 0 | 0 | 0.09 | 0 | 0 | 0 | 0.2690355 | 0.8130081 | 1.941662
0.2814 | 0.4409 | 0.0657 | 0.122 | 0 | 0 | 0.09 | 0 | 0 | 0 | 0.2690355 | 0.8149959 | 1.961248
0.2814 | 0.4409 | 0.0657 | 0.122 | 0 | 0 | 0.09 | 0 | 0 | 0 | 0.2690355 | 0.8169935 | 1.982313
0.2814 | 0.4409 | 0.0657 | 0.122 | 0 | 0 | 0.09 | 0 | 0 | 0 | 0.2690355 | 0.8190008 | 2.003314
0.2814 | 0.4409 | 0.0657 | 0.122 | 0 | 0 | 0.09 | 0 | 0 | 0 | 0.2690355 | 0.8210181 | 2.024428
0.2814 | 0.4409 | 0.0657 | 0.122 | 0 | 0 | 0.09 | 0 | 0 | 0 | 0.2690355 | 0.8230453 | 2.045155
0.2814 | 0.4409 | 0.0657 | 0.122 | 0 | 0 | 0.09 | 0 | 0 | 0 | 0.2690355 | 0.8250825 | 2.06518
0.2814 | 0.4409 | 0.0657 | 0.122 | 0 | 0 | 0.09 | 0 | 0 | 0 | 0.2690355 | 0.8271299 | 2.090329
0.2814 | 0.4409 | 0.0657 | 0.122 | 0 | 0 | 0.09 | 0 | 0 | 0 | 0.2690355 | 0.8291874 | 2.113368
0.2814 | 0.4409 | 0.0657 | 0.122 | 0 | 0 | 0.09 | 0 | 0 | 0 | 0.2690355 | 0.8312552 | 2.134333
0.2814 | 0.4409 | 0.0657 | 0.122 | 0 | 0 | 0.09 | 0 | 0 | 0 | 0.2690355 | 0.8333333 | 2.158525
0.2814 | 0.4409 | 0.0657 | 0.122 | 0 | 0 | 0.09 | 0 | 0 | 0 | 0.2690355 | 0.8354219 | 2.17927
0.2814 | 0.4409 | 0.0657 | 0.122 | 0 | 0 | 0.09 | 0 | 0 | 0 | 0.2690355 | 0.8375209 | 2.204144
0.2814 | 0.4409 | 0.0657 | 0.122 | 0 | 0 | 0.09 | 0 | 0 | 0 | 0.2690355 | 0.8396306 | 2.227074
0.2814 | 0.4409 | 0.0657 | 0.122 | 0 | 0 | 0.09 | 0 | 0 | 0 | 0.2690355 | 0.8417508 | 2.252261
0.2814 | 0.4409 | 0.0657 | 0.122 | 0 | 0 | 0.09 | 0 | 0 | 0 | 0.2690355 | 0.8438819 | 2.278866
0.2722 | 0.4264 | 0.0635 | 0.1179 | 0 | 0 | 0.12 | 0 | 0 | 0 | 0.3121638 | 0.727802 | 1.136885
0.2722 | 0.4264 | 0.0635 | 0.1179 | 0 | 0 | 0.12 | 0 | 0 | 0 | 0.3121638 | 0.7293946 | 1.14945
0.2722 | 0.4264 | 0.0635 | 0.1179 | 0 | 0 | 0.12 | 0 | 0 | 0 | 0.3121638 | 0.7309942 | 1.15369
0.2722 | 0.4264 | 0.0635 | 0.1179 | 0 | 0 | 0.12 | 0 | 0 | 0 | 0.3121638 | 0.7326007 | 1.161808
0.2722 | 0.4264 | 0.0635 | 0.1179 | 0 | 0 | 0.12 | 0 | 0 | 0 | 0.3121638 | 0.7342144 | 1.183162
0.2722 | 0.4264 | 0.0635 | 0.1179 | 0 | 0 | 0.12 | 0 | 0 | 0 | 0.3121638 | 0.7358352 | 1.207292
0.2722 | 0.4264 | 0.0635 | 0.1179 | 0 | 0 | 0.12 | 0 | 0 | 0 | 0.3121638 | 0.7374631 | 1.225774
0.2722 | 0.4264 | 0.0635 | 0.1179 | 0 | 0 | 0.12 | 0 | 0 | 0 | 0.3121638 | 0.7390983 | 1.238493
0.2722 | 0.4264 | 0.0635 | 0.1179 | 0 | 0 | 0.12 | 0 | 0 | 0 | 0.3121638 | 0.7407407 | 1.256499
0.2722 | 0.4264 | 0.0635 | 0.1179 | 0 | 0 | 0.12 | 0 | 0 | 0 | 0.3121638 | 0.7423905 | 1.270448
0.2722 | 0.4264 | 0.0635 | 0.1179 | 0 | 0 | 0.12 | 0 | 0 | 0 | 0.3121638 | 0.7440476 | 1.278422
0.2722 | 0.4264 | 0.0635 | 0.1179 | 0 | 0 | 0.12 | 0 | 0 | 0 | 0.3121638 | 0.7457122 | 1.290822
0.2722 | 0.4264 | 0.0635 | 0.1179 | 0 | 0 | 0.12 | 0 | 0 | 0 | 0.3121638 | 0.7473842 | 1.311086
0.2722 | 0.4264 | 0.0635 | 0.1179 | 0 | 0 | 0.12 | 0 | 0 | 0 | 0.3121638 | 0.7490637 | 1.322358
0.2722 | 0.4264 | 0.0635 | 0.1179 | 0 | 0 | 0.12 | 0 | 0 | 0 | 0.3121638 | 0.7507508 | 1.336161
0.2722 | 0.4264 | 0.0635 | 0.1179 | 0 | 0 | 0.12 | 0 | 0 | 0 | 0.3121638 | 0.7524454 | 1.352181
0.2722 | 0.4264 | 0.0635 | 0.1179 | 0 | 0 | 0.12 | 0 | 0 | 0 | 0.3121638 | 0.7541478 | 1.370583
0.2722 | 0.4264 | 0.0635 | 0.1179 | 0 | 0 | 0.12 | 0 | 0 | 0 | 0.3121638 | 0.7558579 | 1.395242
0.2722 | 0.4264 | 0.0635 | 0.1179 | 0 | 0 | 0.12 | 0 | 0 | 0 | 0.3121638 | 0.7575758 | 1.400988
0.2722 | 0.4264 | 0.0635 | 0.1179 | 0 | 0 | 0.12 | 0 | 0 | 0 | 0.3121638 | 0.7593014 | 1.408821
0.2722 | 0.4264 | 0.0635 | 0.1179 | 0 | 0 | 0.12 | 0 | 0 | 0 | 0.3121638 | 0.761035 | 1.428089
0.2722 | 0.4264 | 0.0635 | 0.1179 | 0 | 0 | 0.12 | 0 | 0 | 0 | 0.3121638 | 0.7627765 | 1.452391
0.2722 | 0.4264 | 0.0635 | 0.1179 | 0 | 0 | 0.12 | 0 | 0 | 0 | 0.3121638 | 0.764526 | 1.46817
0.2722 | 0.4264 | 0.0635 | 0.1179 | 0 | 0 | 0.12 | 0 | 0 | 0 | 0.3121638 | 0.7662835 | 1.479002
0.2722 | 0.4264 | 0.0635 | 0.1179 | 0 | 0 | 0.12 | 0 | 0 | 0 | 0.3121638 | 0.7680492 | 1.494733
0.2722 | 0.4264 | 0.0635 | 0.1179 | 0 | 0 | 0.12 | 0 | 0 | 0 | 0.3121638 | 0.7698229 | 1.509492
0.2722 | 0.4264 | 0.0635 | 0.1179 | 0 | 0 | 0.12 | 0 | 0 | 0 | 0.3121638 | 0.7716049 | 1.524286
0.2722 | 0.4264 | 0.0635 | 0.1179 | 0 | 0 | 0.12 | 0 | 0 | 0 | 0.3121638 | 0.7733952 | 1.542779
0.2722 | 0.4264 | 0.0635 | 0.1179 | 0 | 0 | 0.12 | 0 | 0 | 0 | 0.3121638 | 0.7751938 | 1.55504
0.2722 | 0.4264 | 0.0635 | 0.1179 | 0 | 0 | 0.12 | 0 | 0 | 0 | 0.3121638 | 0.7770008 | 1.570935
0.2722 | 0.4264 | 0.0635 | 0.1179 | 0 | 0 | 0.12 | 0 | 0 | 0 | 0.3121638 | 0.7788162 | 1.588427
0.2722 | 0.4264 | 0.0635 | 0.1179 | 0 | 0 | 0.12 | 0 | 0 | 0 | 0.3121638 | 0.7806401 | 1.603365
0.2722 | 0.4264 | 0.0635 | 0.1179 | 0 | 0 | 0.12 | 0 | 0 | 0 | 0.3121638 | 0.7824726 | 1.620615
0.2722 | 0.4264 | 0.0635 | 0.1179 | 0 | 0 | 0.12 | 0 | 0 | 0 | 0.3121638 | 0.7843137 | 1.634929
0.2722 | 0.4264 | 0.0635 | 0.1179 | 0 | 0 | 0.12 | 0 | 0 | 0 | 0.3121638 | 0.7861635 | 1.653211
0.2722 | 0.4264 | 0.0635 | 0.1179 | 0 | 0 | 0.12 | 0 | 0 | 0 | 0.3121638 | 0.7880221 | 1.668713
0.2722 | 0.4264 | 0.0635 | 0.1179 | 0 | 0 | 0.12 | 0 | 0 | 0 | 0.3121638 | 0.7898894 | 1.685287
0.2722 | 0.4264 | 0.0635 | 0.1179 | 0 | 0 | 0.12 | 0 | 0 | 0 | 0.3121638 | 0.7917656 | 1.70293
0.2722 | 0.4264 | 0.0635 | 0.1179 | 0 | 0 | 0.12 | 0 | 0 | 0 | 0.3121638 | 0.7936508 | 1.720334
0.2722 | 0.4264 | 0.0635 | 0.1179 | 0 | 0 | 0.12 | 0 | 0 | 0 | 0.3121638 | 0.7955449 | 1.736766
0.2722 | 0.4264 | 0.0635 | 0.1179 | 0 | 0 | 0.12 | 0 | 0 | 0 | 0.3121638 | 0.7974482 | 1.754751
0.2722 | 0.4264 | 0.0635 | 0.1179 | 0 | 0 | 0.12 | 0 | 0 | 0 | 0.3121638 | 0.7993605 | 1.772556
0.2722 | 0.4264 | 0.0635 | 0.1179 | 0 | 0 | 0.12 | 0 | 0 | 0 | 0.3121638 | 0.8012821 | 1.792068
0.2722 | 0.4264 | 0.0635 | 0.1179 | 0 | 0 | 0.12 | 0 | 0 | 0 | 0.3121638 | 0.8032129 | 1.80997
0.2722 | 0.4264 | 0.0635 | 0.1179 | 0 | 0 | 0.12 | 0 | 0 | 0 | 0.3121638 | 0.805153 | 1.828043
0.2722 | 0.4264 | 0.0635 | 0.1179 | 0 | 0 | 0.12 | 0 | 0 | 0 | 0.3121638 | 0.8071025 | 1.84808
0.2722 | 0.4264 | 0.0635 | 0.1179 | 0 | 0 | 0.12 | 0 | 0 | 0 | 0.3121638 | 0.8090615 | 1.868447
0.2722 | 0.4264 | 0.0635 | 0.1179 | 0 | 0 | 0.12 | 0 | 0 | 0 | 0.3121638 | 0.81103 | 1.886916
0.2722 | 0.4264 | 0.0635 | 0.1179 | 0 | 0 | 0.12 | 0 | 0 | 0 | 0.3121638 | 0.8130081 | 1.909198
0.2722 | 0.4264 | 0.0635 | 0.1179 | 0 | 0 | 0.12 | 0 | 0 | 0 | 0.3121638 | 0.8149959 | 1.931936
0.2722 | 0.4264 | 0.0635 | 0.1179 | 0 | 0 | 0.12 | 0 | 0 | 0 | 0.3121638 | 0.8169935 | 1.953694
0.2722 | 0.4264 | 0.0635 | 0.1179 | 0 | 0 | 0.12 | 0 | 0 | 0 | 0.3121638 | 0.8190008 | 1.977463
0.2722 | 0.4264 | 0.0635 | 0.1179 | 0 | 0 | 0.12 | 0 | 0 | 0 | 0.3121638 | 0.8210181 | 1.999648
0.2722 | 0.4264 | 0.0635 | 0.1179 | 0 | 0 | 0.12 | 0 | 0 | 0 | 0.3121638 | 0.8230453 | 2.024182
0.2722 | 0.4264 | 0.0635 | 0.1179 | 0 | 0 | 0.12 | 0 | 0 | 0 | 0.3121638 | 0.8250825 | 2.045268
0.2722 | 0.4264 | 0.0635 | 0.1179 | 0 | 0 | 0.12 | 0 | 0 | 0 | 0.3121638 | 0.8271299 | 2.069727
0.2722 | 0.4264 | 0.0635 | 0.1179 | 0 | 0 | 0.12 | 0 | 0 | 0 | 0.3121638 | 0.8291874 | 2.095225
0.2722 | 0.4264 | 0.0635 | 0.1179 | 0 | 0 | 0.12 | 0 | 0 | 0 | 0.3121638 | 0.8312552 | 2.121133
0.2722 | 0.4264 | 0.0635 | 0.1179 | 0 | 0 | 0.12 | 0 | 0 | 0 | 0.3121638 | 0.8333333 | 2.14681
0.2722 | 0.4264 | 0.0635 | 0.1179 | 0 | 0 | 0.12 | 0 | 0 | 0 | 0.3121638 | 0.8354219 | 2.172842
0.2722 | 0.4264 | 0.0635 | 0.1179 | 0 | 0 | 0.12 | 0 | 0 | 0 | 0.3121638 | 0.8375209 | 2.194026
0.2722 | 0.4264 | 0.0635 | 0.1179 | 0 | 0 | 0.12 | 0 | 0 | 0 | 0.3121638 | 0.8396306 | 2.220754
0.2722 | 0.4264 | 0.0635 | 0.1179 | 0 | 0 | 0.12 | 0 | 0 | 0 | 0.3121638 | 0.8417508 | 2.250115
0.2722 | 0.4264 | 0.0635 | 0.1179 | 0 | 0 | 0.12 | 0 | 0 | 0 | 0.3121638 | 0.8438819 | 2.274878
0.3093 | 0.4845 | 0 | 0.134 | 0 | 0.0722 | 0 | 0 | 0 | 0 | 0.1547344 | 0.727802 | 0.9529764
0.3093 | 0.4845 | 0 | 0.134 | 0 | 0.0722 | 0 | 0 | 0 | 0 | 0.1547344 | 0.7293946 | 0.9550828
0.3093 | 0.4845 | 0 | 0.134 | 0 | 0.0722 | 0 | 0 | 0 | 0 | 0.1547344 | 0.7309942 | 0.9556012
0.3093 | 0.4845 | 0 | 0.134 | 0 | 0.0722 | 0 | 0 | 0 | 0 | 0.1547344 | 0.7326007 | 0.9689777
0.3093 | 0.4845 | 0 | 0.134 | 0 | 0.0722 | 0 | 0 | 0 | 0 | 0.1547344 | 0.7342144 | 0.9802157
0.3093 | 0.4845 | 0 | 0.134 | 0 | 0.0722 | 0 | 0 | 0 | 0 | 0.1547344 | 0.7358352 | 0.9780024
0.3093 | 0.4845 | 0 | 0.134 | 0 | 0.0722 | 0 | 0 | 0 | 0 | 0.1547344 | 0.7374631 | 0.9899075
0.3093 | 0.4845 | 0 | 0.134 | 0 | 0.0722 | 0 | 0 | 0 | 0 | 0.1547344 | 0.7390983 | 1.001894
0.3093 | 0.4845 | 0 | 0.134 | 0 | 0.0722 | 0 | 0 | 0 | 0 | 0.1547344 | 0.7407407 | 1.013726
0.3093 | 0.4845 | 0 | 0.134 | 0 | 0.0722 | 0 | 0 | 0 | 0 | 0.1547344 | 0.7423905 | 1.035386
0.3093 | 0.4845 | 0 | 0.134 | 0 | 0.0722 | 0 | 0 | 0 | 0 | 0.1547344 | 0.7440476 | 1.056783
0.3093 | 0.4845 | 0 | 0.134 | 0 | 0.0722 | 0 | 0 | 0 | 0 | 0.1547344 | 0.7457122 | 1.061098
0.3093 | 0.4845 | 0 | 0.134 | 0 | 0.0722 | 0 | 0 | 0 | 0 | 0.1547344 | 0.7473842 | 1.077985
0.3093 | 0.4845 | 0 | 0.134 | 0 | 0.0722 | 0 | 0 | 0 | 0 | 0.1547344 | 0.7490637 | 1.099926
0.3093 | 0.4845 | 0 | 0.134 | 0 | 0.0722 | 0 | 0 | 0 | 0 | 0.1547344 | 0.7507508 | 1.116305
0.3093 | 0.4845 | 0 | 0.134 | 0 | 0.0722 | 0 | 0 | 0 | 0 | 0.1547344 | 0.7524454 | 1.138953
0.3093 | 0.4845 | 0 | 0.134 | 0 | 0.0722 | 0 | 0 | 0 | 0 | 0.1547344 | 0.7541478 | 1.147101
0.3093 | 0.4845 | 0 | 0.134 | 0 | 0.0722 | 0 | 0 | 0 | 0 | 0.1547344 | 0.7558579 | 1.158218
0.3093 | 0.4845 | 0 | 0.134 | 0 | 0.0722 | 0 | 0 | 0 | 0 | 0.1547344 | 0.7575758 | 1.179796
0.3093 | 0.4845 | 0 | 0.134 | 0 | 0.0722 | 0 | 0 | 0 | 0 | 0.1547344 | 0.7593014 | 1.199017
0.3093 | 0.4845 | 0 | 0.134 | 0 | 0.0722 | 0 | 0 | 0 | 0 | 0.1547344 | 0.761035 | 1.216633
0.3093 | 0.4845 | 0 | 0.134 | 0 | 0.0722 | 0 | 0 | 0 | 0 | 0.1547344 | 0.7627765 | 1.234386
0.3093 | 0.4845 | 0 | 0.134 | 0 | 0.0722 | 0 | 0 | 0 | 0 | 0.1547344 | 0.764526 | 1.246656
0.3093 | 0.4845 | 0 | 0.134 | 0 | 0.0722 | 0 | 0 | 0 | 0 | 0.1547344 | 0.7662835 | 1.25071
0.3093 | 0.4845 | 0 | 0.134 | 0 | 0.0722 | 0 | 0 | 0 | 0 | 0.1547344 | 0.7680492 | 1.262603
0.3093 | 0.4845 | 0 | 0.134 | 0 | 0.0722 | 0 | 0 | 0 | 0 | 0.1547344 | 0.7698229 | 1.276829
0.3093 | 0.4845 | 0 | 0.134 | 0 | 0.0722 | 0 | 0 | 0 | 0 | 0.1547344 | 0.7716049 | 1.296193
0.3093 | 0.4845 | 0 | 0.134 | 0 | 0.0722 | 0 | 0 | 0 | 0 | 0.1547344 | 0.7733952 | 1.308426
0.3093 | 0.4845 | 0 | 0.134 | 0 | 0.0722 | 0 | 0 | 0 | 0 | 0.1547344 | 0.7751938 | 1.323916
0.3093 | 0.4845 | 0 | 0.134 | 0 | 0.0722 | 0 | 0 | 0 | 0 | 0.1547344 | 0.7770008 | 1.33714
0.3093 | 0.4845 | 0 | 0.134 | 0 | 0.0722 | 0 | 0 | 0 | 0 | 0.1547344 | 0.7788162 | 1.359253
0.3093 | 0.4845 | 0 | 0.134 | 0 | 0.0722 | 0 | 0 | 0 | 0 | 0.1547344 | 0.7806401 | 1.375653
0.3093 | 0.4845 | 0 | 0.134 | 0 | 0.0722 | 0 | 0 | 0 | 0 | 0.1547344 | 0.7824726 | 1.393845
0.3093 | 0.4845 | 0 | 0.134 | 0 | 0.0722 | 0 | 0 | 0 | 0 | 0.1547344 | 0.7843137 | 1.410615
0.3093 | 0.4845 | 0 | 0.134 | 0 | 0.0722 | 0 | 0 | 0 | 0 | 0.1547344 | 0.7861635 | 1.432199
0.3093 | 0.4845 | 0 | 0.134 | 0 | 0.0722 | 0 | 0 | 0 | 0 | 0.1547344 | 0.7880221 | 1.451925
0.3093 | 0.4845 | 0 | 0.134 | 0 | 0.0722 | 0 | 0 | 0 | 0 | 0.1547344 | 0.7898894 | 1.469692
0.3093 | 0.4845 | 0 | 0.134 | 0 | 0.0722 | 0 | 0 | 0 | 0 | 0.1547344 | 0.7917656 | 1.483741
0.3093 | 0.4845 | 0 | 0.134 | 0 | 0.0722 | 0 | 0 | 0 | 0 | 0.1547344 | 0.7936508 | 1.501473
0.3093 | 0.4845 | 0 | 0.134 | 0 | 0.0722 | 0 | 0 | 0 | 0 | 0.1547344 | 0.7955449 | 1.519144
0.3093 | 0.4845 | 0 | 0.134 | 0 | 0.0722 | 0 | 0 | 0 | 0 | 0.1547344 | 0.7974482 | 1.535621
0.3093 | 0.4845 | 0 | 0.134 | 0 | 0.0722 | 0 | 0 | 0 | 0 | 0.1547344 | 0.7993605 | 1.555042
0.3093 | 0.4845 | 0 | 0.134 | 0 | 0.0722 | 0 | 0 | 0 | 0 | 0.1547344 | 0.8012821 | 1.576877
0.3093 | 0.4845 | 0 | 0.134 | 0 | 0.0722 | 0 | 0 | 0 | 0 | 0.1547344 | 0.8032129 | 1.59643
0.3093 | 0.4845 | 0 | 0.134 | 0 | 0.0722 | 0 | 0 | 0 | 0 | 0.1547344 | 0.805153 | 1.613838
0.3093 | 0.4845 | 0 | 0.134 | 0 | 0.0722 | 0 | 0 | 0 | 0 | 0.1547344 | 0.8071025 | 1.631224
0.3093 | 0.4845 | 0 | 0.134 | 0 | 0.0722 | 0 | 0 | 0 | 0 | 0.1547344 | 0.8090615 | 1.651822
0.3093 | 0.4845 | 0 | 0.134 | 0 | 0.0722 | 0 | 0 | 0 | 0 | 0.1547344 | 0.81103 | 1.67294
0.3093 | 0.4845 | 0 | 0.134 | 0 | 0.0722 | 0 | 0 | 0 | 0 | 0.1547344 | 0.8130081 | 1.691827
0.3093 | 0.4845 | 0 | 0.134 | 0 | 0.0722 | 0 | 0 | 0 | 0 | 0.1547344 | 0.8149959 | 1.71276
0.3093 | 0.4845 | 0 | 0.134 | 0 | 0.0722 | 0 | 0 | 0 | 0 | 0.1547344 | 0.8169935 | 1.735713
0.3093 | 0.4845 | 0 | 0.134 | 0 | 0.0722 | 0 | 0 | 0 | 0 | 0.1547344 | 0.8190008 | 1.753014
0.3093 | 0.4845 | 0 | 0.134 | 0 | 0.0722 | 0 | 0 | 0 | 0 | 0.1547344 | 0.8210181 | 1.77502
0.3093 | 0.4845 | 0 | 0.134 | 0 | 0.0722 | 0 | 0 | 0 | 0 | 0.1547344 | 0.8230453 | 1.795022
0.3093 | 0.4845 | 0 | 0.134 | 0 | 0.0722 | 0 | 0 | 0 | 0 | 0.1547344 | 0.8250825 | 1.817793
0.3093 | 0.4845 | 0 | 0.134 | 0 | 0.0722 | 0 | 0 | 0 | 0 | 0.1547344 | 0.8271299 | 1.838055
0.3093 | 0.4845 | 0 | 0.134 | 0 | 0.0722 | 0 | 0 | 0 | 0 | 0.1547344 | 0.8291874 | 1.865353
0.3093 | 0.4845 | 0 | 0.134 | 0 | 0.0722 | 0 | 0 | 0 | 0 | 0.1547344 | 0.8312552 | 1.890915
0.3093 | 0.4845 | 0 | 0.134 | 0 | 0.0722 | 0 | 0 | 0 | 0 | 0.1547344 | 0.8333333 | 1.916444
0.3093 | 0.4845 | 0 | 0.134 | 0 | 0.0722 | 0 | 0 | 0 | 0 | 0.1547344 | 0.8354219 | 1.940514
0.3093 | 0.4845 | 0 | 0.134 | 0 | 0.0722 | 0 | 0 | 0 | 0 | 0.1547344 | 0.8375209 | 1.96341
0.3093 | 0.4845 | 0 | 0.134 | 0 | 0.0722 | 0 | 0 | 0 | 0 | 0.1547344 | 0.8396306 | 1.986975
0.3093 | 0.4845 | 0 | 0.134 | 0 | 0.0722 | 0 | 0 | 0 | 0 | 0.1547344 | 0.8417508 | 2.013701
0.3093 | 0.4845 | 0 | 0.134 | 0 | 0.0722 | 0 | 0 | 0 | 0 | 0.1547344 | 0.8438819 | 2.036832
0.3093 | 0.4845 | 0 | 0.134 | 0 | 0.0722 | 0 | 0 | 0 | 0 | 0.1547344 | 0.8460237 | 2.065337
0.3093 | 0.4845 | 0 | 0.134 | 0 | 0.0722 | 0 | 0 | 0 | 0 | 0.1547344 | 0.8481764 | 2.091361
0.3093 | 0.4845 | 0 | 0.134 | 0 | 0.0722 | 0 | 0 | 0 | 0 | 0.1547344 | 0.8503401 | 2.116412
0.3093 | 0.4845 | 0 | 0.134 | 0 | 0.0722 | 0 | 0 | 0 | 0 | 0.1547344 | 0.8525149 | 2.145193
0.3093 | 0.4845 | 0 | 0.134 | 0 | 0.0722 | 0 | 0 | 0 | 0 | 0.1547344 | 0.8547009 | 2.171372
0.3093 | 0.4845 | 0 | 0.134 | 0 | 0.0722 | 0 | 0 | 0 | 0 | 0.1547344 | 0.856898 | 2.19897
0.3093 | 0.4845 | 0 | 0.134 | 0 | 0.0722 | 0 | 0 | 0 | 0 | 0.1547344 | 0.8591065 | 2.225952
0.3093 | 0.4845 | 0 | 0.134 | 0 | 0.0722 | 0 | 0 | 0 | 0 | 0.1547344 | 0.8613264 | 2.255176
0.3093 | 0.4845 | 0 | 0.134 | 0 | 0.0722 | 0 | 0 | 0 | 0 | 0.1547344 | 0.8635579 | 2.283545
0.3093 | 0.4845 | 0 | 0.134 | 0 | 0.0722 | 0 | 0 | 0 | 0 | 0.1547344 | 0.8658009 | 2.309315
0.3 | 0.47 | 0 | 0.13 | 0 | 0.07 | 0.03 | 0 | 0 | 0 | 0.1904762 | 0.727802 | 0.8387861
0.3 | 0.47 | 0 | 0.13 | 0 | 0.07 | 0.03 | 0 | 0 | 0 | 0.1904762 | 0.7293946 | 0.847881
0.3 | 0.47 | 0 | 0.13 | 0 | 0.07 | 0.03 | 0 | 0 | 0 | 0.1904762 | 0.7309942 | 0.8607811
0.3 | 0.47 | 0 | 0.13 | 0 | 0.07 | 0.03 | 0 | 0 | 0 | 0.1904762 | 0.7326007 | 0.8764084
0.3 | 0.47 | 0 | 0.13 | 0 | 0.07 | 0.03 | 0 | 0 | 0 | 0.1904762 | 0.7342144 | 0.8882823
0.3 | 0.47 | 0 | 0.13 | 0 | 0.07 | 0.03 | 0 | 0 | 0 | 0.1904762 | 0.7358352 | 0.9239017
0.3 | 0.47 | 0 | 0.13 | 0 | 0.07 | 0.03 | 0 | 0 | 0 | 0.1904762 | 0.7374631 | 0.9352754
0.3 | 0.47 | 0 | 0.13 | 0 | 0.07 | 0.03 | 0 | 0 | 0 | 0.1904762 | 0.7390983 | 0.9621258
0.3 | 0.47 | 0 | 0.13 | 0 | 0.07 | 0.03 | 0 | 0 | 0 | 0.1904762 | 0.7407407 | 0.9790063
0.3 | 0.47 | 0 | 0.13 | 0 | 0.07 | 0.03 | 0 | 0 | 0 | 0.1904762 | 0.7423905 | 0.9849052
0.3 | 0.47 | 0 | 0.13 | 0 | 0.07 | 0.03 | 0 | 0 | 0 | 0.1904762 | 0.7440476 | 1.001435
0.3 | 0.47 | 0 | 0.13 | 0 | 0.07 | 0.03 | 0 | 0 | 0 | 0.1904762 | 0.7457122 | 1.025895
0.3 | 0.47 | 0 | 0.13 | 0 | 0.07 | 0.03 | 0 | 0 | 0 | 0.1904762 | 0.7473842 | 1.031639
0.3 | 0.47 | 0 | 0.13 | 0 | 0.07 | 0.03 | 0 | 0 | 0 | 0.1904762 | 0.7490637 | 1.046515
0.3 | 0.47 | 0 | 0.13 | 0 | 0.07 | 0.03 | 0 | 0 | 0 | 0.1904762 | 0.7507508 | 1.071178
0.3 | 0.47 | 0 | 0.13 | 0 | 0.07 | 0.03 | 0 | 0 | 0 | 0.1904762 | 0.7524454 | 1.074421
0.3 | 0.47 | 0 | 0.13 | 0 | 0.07 | 0.03 | 0 | 0 | 0 | 0.1904762 | 0.7541478 | 1.089905
0.3 | 0.47 | 0 | 0.13 | 0 | 0.07 | 0.03 | 0 | 0 | 0 | 0.1904762 | 0.7558579 | 1.089089
0.3 | 0.47 | 0 | 0.13 | 0 | 0.07 | 0.03 | 0 | 0 | 0 | 0.1904762 | 0.7575758 | 1.096326
0.3 | 0.47 | 0 | 0.13 | 0 | 0.07 | 0.03 | 0 | 0 | 0 | 0.1904762 | 0.7593014 | 1.122632
0.3 | 0.47 | 0 | 0.13 | 0 | 0.07 | 0.03 | 0 | 0 | 0 | 0.1904762 | 0.761035 | 1.134474
0.3 | 0.47 | 0 | 0.13 | 0 | 0.07 | 0.03 | 0 | 0 | 0 | 0.1904762 | 0.7627765 | 1.156579
0.3 | 0.47 | 0 | 0.13 | 0 | 0.07 | 0.03 | 0 | 0 | 0 | 0.1904762 | 0.764526 | 1.168388
0.3 | 0.47 | 0 | 0.13 | 0 | 0.07 | 0.03 | 0 | 0 | 0 | 0.1904762 | 0.7662835 | 1.181684
0.3 | 0.47 | 0 | 0.13 | 0 | 0.07 | 0.03 | 0 | 0 | 0 | 0.1904762 | 0.7680492 | 1.197928
0.3 | 0.47 | 0 | 0.13 | 0 | 0.07 | 0.03 | 0 | 0 | 0 | 0.1904762 | 0.7698229 | 1.212084
0.3 | 0.47 | 0 | 0.13 | 0 | 0.07 | 0.03 | 0 | 0 | 0 | 0.1904762 | 0.7716049 | 1.226058
0.3 | 0.47 | 0 | 0.13 | 0 | 0.07 | 0.03 | 0 | 0 | 0 | 0.1904762 | 0.7733952 | 1.238372
0.3 | 0.47 | 0 | 0.13 | 0 | 0.07 | 0.03 | 0 | 0 | 0 | 0.1904762 | 0.7751938 | 1.260534
0.3 | 0.47 | 0 | 0.13 | 0 | 0.07 | 0.03 | 0 | 0 | 0 | 0.1904762 | 0.7770008 | 1.272167
0.3 | 0.47 | 0 | 0.13 | 0 | 0.07 | 0.03 | 0 | 0 | 0 | 0.1904762 | 0.7788162 | 1.288971
0.3 | 0.47 | 0 | 0.13 | 0 | 0.07 | 0.03 | 0 | 0 | 0 | 0.1904762 | 0.7806401 | 1.300582
0.3 | 0.47 | 0 | 0.13 | 0 | 0.07 | 0.03 | 0 | 0 | 0 | 0.1904762 | 0.7824726 | 1.310045
0.3 | 0.47 | 0 | 0.13 | 0 | 0.07 | 0.03 | 0 | 0 | 0 | 0.1904762 | 0.7843137 | 1.323004
0.3 | 0.47 | 0 | 0.13 | 0 | 0.07 | 0.03 | 0 | 0 | 0 | 0.1904762 | 0.7861635 | 1.339847
0.3 | 0.47 | 0 | 0.13 | 0 | 0.07 | 0.03 | 0 | 0 | 0 | 0.1904762 | 0.7880221 | 1.357781
0.3 | 0.47 | 0 | 0.13 | 0 | 0.07 | 0.03 | 0 | 0 | 0 | 0.1904762 | 0.7898894 | 1.378423
0.3 | 0.47 | 0 | 0.13 | 0 | 0.07 | 0.03 | 0 | 0 | 0 | 0.1904762 | 0.7917656 | 1.395159
0.3 | 0.47 | 0 | 0.13 | 0 | 0.07 | 0.03 | 0 | 0 | 0 | 0.1904762 | 0.7936508 | 1.412694
0.3 | 0.47 | 0 | 0.13 | 0 | 0.07 | 0.03 | 0 | 0 | 0 | 0.1904762 | 0.7955449 | 1.431851
0.3 | 0.47 | 0 | 0.13 | 0 | 0.07 | 0.03 | 0 | 0 | 0 | 0.1904762 | 0.7974482 | 1.44636
0.3 | 0.47 | 0 | 0.13 | 0 | 0.07 | 0.03 | 0 | 0 | 0 | 0.1904762 | 0.7993605 | 1.467134
0.3 | 0.47 | 0 | 0.13 | 0 | 0.07 | 0.03 | 0 | 0 | 0 | 0.1904762 | 0.8012821 | 1.480602
0.3 | 0.47 | 0 | 0.13 | 0 | 0.07 | 0.03 | 0 | 0 | 0 | 0.1904762 | 0.8032129 | 1.498098
0.3 | 0.47 | 0 | 0.13 | 0 | 0.07 | 0.03 | 0 | 0 | 0 | 0.1904762 | 0.805153 | 1.51547
0.3 | 0.47 | 0 | 0.13 | 0 | 0.07 | 0.03 | 0 | 0 | 0 | 0.1904762 | 0.8071025 | 1.52976
0.3 | 0.47 | 0 | 0.13 | 0 | 0.07 | 0.03 | 0 | 0 | 0 | 0.1904762 | 0.8090615 | 1.548622
0.3 | 0.47 | 0 | 0.13 | 0 | 0.07 | 0.03 | 0 | 0 | 0 | 0.1904762 | 0.81103 | 1.569031
0.3 | 0.47 | 0 | 0.13 | 0 | 0.07 | 0.03 | 0 | 0 | 0 | 0.1904762 | 0.8130081 | 1.590578
0.3 | 0.47 | 0 | 0.13 | 0 | 0.07 | 0.03 | 0 | 0 | 0 | 0.1904762 | 0.8149959 | 1.611621
0.3 | 0.47 | 0 | 0.13 | 0 | 0.07 | 0.03 | 0 | 0 | 0 | 0.1904762 | 0.8169935 | 1.634737
0.3 | 0.47 | 0 | 0.13 | 0 | 0.07 | 0.03 | 0 | 0 | 0 | 0.1904762 | 0.8190008 | 1.65169
0.3 | 0.47 | 0 | 0.13 | 0 | 0.07 | 0.03 | 0 | 0 | 0 | 0.1904762 | 0.8210181 | 1.67529
0.3 | 0.47 | 0 | 0.13 | 0 | 0.07 | 0.03 | 0 | 0 | 0 | 0.1904762 | 0.8230453 | 1.697816
0.3 | 0.47 | 0 | 0.13 | 0 | 0.07 | 0.03 | 0 | 0 | 0 | 0.1904762 | 0.8250825 | 1.718777
0.3 | 0.47 | 0 | 0.13 | 0 | 0.07 | 0.03 | 0 | 0 | 0 | 0.1904762 | 0.8271299 | 1.741737
0.3 | 0.47 | 0 | 0.13 | 0 | 0.07 | 0.03 | 0 | 0 | 0 | 0.1904762 | 0.8291874 | 1.764193
0.3 | 0.47 | 0 | 0.13 | 0 | 0.07 | 0.03 | 0 | 0 | 0 | 0.1904762 | 0.8312552 | 1.785205
0.3 | 0.47 | 0 | 0.13 | 0 | 0.07 | 0.03 | 0 | 0 | 0 | 0.1904762 | 0.8333333 | 1.81103
0.3 | 0.47 | 0 | 0.13 | 0 | 0.07 | 0.03 | 0 | 0 | 0 | 0.1904762 | 0.8354219 | 1.832819
0.3 | 0.47 | 0 | 0.13 | 0 | 0.07 | 0.03 | 0 | 0 | 0 | 0.1904762 | 0.8375209 | 1.851945
0.3 | 0.47 | 0 | 0.13 | 0 | 0.07 | 0.03 | 0 | 0 | 0 | 0.1904762 | 0.8396306 | 1.877611
0.3 | 0.47 | 0 | 0.13 | 0 | 0.07 | 0.03 | 0 | 0 | 0 | 0.1904762 | 0.8417508 | 1.902922
0.3 | 0.47 | 0 | 0.13 | 0 | 0.07 | 0.03 | 0 | 0 | 0 | 0.1904762 | 0.8438819 | 1.929347
0.3 | 0.47 | 0 | 0.13 | 0 | 0.07 | 0.03 | 0 | 0 | 0 | 0.1904762 | 0.8460237 | 1.953429
0.3 | 0.47 | 0 | 0.13 | 0 | 0.07 | 0.03 | 0 | 0 | 0 | 0.1904762 | 0.8481764 | 1.982159
0.3 | 0.47 | 0 | 0.13 | 0 | 0.07 | 0.03 | 0 | 0 | 0 | 0.1904762 | 0.8503401 | 2.007509
0.3 | 0.47 | 0 | 0.13 | 0 | 0.07 | 0.03 | 0 | 0 | 0 | 0.1904762 | 0.8525149 | 2.032856
0.3 | 0.47 | 0 | 0.13 | 0 | 0.07 | 0.03 | 0 | 0 | 0 | 0.1904762 | 0.8547009 | 2.058821
0.3 | 0.47 | 0 | 0.13 | 0 | 0.07 | 0.03 | 0 | 0 | 0 | 0.1904762 | 0.856898 | 2.087597
0.3 | 0.47 | 0 | 0.13 | 0 | 0.07 | 0.03 | 0 | 0 | 0 | 0.1904762 | 0.8591065 | 2.117241
0.3 | 0.47 | 0 | 0.13 | 0 | 0.07 | 0.03 | 0 | 0 | 0 | 0.1904762 | 0.8613264 | 2.142167
0.3 | 0.47 | 0 | 0.13 | 0 | 0.07 | 0.03 | 0 | 0 | 0 | 0.1904762 | 0.8635579 | 2.168718
0.3 | 0.47 | 0 | 0.13 | 0 | 0.07 | 0.03 | 0 | 0 | 0 | 0.1904762 | 0.8658009 | 2.20027
0.3 | 0.47 | 0 | 0.13 | 0 | 0.07 | 0.03 | 0 | 0 | 0 | 0.1904762 | 0.8680556 | 2.228239
0.3 | 0.47 | 0 | 0.13 | 0 | 0.07 | 0.03 | 0 | 0 | 0 | 0.1904762 | 0.870322 | 2.257057
0.3 | 0.47 | 0 | 0.13 | 0 | 0.07 | 0.03 | 0 | 0 | 0 | 0.1904762 | 0.8726003 | 2.289905
0.3 | 0.47 | 0 | 0.13 | 0 | 0.07 | 0.03 | 0 | 0 | 0 | 0.1904762 | 0.8748906 | 2.319031
0.2907 | 0.4555 | 0 | 0.126 | 0 | 0.0678 | 0.06 | 0 | 0 | 0 | 0.2285012 | 0.727802 | 0.7942614
0.2907 | 0.4555 | 0 | 0.126 | 0 | 0.0678 | 0.06 | 0 | 0 | 0 | 0.2285012 | 0.7293946 | 0.8042369
0.2907 | 0.4555 | 0 | 0.126 | 0 | 0.0678 | 0.06 | 0 | 0 | 0 | 0.2285012 | 0.7309942 | 0.817757
0.2907 | 0.4555 | 0 | 0.126 | 0 | 0.0678 | 0.06 | 0 | 0 | 0 | 0.2285012 | 0.7326007 | 0.8304924
0.2907 | 0.4555 | 0 | 0.126 | 0 | 0.0678 | 0.06 | 0 | 0 | 0 | 0.2285012 | 0.7342144 | 0.8431437
0.2907 | 0.4555 | 0 | 0.126 | 0 | 0.0678 | 0.06 | 0 | 0 | 0 | 0.2285012 | 0.7358352 | 0.86755
0.2907 | 0.4555 | 0 | 0.126 | 0 | 0.0678 | 0.06 | 0 | 0 | 0 | 0.2285012 | 0.7374631 | 0.8837965
0.2907 | 0.4555 | 0 | 0.126 | 0 | 0.0678 | 0.06 | 0 | 0 | 0 | 0.2285012 | 0.7390983 | 0.8875667
0.2907 | 0.4555 | 0 | 0.126 | 0 | 0.0678 | 0.06 | 0 | 0 | 0 | 0.2285012 | 0.7407407 | 0.8924764
0.2907 | 0.4555 | 0 | 0.126 | 0 | 0.0678 | 0.06 | 0 | 0 | 0 | 0.2285012 | 0.7423905 | 0.8999244
0.2907 | 0.4555 | 0 | 0.126 | 0 | 0.0678 | 0.06 | 0 | 0 | 0 | 0.2285012 | 0.7440476 | 0.9115528
0.2907 | 0.4555 | 0 | 0.126 | 0 | 0.0678 | 0.06 | 0 | 0 | 0 | 0.2285012 | 0.7457122 | 0.9264248
0.2907 | 0.4555 | 0 | 0.126 | 0 | 0.0678 | 0.06 | 0 | 0 | 0 | 0.2285012 | 0.7473842 | 0.9374577
0.2907 | 0.4555 | 0 | 0.126 | 0 | 0.0678 | 0.06 | 0 | 0 | 0 | 0.2285012 | 0.7490637 | 0.9503502
0.2907 | 0.4555 | 0 | 0.126 | 0 | 0.0678 | 0.06 | 0 | 0 | 0 | 0.2285012 | 0.7507508 | 0.954325
0.2907 | 0.4555 | 0 | 0.126 | 0 | 0.0678 | 0.06 | 0 | 0 | 0 | 0.2285012 | 0.7524454 | 0.971223
0.2907 | 0.4555 | 0 | 0.126 | 0 | 0.0678 | 0.06 | 0 | 0 | 0 | 0.2285012 | 0.7541478 | 0.984701
0.2907 | 0.4555 | 0 | 0.126 | 0 | 0.0678 | 0.06 | 0 | 0 | 0 | 0.2285012 | 0.7558579 | 1.001907
0.2907 | 0.4555 | 0 | 0.126 | 0 | 0.0678 | 0.06 | 0 | 0 | 0 | 0.2285012 | 0.7575758 | 1.022453
0.2907 | 0.4555 | 0 | 0.126 | 0 | 0.0678 | 0.06 | 0 | 0 | 0 | 0.2285012 | 0.7593014 | 1.024457
0.2907 | 0.4555 | 0 | 0.126 | 0 | 0.0678 | 0.06 | 0 | 0 | 0 | 0.2285012 | 0.761035 | 1.038183
0.2907 | 0.4555 | 0 | 0.126 | 0 | 0.0678 | 0.06 | 0 | 0 | 0 | 0.2285012 | 0.7627765 | 1.055749
0.2907 | 0.4555 | 0 | 0.126 | 0 | 0.0678 | 0.06 | 0 | 0 | 0 | 0.2285012 | 0.764526 | 1.074414
0.2907 | 0.4555 | 0 | 0.126 | 0 | 0.0678 | 0.06 | 0 | 0 | 0 | 0.2285012 | 0.7662835 | 1.092636
0.2907 | 0.4555 | 0 | 0.126 | 0 | 0.0678 | 0.06 | 0 | 0 | 0 | 0.2285012 | 0.7680492 | 1.116581
0.2907 | 0.4555 | 0 | 0.126 | 0 | 0.0678 | 0.06 | 0 | 0 | 0 | 0.2285012 | 0.7698229 | 1.135854
0.2907 | 0.4555 | 0 | 0.126 | 0 | 0.0678 | 0.06 | 0 | 0 | 0 | 0.2285012 | 0.7716049 | 1.156113
0.2907 | 0.4555 | 0 | 0.126 | 0 | 0.0678 | 0.06 | 0 | 0 | 0 | 0.2285012 | 0.7733952 | 1.174754
0.2907 | 0.4555 | 0 | 0.126 | 0 | 0.0678 | 0.06 | 0 | 0 | 0 | 0.2285012 | 0.7751938 | 1.18917
0.2907 | 0.4555 | 0 | 0.126 | 0 | 0.0678 | 0.06 | 0 | 0 | 0 | 0.2285012 | 0.7770008 | 1.208893
0.2907 | 0.4555 | 0 | 0.126 | 0 | 0.0678 | 0.06 | 0 | 0 | 0 | 0.2285012 | 0.7788162 | 1.224225
0.2907 | 0.4555 | 0 | 0.126 | 0 | 0.0678 | 0.06 | 0 | 0 | 0 | 0.2285012 | 0.7806401 | 1.245016
0.2907 | 0.4555 | 0 | 0.126 | 0 | 0.0678 | 0.06 | 0 | 0 | 0 | 0.2285012 | 0.7824726 | 1.260756
0.2907 | 0.4555 | 0 | 0.126 | 0 | 0.0678 | 0.06 | 0 | 0 | 0 | 0.2285012 | 0.7843137 | 1.276731
0.2907 | 0.4555 | 0 | 0.126 | 0 | 0.0678 | 0.06 | 0 | 0 | 0 | 0.2285012 | 0.7861635 | 1.288336
0.2907 | 0.4555 | 0 | 0.126 | 0 | 0.0678 | 0.06 | 0 | 0 | 0 | 0.2285012 | 0.7880221 | 1.308656
0.2907 | 0.4555 | 0 | 0.126 | 0 | 0.0678 | 0.06 | 0 | 0 | 0 | 0.2285012 | 0.7898894 | 1.329837
0.2907 | 0.4555 | 0 | 0.126 | 0 | 0.0678 | 0.06 | 0 | 0 | 0 | 0.2285012 | 0.7917656 | 1.346588
0.2907 | 0.4555 | 0 | 0.126 | 0 | 0.0678 | 0.06 | 0 | 0 | 0 | 0.2285012 | 0.7936508 | 1.36295
0.2907 | 0.4555 | 0 | 0.126 | 0 | 0.0678 | 0.06 | 0 | 0 | 0 | 0.2285012 | 0.7955449 | 1.378669
0.2907 | 0.4555 | 0 | 0.126 | 0 | 0.0678 | 0.06 | 0 | 0 | 0 | 0.2285012 | 0.7974482 | 1.397069
0.2907 | 0.4555 | 0 | 0.126 | 0 | 0.0678 | 0.06 | 0 | 0 | 0 | 0.2285012 | 0.7993605 | 1.418558
0.2907 | 0.4555 | 0 | 0.126 | 0 | 0.0678 | 0.06 | 0 | 0 | 0 | 0.2285012 | 0.8012821 | 1.43559
0.2907 | 0.4555 | 0 | 0.126 | 0 | 0.0678 | 0.06 | 0 | 0 | 0 | 0.2285012 | 0.8032129 | 1.453473
0.2907 | 0.4555 | 0 | 0.126 | 0 | 0.0678 | 0.06 | 0 | 0 | 0 | 0.2285012 | 0.805153 | 1.476908
0.2907 | 0.4555 | 0 | 0.126 | 0 | 0.0678 | 0.06 | 0 | 0 | 0 | 0.2285012 | 0.8071025 | 1.496146
0.2907 | 0.4555 | 0 | 0.126 | 0 | 0.0678 | 0.06 | 0 | 0 | 0 | 0.2285012 | 0.8090615 | 1.515434
0.2907 | 0.4555 | 0 | 0.126 | 0 | 0.0678 | 0.06 | 0 | 0 | 0 | 0.2285012 | 0.81103 | 1.537541
0.2907 | 0.4555 | 0 | 0.126 | 0 | 0.0678 | 0.06 | 0 | 0 | 0 | 0.2285012 | 0.8130081 | 1.555631
0.2907 | 0.4555 | 0 | 0.126 | 0 | 0.0678 | 0.06 | 0 | 0 | 0 | 0.2285012 | 0.8149959 | 1.579058
0.2907 | 0.4555 | 0 | 0.126 | 0 | 0.0678 | 0.06 | 0 | 0 | 0 | 0.2285012 | 0.8169935 | 1.598217
0.2907 | 0.4555 | 0 | 0.126 | 0 | 0.0678 | 0.06 | 0 | 0 | 0 | 0.2285012 | 0.8190008 | 1.620954
0.2907 | 0.4555 | 0 | 0.126 | 0 | 0.0678 | 0.06 | 0 | 0 | 0 | 0.2285012 | 0.8210181 | 1.639765
0.2907 | 0.4555 | 0 | 0.126 | 0 | 0.0678 | 0.06 | 0 | 0 | 0 | 0.2285012 | 0.8230453 | 1.659121
0.2907 | 0.4555 | 0 | 0.126 | 0 | 0.0678 | 0.06 | 0 | 0 | 0 | 0.2285012 | 0.8250825 | 1.683188
0.2907 | 0.4555 | 0 | 0.126 | 0 | 0.0678 | 0.06 | 0 | 0 | 0 | 0.2285012 | 0.8271299 | 1.706247
0.2907 | 0.4555 | 0 | 0.126 | 0 | 0.0678 | 0.06 | 0 | 0 | 0 | 0.2285012 | 0.8291874 | 1.73225
0.2907 | 0.4555 | 0 | 0.126 | 0 | 0.0678 | 0.06 | 0 | 0 | 0 | 0.2285012 | 0.8312552 | 1.753725
0.2907 | 0.4555 | 0 | 0.126 | 0 | 0.0678 | 0.06 | 0 | 0 | 0 | 0.2285012 | 0.8333333 | 1.779119
0.2907 | 0.4555 | 0 | 0.126 | 0 | 0.0678 | 0.06 | 0 | 0 | 0 | 0.2285012 | 0.8354219 | 1.801624
0.2907 | 0.4555 | 0 | 0.126 | 0 | 0.0678 | 0.06 | 0 | 0 | 0 | 0.2285012 | 0.8375209 | 1.825229
0.2907 | 0.4555 | 0 | 0.126 | 0 | 0.0678 | 0.06 | 0 | 0 | 0 | 0.2285012 | 0.8396306 | 1.849207
0.2907 | 0.4555 | 0 | 0.126 | 0 | 0.0678 | 0.06 | 0 | 0 | 0 | 0.2285012 | 0.8417508 | 1.876107
0.2907 | 0.4555 | 0 | 0.126 | 0 | 0.0678 | 0.06 | 0 | 0 | 0 | 0.2285012 | 0.8438819 | 1.900104
0.2907 | 0.4555 | 0 | 0.126 | 0 | 0.0678 | 0.06 | 0 | 0 | 0 | 0.2285012 | 0.8460237 | 1.927065
0.2907 | 0.4555 | 0 | 0.126 | 0 | 0.0678 | 0.06 | 0 | 0 | 0 | 0.2285012 | 0.8481764 | 1.952798
0.2907 | 0.4555 | 0 | 0.126 | 0 | 0.0678 | 0.06 | 0 | 0 | 0 | 0.2285012 | 0.8503401 | 1.976363
0.2907 | 0.4555 | 0 | 0.126 | 0 | 0.0678 | 0.06 | 0 | 0 | 0 | 0.2285012 | 0.8525149 | 2.006115
0.2907 | 0.4555 | 0 | 0.126 | 0 | 0.0678 | 0.06 | 0 | 0 | 0 | 0.2285012 | 0.8547009 | 2.032864
0.2907 | 0.4555 | 0 | 0.126 | 0 | 0.0678 | 0.06 | 0 | 0 | 0 | 0.2285012 | 0.856898 | 2.060252
0.2907 | 0.4555 | 0 | 0.126 | 0 | 0.0678 | 0.06 | 0 | 0 | 0 | 0.2285012 | 0.8591065 | 2.088476
0.2907 | 0.4555 | 0 | 0.126 | 0 | 0.0678 | 0.06 | 0 | 0 | 0 | 0.2285012 | 0.8613264 | 2.116681
0.2907 | 0.4555 | 0 | 0.126 | 0 | 0.0678 | 0.06 | 0 | 0 | 0 | 0.2285012 | 0.8635579 | 2.147315
0.2907 | 0.4555 | 0 | 0.126 | 0 | 0.0678 | 0.06 | 0 | 0 | 0 | 0.2285012 | 0.8658009 | 2.175407
0.2907 | 0.4555 | 0 | 0.126 | 0 | 0.0678 | 0.06 | 0 | 0 | 0 | 0.2285012 | 0.8680556 | 2.208062
0.2907 | 0.4555 | 0 | 0.126 | 0 | 0.0678 | 0.06 | 0 | 0 | 0 | 0.2285012 | 0.870322 | 2.235718
0.2907 | 0.4555 | 0 | 0.126 | 0 | 0.0678 | 0.06 | 0 | 0 | 0 | 0.2285012 | 0.8726003 | 2.267763
0.2907 | 0.4555 | 0 | 0.126 | 0 | 0.0678 | 0.06 | 0 | 0 | 0 | 0.2285012 | 0.8748906 | 2.298912
0.2814 | 0.4409 | 0 | 0.122 | 0 | 0.0657 | 0.09 | 0 | 0 | 0 | 0.2690355 | 0.727802 | 0.7763743
0.2814 | 0.4409 | 0 | 0.122 | 0 | 0.0657 | 0.09 | 0 | 0 | 0 | 0.2690355 | 0.7293946 | 0.8110291
0.2814 | 0.4409 | 0 | 0.122 | 0 | 0.0657 | 0.09 | 0 | 0 | 0 | 0.2690355 | 0.7309942 | 0.8404699
0.2814 | 0.4409 | 0 | 0.122 | 0 | 0.0657 | 0.09 | 0 | 0 | 0 | 0.2690355 | 0.7326007 | 0.8509095
0.2814 | 0.4409 | 0 | 0.122 | 0 | 0.0657 | 0.09 | 0 | 0 | 0 | 0.2690355 | 0.7342144 | 0.8685034
0.2814 | 0.4409 | 0 | 0.122 | 0 | 0.0657 | 0.09 | 0 | 0 | 0 | 0.2690355 | 0.7358352 | 0.8826497
0.2814 | 0.4409 | 0 | 0.122 | 0 | 0.0657 | 0.09 | 0 | 0 | 0 | 0.2690355 | 0.7374631 | 0.8930346
0.2814 | 0.4409 | 0 | 0.122 | 0 | 0.0657 | 0.09 | 0 | 0 | 0 | 0.2690355 | 0.7390983 | 0.8989056
0.2814 | 0.4409 | 0 | 0.122 | 0 | 0.0657 | 0.09 | 0 | 0 | 0 | 0.2690355 | 0.7407407 | 0.9165382
0.2814 | 0.4409 | 0 | 0.122 | 0 | 0.0657 | 0.09 | 0 | 0 | 0 | 0.2690355 | 0.7423905 | 0.9434055
0.2814 | 0.4409 | 0 | 0.122 | 0 | 0.0657 | 0.09 | 0 | 0 | 0 | 0.2690355 | 0.7440476 | 0.9545512
0.2814 | 0.4409 | 0 | 0.122 | 0 | 0.0657 | 0.09 | 0 | 0 | 0 | 0.2690355 | 0.7457122 | 0.9764839
0.2814 | 0.4409 | 0 | 0.122 | 0 | 0.0657 | 0.09 | 0 | 0 | 0 | 0.2690355 | 0.7473842 | 0.9923489
0.2814 | 0.4409 | 0 | 0.122 | 0 | 0.0657 | 0.09 | 0 | 0 | 0 | 0.2690355 | 0.7490637 | 1.009706
0.2814 | 0.4409 | 0 | 0.122 | 0 | 0.0657 | 0.09 | 0 | 0 | 0 | 0.2690355 | 0.7507508 | 1.023001
0.2814 | 0.4409 | 0 | 0.122 | 0 | 0.0657 | 0.09 | 0 | 0 | 0 | 0.2690355 | 0.7524454 | 1.043995
0.2814 | 0.4409 | 0 | 0.122 | 0 | 0.0657 | 0.09 | 0 | 0 | 0 | 0.2690355 | 0.7541478 | 1.051581
0.2814 | 0.4409 | 0 | 0.122 | 0 | 0.0657 | 0.09 | 0 | 0 | 0 | 0.2690355 | 0.7558579 | 1.062838
0.2814 | 0.4409 | 0 | 0.122 | 0 | 0.0657 | 0.09 | 0 | 0 | 0 | 0.2690355 | 0.7575758 | 1.087732
0.2814 | 0.4409 | 0 | 0.122 | 0 | 0.0657 | 0.09 | 0 | 0 | 0 | 0.2690355 | 0.7593014 | 1.109724
0.2814 | 0.4409 | 0 | 0.122 | 0 | 0.0657 | 0.09 | 0 | 0 | 0 | 0.2690355 | 0.761035 | 1.11569
0.2814 | 0.4409 | 0 | 0.122 | 0 | 0.0657 | 0.09 | 0 | 0 | 0 | 0.2690355 | 0.7627765 | 1.135505
0.2814 | 0.4409 | 0 | 0.122 | 0 | 0.0657 | 0.09 | 0 | 0 | 0 | 0.2690355 | 0.764526 | 1.153489
0.2814 | 0.4409 | 0 | 0.122 | 0 | 0.0657 | 0.09 | 0 | 0 | 0 | 0.2690355 | 0.7662835 | 1.169304
0.2814 | 0.4409 | 0 | 0.122 | 0 | 0.0657 | 0.09 | 0 | 0 | 0 | 0.2690355 | 0.7680492 | 1.169536
0.2814 | 0.4409 | 0 | 0.122 | 0 | 0.0657 | 0.09 | 0 | 0 | 0 | 0.2690355 | 0.7698229 | 1.193461
0.2814 | 0.4409 | 0 | 0.122 | 0 | 0.0657 | 0.09 | 0 | 0 | 0 | 0.2690355 | 0.7716049 | 1.201397
0.2814 | 0.4409 | 0 | 0.122 | 0 | 0.0657 | 0.09 | 0 | 0 | 0 | 0.2690355 | 0.7733952 | 1.207133
0.2814 | 0.4409 | 0 | 0.122 | 0 | 0.0657 | 0.09 | 0 | 0 | 0 | 0.2690355 | 0.7751938 | 1.216409
0.2814 | 0.4409 | 0 | 0.122 | 0 | 0.0657 | 0.09 | 0 | 0 | 0 | 0.2690355 | 0.7770008 | 1.232078
0.2814 | 0.4409 | 0 | 0.122 | 0 | 0.0657 | 0.09 | 0 | 0 | 0 | 0.2690355 | 0.7788162 | 1.249516
0.2814 | 0.4409 | 0 | 0.122 | 0 | 0.0657 | 0.09 | 0 | 0 | 0 | 0.2690355 | 0.7806401 | 1.261743
0.2814 | 0.4409 | 0 | 0.122 | 0 | 0.0657 | 0.09 | 0 | 0 | 0 | 0.2690355 | 0.7824726 | 1.274767
0.2814 | 0.4409 | 0 | 0.122 | 0 | 0.0657 | 0.09 | 0 | 0 | 0 | 0.2690355 | 0.7843137 | 1.293557
0.2814 | 0.4409 | 0 | 0.122 | 0 | 0.0657 | 0.09 | 0 | 0 | 0 | 0.2690355 | 0.7861635 | 1.304816
0.2814 | 0.4409 | 0 | 0.122 | 0 | 0.0657 | 0.09 | 0 | 0 | 0 | 0.2690355 | 0.7880221 | 1.319866
0.2814 | 0.4409 | 0 | 0.122 | 0 | 0.0657 | 0.09 | 0 | 0 | 0 | 0.2690355 | 0.7898894 | 1.333433
0.2814 | 0.4409 | 0 | 0.122 | 0 | 0.0657 | 0.09 | 0 | 0 | 0 | 0.2690355 | 0.7917656 | 1.344718
0.2814 | 0.4409 | 0 | 0.122 | 0 | 0.0657 | 0.09 | 0 | 0 | 0 | 0.2690355 | 0.7936508 | 1.358514
0.2814 | 0.4409 | 0 | 0.122 | 0 | 0.0657 | 0.09 | 0 | 0 | 0 | 0.2690355 | 0.7955449 | 1.371961
0.2814 | 0.4409 | 0 | 0.122 | 0 | 0.0657 | 0.09 | 0 | 0 | 0 | 0.2690355 | 0.7974482 | 1.381622
0.2814 | 0.4409 | 0 | 0.122 | 0 | 0.0657 | 0.09 | 0 | 0 | 0 | 0.2690355 | 0.7993605 | 1.391551
0.2814 | 0.4409 | 0 | 0.122 | 0 | 0.0657 | 0.09 | 0 | 0 | 0 | 0.2690355 | 0.8012821 | 1.406607
0.2814 | 0.4409 | 0 | 0.122 | 0 | 0.0657 | 0.09 | 0 | 0 | 0 | 0.2690355 | 0.8032129 | 1.431201
0.2814 | 0.4409 | 0 | 0.122 | 0 | 0.0657 | 0.09 | 0 | 0 | 0 | 0.2690355 | 0.805153 | 1.449299
0.2814 | 0.4409 | 0 | 0.122 | 0 | 0.0657 | 0.09 | 0 | 0 | 0 | 0.2690355 | 0.8071025 | 1.467066
0.2814 | 0.4409 | 0 | 0.122 | 0 | 0.0657 | 0.09 | 0 | 0 | 0 | 0.2690355 | 0.8090615 | 1.488267
0.2814 | 0.4409 | 0 | 0.122 | 0 | 0.0657 | 0.09 | 0 | 0 | 0 | 0.2690355 | 0.81103 | 1.506999
0.2814 | 0.4409 | 0 | 0.122 | 0 | 0.0657 | 0.09 | 0 | 0 | 0 | 0.2690355 | 0.8130081 | 1.526563
0.2814 | 0.4409 | 0 | 0.122 | 0 | 0.0657 | 0.09 | 0 | 0 | 0 | 0.2690355 | 0.8149959 | 1.546546
0.2814 | 0.4409 | 0 | 0.122 | 0 | 0.0657 | 0.09 | 0 | 0 | 0 | 0.2690355 | 0.8169935 | 1.56729
0.2814 | 0.4409 | 0 | 0.122 | 0 | 0.0657 | 0.09 | 0 | 0 | 0 | 0.2690355 | 0.8190008 | 1.585772
0.2814 | 0.4409 | 0 | 0.122 | 0 | 0.0657 | 0.09 | 0 | 0 | 0 | 0.2690355 | 0.8210181 | 1.60297
0.2814 | 0.4409 | 0 | 0.122 | 0 | 0.0657 | 0.09 | 0 | 0 | 0 | 0.2690355 | 0.8230453 | 1.619484
0.2814 | 0.4409 | 0 | 0.122 | 0 | 0.0657 | 0.09 | 0 | 0 | 0 | 0.2690355 | 0.8250825 | 1.635448
0.2814 | 0.4409 | 0 | 0.122 | 0 | 0.0657 | 0.09 | 0 | 0 | 0 | 0.2690355 | 0.8271299 | 1.657281
0.2814 | 0.4409 | 0 | 0.122 | 0 | 0.0657 | 0.09 | 0 | 0 | 0 | 0.2690355 | 0.8291874 | 1.675425
0.2814 | 0.4409 | 0 | 0.122 | 0 | 0.0657 | 0.09 | 0 | 0 | 0 | 0.2690355 | 0.8312552 | 1.691573
0.2814 | 0.4409 | 0 | 0.122 | 0 | 0.0657 | 0.09 | 0 | 0 | 0 | 0.2690355 | 0.8333333 | 1.712239
0.2814 | 0.4409 | 0 | 0.122 | 0 | 0.0657 | 0.09 | 0 | 0 | 0 | 0.2690355 | 0.8354219 | 1.734659
0.2814 | 0.4409 | 0 | 0.122 | 0 | 0.0657 | 0.09 | 0 | 0 | 0 | 0.2690355 | 0.8375209 | 1.755291
0.2814 | 0.4409 | 0 | 0.122 | 0 | 0.0657 | 0.09 | 0 | 0 | 0 | 0.2690355 | 0.8396306 | 1.776087
0.2814 | 0.4409 | 0 | 0.122 | 0 | 0.0657 | 0.09 | 0 | 0 | 0 | 0.2690355 | 0.8417508 | 1.797459
0.2814 | 0.4409 | 0 | 0.122 | 0 | 0.0657 | 0.09 | 0 | 0 | 0 | 0.2690355 | 0.8438819 | 1.815597
0.2814 | 0.4409 | 0 | 0.122 | 0 | 0.0657 | 0.09 | 0 | 0 | 0 | 0.2690355 | 0.8460237 | 1.8356
0.2814 | 0.4409 | 0 | 0.122 | 0 | 0.0657 | 0.09 | 0 | 0 | 0 | 0.2690355 | 0.8481764 | 1.857608
0.2814 | 0.4409 | 0 | 0.122 | 0 | 0.0657 | 0.09 | 0 | 0 | 0 | 0.2690355 | 0.8503401 | 1.880572
0.2814 | 0.4409 | 0 | 0.122 | 0 | 0.0657 | 0.09 | 0 | 0 | 0 | 0.2690355 | 0.8525149 | 1.901135
0.2814 | 0.4409 | 0 | 0.122 | 0 | 0.0657 | 0.09 | 0 | 0 | 0 | 0.2690355 | 0.8547009 | 1.923296
0.2814 | 0.4409 | 0 | 0.122 | 0 | 0.0657 | 0.09 | 0 | 0 | 0 | 0.2690355 | 0.856898 | 1.947624
0.2814 | 0.4409 | 0 | 0.122 | 0 | 0.0657 | 0.09 | 0 | 0 | 0 | 0.2690355 | 0.8591065 | 1.972942
0.2814 | 0.4409 | 0 | 0.122 | 0 | 0.0657 | 0.09 | 0 | 0 | 0 | 0.2690355 | 0.8613264 | 1.99962
0.2814 | 0.4409 | 0 | 0.122 | 0 | 0.0657 | 0.09 | 0 | 0 | 0 | 0.2690355 | 0.8635579 | 2.022775
0.2814 | 0.4409 | 0 | 0.122 | 0 | 0.0657 | 0.09 | 0 | 0 | 0 | 0.2690355 | 0.8658009 | 2.051002
0.2814 | 0.4409 | 0 | 0.122 | 0 | 0.0657 | 0.09 | 0 | 0 | 0 | 0.2690355 | 0.8680556 | 2.078134
0.2814 | 0.4409 | 0 | 0.122 | 0 | 0.0657 | 0.09 | 0 | 0 | 0 | 0.2690355 | 0.870322 | 2.103653
0.2814 | 0.4409 | 0 | 0.122 | 0 | 0.0657 | 0.09 | 0 | 0 | 0 | 0.2690355 | 0.8726003 | 2.129861
0.2814 | 0.4409 | 0 | 0.122 | 0 | 0.0657 | 0.09 | 0 | 0 | 0 | 0.2690355 | 0.8748906 | 2.157448
0.2814 | 0.4409 | 0 | 0.122 | 0 | 0.0657 | 0.09 | 0 | 0 | 0 | 0.2690355 | 0.877193 | 2.184297
0.2814 | 0.4409 | 0 | 0.122 | 0 | 0.0657 | 0.09 | 0 | 0 | 0 | 0.2690355 | 0.8795075 | 2.211369
0.2814 | 0.4409 | 0 | 0.122 | 0 | 0.0657 | 0.09 | 0 | 0 | 0 | 0.2690355 | 0.8818342 | 2.244039
0.2814 | 0.4409 | 0 | 0.122 | 0 | 0.0657 | 0.09 | 0 | 0 | 0 | 0.2690355 | 0.8841733 | 2.269427
0.2814 | 0.4409 | 0 | 0.122 | 0 | 0.0657 | 0.09 | 0 | 0 | 0 | 0.2690355 | 0.8865248 | 2.297962
0.2722 | 0.4264 | 0 | 0.1179 | 0 | 0.0635 | 0.12 | 0 | 0 | 0 | 0.3121638 | 0.727802 | 0.7574036
0.2722 | 0.4264 | 0 | 0.1179 | 0 | 0.0635 | 0.12 | 0 | 0 | 0 | 0.3121638 | 0.7293946 | 0.7834176
0.2722 | 0.4264 | 0 | 0.1179 | 0 | 0.0635 | 0.12 | 0 | 0 | 0 | 0.3121638 | 0.7309942 | 0.805018
0.2722 | 0.4264 | 0 | 0.1179 | 0 | 0.0635 | 0.12 | 0 | 0 | 0 | 0.3121638 | 0.7326007 | 0.8119769
0.2722 | 0.4264 | 0 | 0.1179 | 0 | 0.0635 | 0.12 | 0 | 0 | 0 | 0.3121638 | 0.7342144 | 0.8163275
0.2722 | 0.4264 | 0 | 0.1179 | 0 | 0.0635 | 0.12 | 0 | 0 | 0 | 0.3121638 | 0.7358352 | 0.8186626
0.2722 | 0.4264 | 0 | 0.1179 | 0 | 0.0635 | 0.12 | 0 | 0 | 0 | 0.3121638 | 0.7374631 | 0.8181203
0.2722 | 0.4264 | 0 | 0.1179 | 0 | 0.0635 | 0.12 | 0 | 0 | 0 | 0.3121638 | 0.7390983 | 0.8105208
0.2722 | 0.4264 | 0 | 0.1179 | 0 | 0.0635 | 0.12 | 0 | 0 | 0 | 0.3121638 | 0.7407407 | 0.8026465
0.2722 | 0.4264 | 0 | 0.1179 | 0 | 0.0635 | 0.12 | 0 | 0 | 0 | 0.3121638 | 0.7423905 | 0.8123451
0.2722 | 0.4264 | 0 | 0.1179 | 0 | 0.0635 | 0.12 | 0 | 0 | 0 | 0.3121638 | 0.7440476 | 0.8308907
0.2722 | 0.4264 | 0 | 0.1179 | 0 | 0.0635 | 0.12 | 0 | 0 | 0 | 0.3121638 | 0.7457122 | 0.8620717
0.2722 | 0.4264 | 0 | 0.1179 | 0 | 0.0635 | 0.12 | 0 | 0 | 0 | 0.3121638 | 0.7473842 | 0.8761139
0.2722 | 0.4264 | 0 | 0.1179 | 0 | 0.0635 | 0.12 | 0 | 0 | 0 | 0.3121638 | 0.7490637 | 0.8945431
0.2722 | 0.4264 | 0 | 0.1179 | 0 | 0.0635 | 0.12 | 0 | 0 | 0 | 0.3121638 | 0.7507508 | 0.9113547
0.2722 | 0.4264 | 0 | 0.1179 | 0 | 0.0635 | 0.12 | 0 | 0 | 0 | 0.3121638 | 0.7524454 | 0.91739
0.2722 | 0.4264 | 0 | 0.1179 | 0 | 0.0635 | 0.12 | 0 | 0 | 0 | 0.3121638 | 0.7541478 | 0.9242664
0.2722 | 0.4264 | 0 | 0.1179 | 0 | 0.0635 | 0.12 | 0 | 0 | 0 | 0.3121638 | 0.7558579 | 0.9425537
0.2722 | 0.4264 | 0 | 0.1179 | 0 | 0.0635 | 0.12 | 0 | 0 | 0 | 0.3121638 | 0.7575758 | 0.9550799
0.2722 | 0.4264 | 0 | 0.1179 | 0 | 0.0635 | 0.12 | 0 | 0 | 0 | 0.3121638 | 0.7593014 | 0.9641417
0.2722 | 0.4264 | 0 | 0.1179 | 0 | 0.0635 | 0.12 | 0 | 0 | 0 | 0.3121638 | 0.761035 | 0.9730354
0.2722 | 0.4264 | 0 | 0.1179 | 0 | 0.0635 | 0.12 | 0 | 0 | 0 | 0.3121638 | 0.7627765 | 0.9843473
0.2722 | 0.4264 | 0 | 0.1179 | 0 | 0.0635 | 0.12 | 0 | 0 | 0 | 0.3121638 | 0.764526 | 0.9931275
0.2722 | 0.4264 | 0 | 0.1179 | 0 | 0.0635 | 0.12 | 0 | 0 | 0 | 0.3121638 | 0.7662835 | 1.007735
0.2722 | 0.4264 | 0 | 0.1179 | 0 | 0.0635 | 0.12 | 0 | 0 | 0 | 0.3121638 | 0.7680492 | 1.022771
0.2722 | 0.4264 | 0 | 0.1179 | 0 | 0.0635 | 0.12 | 0 | 0 | 0 | 0.3121638 | 0.7698229 | 1.028112
0.2722 | 0.4264 | 0 | 0.1179 | 0 | 0.0635 | 0.12 | 0 | 0 | 0 | 0.3121638 | 0.7716049 | 1.051156
0.2722 | 0.4264 | 0 | 0.1179 | 0 | 0.0635 | 0.12 | 0 | 0 | 0 | 0.3121638 | 0.7733952 | 1.06885
0.2722 | 0.4264 | 0 | 0.1179 | 0 | 0.0635 | 0.12 | 0 | 0 | 0 | 0.3121638 | 0.7751938 | 1.07516
0.2722 | 0.4264 | 0 | 0.1179 | 0 | 0.0635 | 0.12 | 0 | 0 | 0 | 0.3121638 | 0.7770008 | 1.095567
0.2722 | 0.4264 | 0 | 0.1179 | 0 | 0.0635 | 0.12 | 0 | 0 | 0 | 0.3121638 | 0.7788162 | 1.116979
0.2722 | 0.4264 | 0 | 0.1179 | 0 | 0.0635 | 0.12 | 0 | 0 | 0 | 0.3121638 | 0.7806401 | 1.132618
0.2722 | 0.4264 | 0 | 0.1179 | 0 | 0.0635 | 0.12 | 0 | 0 | 0 | 0.3121638 | 0.7824726 | 1.153278
0.2722 | 0.4264 | 0 | 0.1179 | 0 | 0.0635 | 0.12 | 0 | 0 | 0 | 0.3121638 | 0.7843137 | 1.17225
0.2722 | 0.4264 | 0 | 0.1179 | 0 | 0.0635 | 0.12 | 0 | 0 | 0 | 0.3121638 | 0.7861635 | 1.187069
0.2722 | 0.4264 | 0 | 0.1179 | 0 | 0.0635 | 0.12 | 0 | 0 | 0 | 0.3121638 | 0.7880221 | 1.209182
0.2722 | 0.4264 | 0 | 0.1179 | 0 | 0.0635 | 0.12 | 0 | 0 | 0 | 0.3121638 | 0.7898894 | 1.223727
0.2722 | 0.4264 | 0 | 0.1179 | 0 | 0.0635 | 0.12 | 0 | 0 | 0 | 0.3121638 | 0.7917656 | 1.241096
0.2722 | 0.4264 | 0 | 0.1179 | 0 | 0.0635 | 0.12 | 0 | 0 | 0 | 0.3121638 | 0.7936508 | 1.25983
0.2722 | 0.4264 | 0 | 0.1179 | 0 | 0.0635 | 0.12 | 0 | 0 | 0 | 0.3121638 | 0.7955449 | 1.270805
0.2722 | 0.4264 | 0 | 0.1179 | 0 | 0.0635 | 0.12 | 0 | 0 | 0 | 0.3121638 | 0.7974482 | 1.28474
0.2722 | 0.4264 | 0 | 0.1179 | 0 | 0.0635 | 0.12 | 0 | 0 | 0 | 0.3121638 | 0.7993605 | 1.295734
0.2722 | 0.4264 | 0 | 0.1179 | 0 | 0.0635 | 0.12 | 0 | 0 | 0 | 0.3121638 | 0.8012821 | 1.306017
0.2722 | 0.4264 | 0 | 0.1179 | 0 | 0.0635 | 0.12 | 0 | 0 | 0 | 0.3121638 | 0.8032129 | 1.323662
0.2722 | 0.4264 | 0 | 0.1179 | 0 | 0.0635 | 0.12 | 0 | 0 | 0 | 0.3121638 | 0.805153 | 1.340894
0.2722 | 0.4264 | 0 | 0.1179 | 0 | 0.0635 | 0.12 | 0 | 0 | 0 | 0.3121638 | 0.8071025 | 1.361698
0.2722 | 0.4264 | 0 | 0.1179 | 0 | 0.0635 | 0.12 | 0 | 0 | 0 | 0.3121638 | 0.8090615 | 1.377829
0.2722 | 0.4264 | 0 | 0.1179 | 0 | 0.0635 | 0.12 | 0 | 0 | 0 | 0.3121638 | 0.81103 | 1.393817
0.2722 | 0.4264 | 0 | 0.1179 | 0 | 0.0635 | 0.12 | 0 | 0 | 0 | 0.3121638 | 0.8130081 | 1.414055
0.2722 | 0.4264 | 0 | 0.1179 | 0 | 0.0635 | 0.12 | 0 | 0 | 0 | 0.3121638 | 0.8149959 | 1.43645
0.2722 | 0.4264 | 0 | 0.1179 | 0 | 0.0635 | 0.12 | 0 | 0 | 0 | 0.3121638 | 0.8169935 | 1.455957
0.2722 | 0.4264 | 0 | 0.1179 | 0 | 0.0635 | 0.12 | 0 | 0 | 0 | 0.3121638 | 0.8190008 | 1.47691
0.2722 | 0.4264 | 0 | 0.1179 | 0 | 0.0635 | 0.12 | 0 | 0 | 0 | 0.3121638 | 0.8210181 | 1.493222
0.2722 | 0.4264 | 0 | 0.1179 | 0 | 0.0635 | 0.12 | 0 | 0 | 0 | 0.3121638 | 0.8230453 | 1.512762
0.2722 | 0.4264 | 0 | 0.1179 | 0 | 0.0635 | 0.12 | 0 | 0 | 0 | 0.3121638 | 0.8250825 | 1.53231
0.2722 | 0.4264 | 0 | 0.1179 | 0 | 0.0635 | 0.12 | 0 | 0 | 0 | 0.3121638 | 0.8271299 | 1.554513
0.2722 | 0.4264 | 0 | 0.1179 | 0 | 0.0635 | 0.12 | 0 | 0 | 0 | 0.3121638 | 0.8291874 | 1.57683
0.2722 | 0.4264 | 0 | 0.1179 | 0 | 0.0635 | 0.12 | 0 | 0 | 0 | 0.3121638 | 0.8312552 | 1.600431
0.2722 | 0.4264 | 0 | 0.1179 | 0 | 0.0635 | 0.12 | 0 | 0 | 0 | 0.3121638 | 0.8333333 | 1.61937
0.2722 | 0.4264 | 0 | 0.1179 | 0 | 0.0635 | 0.12 | 0 | 0 | 0 | 0.3121638 | 0.8354219 | 1.641846
0.2722 | 0.4264 | 0 | 0.1179 | 0 | 0.0635 | 0.12 | 0 | 0 | 0 | 0.3121638 | 0.8375209 | 1.662469
0.2722 | 0.4264 | 0 | 0.1179 | 0 | 0.0635 | 0.12 | 0 | 0 | 0 | 0.3121638 | 0.8396306 | 1.68211
0.2722 | 0.4264 | 0 | 0.1179 | 0 | 0.0635 | 0.12 | 0 | 0 | 0 | 0.3121638 | 0.8417508 | 1.70364
0.2722 | 0.4264 | 0 | 0.1179 | 0 | 0.0635 | 0.12 | 0 | 0 | 0 | 0.3121638 | 0.8438819 | 1.721116
0.2722 | 0.4264 | 0 | 0.1179 | 0 | 0.0635 | 0.12 | 0 | 0 | 0 | 0.3121638 | 0.8460237 | 1.748388
0.2722 | 0.4264 | 0 | 0.1179 | 0 | 0.0635 | 0.12 | 0 | 0 | 0 | 0.3121638 | 0.8481764 | 1.775673
0.2722 | 0.4264 | 0 | 0.1179 | 0 | 0.0635 | 0.12 | 0 | 0 | 0 | 0.3121638 | 0.8503401 | 1.806301
0.2722 | 0.4264 | 0 | 0.1179 | 0 | 0.0635 | 0.12 | 0 | 0 | 0 | 0.3121638 | 0.8525149 | 1.839069
0.2722 | 0.4264 | 0 | 0.1179 | 0 | 0.0635 | 0.12 | 0 | 0 | 0 | 0.3121638 | 0.8547009 | 1.863629
0.2722 | 0.4264 | 0 | 0.1179 | 0 | 0.0635 | 0.12 | 0 | 0 | 0 | 0.3121638 | 0.856898 | 1.898095
0.2722 | 0.4264 | 0 | 0.1179 | 0 | 0.0635 | 0.12 | 0 | 0 | 0 | 0.3121638 | 0.8591065 | 1.92726
0.2722 | 0.4264 | 0 | 0.1179 | 0 | 0.0635 | 0.12 | 0 | 0 | 0 | 0.3121638 | 0.8613264 | 1.95932
0.2722 | 0.4264 | 0 | 0.1179 | 0 | 0.0635 | 0.12 | 0 | 0 | 0 | 0.3121638 | 0.8635579 | 1.982773
0.2722 | 0.4264 | 0 | 0.1179 | 0 | 0.0635 | 0.12 | 0 | 0 | 0 | 0.3121638 | 0.8658009 | 2.014903
0.2722 | 0.4264 | 0 | 0.1179 | 0 | 0.0635 | 0.12 | 0 | 0 | 0 | 0.3121638 | 0.8680556 | 2.044943
0.2722 | 0.4264 | 0 | 0.1179 | 0 | 0.0635 | 0.12 | 0 | 0 | 0 | 0.3121638 | 0.870322 | 2.072143
0.2722 | 0.4264 | 0 | 0.1179 | 0 | 0.0635 | 0.12 | 0 | 0 | 0 | 0.3121638 | 0.8726003 | 2.101613
0.2722 | 0.4264 | 0 | 0.1179 | 0 | 0.0635 | 0.12 | 0 | 0 | 0 | 0.3121638 | 0.8748906 | 2.125819
0.2722 | 0.4264 | 0 | 0.1179 | 0 | 0.0635 | 0.12 | 0 | 0 | 0 | 0.3121638 | 0.877193 | 2.16176
0.2722 | 0.4264 | 0 | 0.1179 | 0 | 0.0635 | 0.12 | 0 | 0 | 0 | 0.3121638 | 0.8795075 | 2.191364
0.2722 | 0.4264 | 0 | 0.1179 | 0 | 0.0635 | 0.12 | 0 | 0 | 0 | 0.3121638 | 0.8818342 | 2.219346
0.2722 | 0.4264 | 0 | 0.1179 | 0 | 0.0635 | 0.12 | 0 | 0 | 0 | 0.3121638 | 0.8841733 | 2.266298
0.2722 | 0.4264 | 0 | 0.1179 | 0 | 0.0635 | 0.12 | 0 | 0 | 0 | 0.3121638 | 0.8865248 | 2.307866
0.3093 | 0.4845 | 0.0722 | 0.134 | 0 | 0 | 0 | 0 | 0 | 0 | 0.1547344 | 0.727802 | 1.161805
0.3093 | 0.4845 | 0.0722 | 0.134 | 0 | 0 | 0 | 0 | 0 | 0 | 0.1547344 | 0.7293946 | 1.179641
0.3093 | 0.4845 | 0.0722 | 0.134 | 0 | 0 | 0 | 0 | 0 | 0 | 0.1547344 | 0.7309942 | 1.189516
0.3093 | 0.4845 | 0.0722 | 0.134 | 0 | 0 | 0 | 0 | 0 | 0 | 0.1547344 | 0.7326007 | 1.206683
0.3093 | 0.4845 | 0.0722 | 0.134 | 0 | 0 | 0 | 0 | 0 | 0 | 0.1547344 | 0.7342144 | 1.223348
0.3093 | 0.4845 | 0.0722 | 0.134 | 0 | 0 | 0 | 0 | 0 | 0 | 0.1547344 | 0.7358352 | 1.230099
0.3093 | 0.4845 | 0.0722 | 0.134 | 0 | 0 | 0 | 0 | 0 | 0 | 0.1547344 | 0.7374631 | 1.247517
0.3093 | 0.4845 | 0.0722 | 0.134 | 0 | 0 | 0 | 0 | 0 | 0 | 0.1547344 | 0.7390983 | 1.267216
0.3093 | 0.4845 | 0.0722 | 0.134 | 0 | 0 | 0 | 0 | 0 | 0 | 0.1547344 | 0.7407407 | 1.279395
0.3093 | 0.4845 | 0.0722 | 0.134 | 0 | 0 | 0 | 0 | 0 | 0 | 0.1547344 | 0.7423905 | 1.286784
0.3093 | 0.4845 | 0.0722 | 0.134 | 0 | 0 | 0 | 0 | 0 | 0 | 0.1547344 | 0.7440476 | 1.294878
0.3093 | 0.4845 | 0.0722 | 0.134 | 0 | 0 | 0 | 0 | 0 | 0 | 0.1547344 | 0.7457122 | 1.316031
0.3093 | 0.4845 | 0.0722 | 0.134 | 0 | 0 | 0 | 0 | 0 | 0 | 0.1547344 | 0.7473842 | 1.325146
0.3093 | 0.4845 | 0.0722 | 0.134 | 0 | 0 | 0 | 0 | 0 | 0 | 0.1547344 | 0.7490637 | 1.340283
0.3093 | 0.4845 | 0.0722 | 0.134 | 0 | 0 | 0 | 0 | 0 | 0 | 0.1547344 | 0.7507508 | 1.352422
0.3093 | 0.4845 | 0.0722 | 0.134 | 0 | 0 | 0 | 0 | 0 | 0 | 0.1547344 | 0.7524454 | 1.368744
0.3093 | 0.4845 | 0.0722 | 0.134 | 0 | 0 | 0 | 0 | 0 | 0 | 0.1547344 | 0.7541478 | 1.387507
0.3093 | 0.4845 | 0.0722 | 0.134 | 0 | 0 | 0 | 0 | 0 | 0 | 0.1547344 | 0.7558579 | 1.400201
0.3093 | 0.4845 | 0.0722 | 0.134 | 0 | 0 | 0 | 0 | 0 | 0 | 0.1547344 | 0.7575758 | 1.411483
0.3093 | 0.4845 | 0.0722 | 0.134 | 0 | 0 | 0 | 0 | 0 | 0 | 0.1547344 | 0.7593014 | 1.427596
0.3093 | 0.4845 | 0.0722 | 0.134 | 0 | 0 | 0 | 0 | 0 | 0 | 0.1547344 | 0.761035 | 1.451992
0.3093 | 0.4845 | 0.0722 | 0.134 | 0 | 0 | 0 | 0 | 0 | 0 | 0.1547344 | 0.7627765 | 1.463091
0.3093 | 0.4845 | 0.0722 | 0.134 | 0 | 0 | 0 | 0 | 0 | 0 | 0.1547344 | 0.764526 | 1.482229
0.3093 | 0.4845 | 0.0722 | 0.134 | 0 | 0 | 0 | 0 | 0 | 0 | 0.1547344 | 0.7662835 | 1.496523
0.3093 | 0.4845 | 0.0722 | 0.134 | 0 | 0 | 0 | 0 | 0 | 0 | 0.1547344 | 0.7680492 | 1.508969
0.3093 | 0.4845 | 0.0722 | 0.134 | 0 | 0 | 0 | 0 | 0 | 0 | 0.1547344 | 0.7698229 | 1.525537
0.3093 | 0.4845 | 0.0722 | 0.134 | 0 | 0 | 0 | 0 | 0 | 0 | 0.1547344 | 0.7716049 | 1.540897
0.3093 | 0.4845 | 0.0722 | 0.134 | 0 | 0 | 0 | 0 | 0 | 0 | 0.1547344 | 0.7733952 | 1.556222
0.3093 | 0.4845 | 0.0722 | 0.134 | 0 | 0 | 0 | 0 | 0 | 0 | 0.1547344 | 0.7751938 | 1.577206
0.3093 | 0.4845 | 0.0722 | 0.134 | 0 | 0 | 0 | 0 | 0 | 0 | 0.1547344 | 0.7770008 | 1.592059
0.3093 | 0.4845 | 0.0722 | 0.134 | 0 | 0 | 0 | 0 | 0 | 0 | 0.1547344 | 0.7788162 | 1.606077
0.3093 | 0.4845 | 0.0722 | 0.134 | 0 | 0 | 0 | 0 | 0 | 0 | 0.1547344 | 0.7806401 | 1.625001
0.3093 | 0.4845 | 0.0722 | 0.134 | 0 | 0 | 0 | 0 | 0 | 0 | 0.1547344 | 0.7824726 | 1.644901
0.3093 | 0.4845 | 0.0722 | 0.134 | 0 | 0 | 0 | 0 | 0 | 0 | 0.1547344 | 0.7843137 | 1.66485
0.3093 | 0.4845 | 0.0722 | 0.134 | 0 | 0 | 0 | 0 | 0 | 0 | 0.1547344 | 0.7861635 | 1.683727
0.3093 | 0.4845 | 0.0722 | 0.134 | 0 | 0 | 0 | 0 | 0 | 0 | 0.1547344 | 0.7880221 | 1.701688
0.3093 | 0.4845 | 0.0722 | 0.134 | 0 | 0 | 0 | 0 | 0 | 0 | 0.1547344 | 0.7898894 | 1.7221
0.3093 | 0.4845 | 0.0722 | 0.134 | 0 | 0 | 0 | 0 | 0 | 0 | 0.1547344 | 0.7917656 | 1.742804
0.3093 | 0.4845 | 0.0722 | 0.134 | 0 | 0 | 0 | 0 | 0 | 0 | 0.1547344 | 0.7936508 | 1.764457
0.3093 | 0.4845 | 0.0722 | 0.134 | 0 | 0 | 0 | 0 | 0 | 0 | 0.1547344 | 0.7955449 | 1.784522
0.3093 | 0.4845 | 0.0722 | 0.134 | 0 | 0 | 0 | 0 | 0 | 0 | 0.1547344 | 0.7974482 | 1.803712
0.3093 | 0.4845 | 0.0722 | 0.134 | 0 | 0 | 0 | 0 | 0 | 0 | 0.1547344 | 0.7993605 | 1.821936
0.3093 | 0.4845 | 0.0722 | 0.134 | 0 | 0 | 0 | 0 | 0 | 0 | 0.1547344 | 0.8012821 | 1.843706
0.3093 | 0.4845 | 0.0722 | 0.134 | 0 | 0 | 0 | 0 | 0 | 0 | 0.1547344 | 0.8032129 | 1.864339
0.3093 | 0.4845 | 0.0722 | 0.134 | 0 | 0 | 0 | 0 | 0 | 0 | 0.1547344 | 0.805153 | 1.884896
0.3093 | 0.4845 | 0.0722 | 0.134 | 0 | 0 | 0 | 0 | 0 | 0 | 0.1547344 | 0.8071025 | 1.904352
0.3093 | 0.4845 | 0.0722 | 0.134 | 0 | 0 | 0 | 0 | 0 | 0 | 0.1547344 | 0.8090615 | 1.925528
0.3093 | 0.4845 | 0.0722 | 0.134 | 0 | 0 | 0 | 0 | 0 | 0 | 0.1547344 | 0.81103 | 1.947843
0.3093 | 0.4845 | 0.0722 | 0.134 | 0 | 0 | 0 | 0 | 0 | 0 | 0.1547344 | 0.8130081 | 1.963918
0.3093 | 0.4845 | 0.0722 | 0.134 | 0 | 0 | 0 | 0 | 0 | 0 | 0.1547344 | 0.8149959 | 1.985182
0.3093 | 0.4845 | 0.0722 | 0.134 | 0 | 0 | 0 | 0 | 0 | 0 | 0.1547344 | 0.8169935 | 2.008298
0.3093 | 0.4845 | 0.0722 | 0.134 | 0 | 0 | 0 | 0 | 0 | 0 | 0.1547344 | 0.8190008 | 2.030802
0.3093 | 0.4845 | 0.0722 | 0.134 | 0 | 0 | 0 | 0 | 0 | 0 | 0.1547344 | 0.8210181 | 2.053766
0.3093 | 0.4845 | 0.0722 | 0.134 | 0 | 0 | 0 | 0 | 0 | 0 | 0.1547344 | 0.8230453 | 2.073649
0.3093 | 0.4845 | 0.0722 | 0.134 | 0 | 0 | 0 | 0 | 0 | 0 | 0.1547344 | 0.8250825 | 2.095995
0.3093 | 0.4845 | 0.0722 | 0.134 | 0 | 0 | 0 | 0 | 0 | 0 | 0.1547344 | 0.8271299 | 2.12013
0.3093 | 0.4845 | 0.0722 | 0.134 | 0 | 0 | 0 | 0 | 0 | 0 | 0.1547344 | 0.8291874 | 2.141196
0.3093 | 0.4845 | 0.0722 | 0.134 | 0 | 0 | 0 | 0 | 0 | 0 | 0.1547344 | 0.8312552 | 2.167379
0.3093 | 0.4845 | 0.0722 | 0.134 | 0 | 0 | 0 | 0 | 0 | 0 | 0.1547344 | 0.8333333 | 2.191034
0.3093 | 0.4845 | 0.0722 | 0.134 | 0 | 0 | 0 | 0 | 0 | 0 | 0.1547344 | 0.8354219 | 2.217363
0.3093 | 0.4845 | 0.0722 | 0.134 | 0 | 0 | 0 | 0 | 0 | 0 | 0.1547344 | 0.8375209 | 2.243125
0.3093 | 0.4845 | 0.0722 | 0.134 | 0 | 0 | 0 | 0 | 0 | 0 | 0.1547344 | 0.8396306 | 2.266603
0.3093 | 0.4845 | 0.0722 | 0.134 | 0 | 0 | 0 | 0 | 0 | 0 | 0.1547344 | 0.8417508 | 2.291635
0.3 | 0.47 | 0.07 | 0.13 | 0.03 | 0 | 0 | 0 | 0 | 0 | 0.1904762 | 0.727802 | 1.082889
0.3 | 0.47 | 0.07 | 0.13 | 0.03 | 0 | 0 | 0 | 0 | 0 | 0.1904762 | 0.7293946 | 1.093667
0.3 | 0.47 | 0.07 | 0.13 | 0.03 | 0 | 0 | 0 | 0 | 0 | 0.1904762 | 0.7309942 | 1.112079
0.3 | 0.47 | 0.07 | 0.13 | 0.03 | 0 | 0 | 0 | 0 | 0 | 0.1904762 | 0.7326007 | 1.127918
0.3 | 0.47 | 0.07 | 0.13 | 0.03 | 0 | 0 | 0 | 0 | 0 | 0.1904762 | 0.7342144 | 1.142023
0.3 | 0.47 | 0.07 | 0.13 | 0.03 | 0 | 0 | 0 | 0 | 0 | 0.1904762 | 0.7358352 | 1.147636
0.3 | 0.47 | 0.07 | 0.13 | 0.03 | 0 | 0 | 0 | 0 | 0 | 0.1904762 | 0.7374631 | 1.158387
0.3 | 0.47 | 0.07 | 0.13 | 0.03 | 0 | 0 | 0 | 0 | 0 | 0.1904762 | 0.7390983 | 1.166652
0.3 | 0.47 | 0.07 | 0.13 | 0.03 | 0 | 0 | 0 | 0 | 0 | 0.1904762 | 0.7407407 | 1.180573
0.3 | 0.47 | 0.07 | 0.13 | 0.03 | 0 | 0 | 0 | 0 | 0 | 0.1904762 | 0.7423905 | 1.193612
0.3 | 0.47 | 0.07 | 0.13 | 0.03 | 0 | 0 | 0 | 0 | 0 | 0.1904762 | 0.7440476 | 1.20269
0.3 | 0.47 | 0.07 | 0.13 | 0.03 | 0 | 0 | 0 | 0 | 0 | 0.1904762 | 0.7457122 | 1.220976
0.3 | 0.47 | 0.07 | 0.13 | 0.03 | 0 | 0 | 0 | 0 | 0 | 0.1904762 | 0.7473842 | 1.234932
0.3 | 0.47 | 0.07 | 0.13 | 0.03 | 0 | 0 | 0 | 0 | 0 | 0.1904762 | 0.7490637 | 1.25111
0.3 | 0.47 | 0.07 | 0.13 | 0.03 | 0 | 0 | 0 | 0 | 0 | 0.1904762 | 0.7507508 | 1.263631
0.3 | 0.47 | 0.07 | 0.13 | 0.03 | 0 | 0 | 0 | 0 | 0 | 0.1904762 | 0.7524454 | 1.278671
0.3 | 0.47 | 0.07 | 0.13 | 0.03 | 0 | 0 | 0 | 0 | 0 | 0.1904762 | 0.7541478 | 1.285809
0.3 | 0.47 | 0.07 | 0.13 | 0.03 | 0 | 0 | 0 | 0 | 0 | 0.1904762 | 0.7558579 | 1.297145
0.3 | 0.47 | 0.07 | 0.13 | 0.03 | 0 | 0 | 0 | 0 | 0 | 0.1904762 | 0.7575758 | 1.310933
0.3 | 0.47 | 0.07 | 0.13 | 0.03 | 0 | 0 | 0 | 0 | 0 | 0.1904762 | 0.7593014 | 1.326991
0.3 | 0.47 | 0.07 | 0.13 | 0.03 | 0 | 0 | 0 | 0 | 0 | 0.1904762 | 0.761035 | 1.341357
0.3 | 0.47 | 0.07 | 0.13 | 0.03 | 0 | 0 | 0 | 0 | 0 | 0.1904762 | 0.7627765 | 1.360798
0.3 | 0.47 | 0.07 | 0.13 | 0.03 | 0 | 0 | 0 | 0 | 0 | 0.1904762 | 0.764526 | 1.37913
0.3 | 0.47 | 0.07 | 0.13 | 0.03 | 0 | 0 | 0 | 0 | 0 | 0.1904762 | 0.7662835 | 1.393463
0.3 | 0.47 | 0.07 | 0.13 | 0.03 | 0 | 0 | 0 | 0 | 0 | 0.1904762 | 0.7680492 | 1.416304
0.3 | 0.47 | 0.07 | 0.13 | 0.03 | 0 | 0 | 0 | 0 | 0 | 0.1904762 | 0.7698229 | 1.430328
0.3 | 0.47 | 0.07 | 0.13 | 0.03 | 0 | 0 | 0 | 0 | 0 | 0.1904762 | 0.7716049 | 1.449218
0.3 | 0.47 | 0.07 | 0.13 | 0.03 | 0 | 0 | 0 | 0 | 0 | 0.1904762 | 0.7733952 | 1.465176
0.3 | 0.47 | 0.07 | 0.13 | 0.03 | 0 | 0 | 0 | 0 | 0 | 0.1904762 | 0.7751938 | 1.482849
0.3 | 0.47 | 0.07 | 0.13 | 0.03 | 0 | 0 | 0 | 0 | 0 | 0.1904762 | 0.7770008 | 1.502942
0.3 | 0.47 | 0.07 | 0.13 | 0.03 | 0 | 0 | 0 | 0 | 0 | 0.1904762 | 0.7788162 | 1.51914
0.3 | 0.47 | 0.07 | 0.13 | 0.03 | 0 | 0 | 0 | 0 | 0 | 0.1904762 | 0.7806401 | 1.539995
0.3 | 0.47 | 0.07 | 0.13 | 0.03 | 0 | 0 | 0 | 0 | 0 | 0.1904762 | 0.7824726 | 1.554187
0.3 | 0.47 | 0.07 | 0.13 | 0.03 | 0 | 0 | 0 | 0 | 0 | 0.1904762 | 0.7843137 | 1.572796
0.3 | 0.47 | 0.07 | 0.13 | 0.03 | 0 | 0 | 0 | 0 | 0 | 0.1904762 | 0.7861635 | 1.591459
0.3 | 0.47 | 0.07 | 0.13 | 0.03 | 0 | 0 | 0 | 0 | 0 | 0.1904762 | 0.7880221 | 1.612179
0.3 | 0.47 | 0.07 | 0.13 | 0.03 | 0 | 0 | 0 | 0 | 0 | 0.1904762 | 0.7898894 | 1.631341
0.3 | 0.47 | 0.07 | 0.13 | 0.03 | 0 | 0 | 0 | 0 | 0 | 0.1904762 | 0.7917656 | 1.650768
0.3 | 0.47 | 0.07 | 0.13 | 0.03 | 0 | 0 | 0 | 0 | 0 | 0.1904762 | 0.7936508 | 1.668457
0.3 | 0.47 | 0.07 | 0.13 | 0.03 | 0 | 0 | 0 | 0 | 0 | 0.1904762 | 0.7955449 | 1.686517
0.3 | 0.47 | 0.07 | 0.13 | 0.03 | 0 | 0 | 0 | 0 | 0 | 0.1904762 | 0.7974482 | 1.708297
0.3 | 0.47 | 0.07 | 0.13 | 0.03 | 0 | 0 | 0 | 0 | 0 | 0.1904762 | 0.7993605 | 1.726994
0.3 | 0.47 | 0.07 | 0.13 | 0.03 | 0 | 0 | 0 | 0 | 0 | 0.1904762 | 0.8012821 | 1.747282
0.3 | 0.47 | 0.07 | 0.13 | 0.03 | 0 | 0 | 0 | 0 | 0 | 0.1904762 | 0.8032129 | 1.765206
0.3 | 0.47 | 0.07 | 0.13 | 0.03 | 0 | 0 | 0 | 0 | 0 | 0.1904762 | 0.805153 | 1.784743
0.3 | 0.47 | 0.07 | 0.13 | 0.03 | 0 | 0 | 0 | 0 | 0 | 0.1904762 | 0.8071025 | 1.803157
0.3 | 0.47 | 0.07 | 0.13 | 0.03 | 0 | 0 | 0 | 0 | 0 | 0.1904762 | 0.8090615 | 1.825847
0.3 | 0.47 | 0.07 | 0.13 | 0.03 | 0 | 0 | 0 | 0 | 0 | 0.1904762 | 0.81103 | 1.847386
0.3 | 0.47 | 0.07 | 0.13 | 0.03 | 0 | 0 | 0 | 0 | 0 | 0.1904762 | 0.8130081 | 1.870223
0.3 | 0.47 | 0.07 | 0.13 | 0.03 | 0 | 0 | 0 | 0 | 0 | 0.1904762 | 0.8149959 | 1.891898
0.3 | 0.47 | 0.07 | 0.13 | 0.03 | 0 | 0 | 0 | 0 | 0 | 0.1904762 | 0.8169935 | 1.91366
0.3 | 0.47 | 0.07 | 0.13 | 0.03 | 0 | 0 | 0 | 0 | 0 | 0.1904762 | 0.8190008 | 1.939092
0.3 | 0.47 | 0.07 | 0.13 | 0.03 | 0 | 0 | 0 | 0 | 0 | 0.1904762 | 0.8210181 | 1.960307
0.3 | 0.47 | 0.07 | 0.13 | 0.03 | 0 | 0 | 0 | 0 | 0 | 0.1904762 | 0.8230453 | 1.983166
0.3 | 0.47 | 0.07 | 0.13 | 0.03 | 0 | 0 | 0 | 0 | 0 | 0.1904762 | 0.8250825 | 2.007069
0.3 | 0.47 | 0.07 | 0.13 | 0.03 | 0 | 0 | 0 | 0 | 0 | 0.1904762 | 0.8271299 | 2.031356
0.3 | 0.47 | 0.07 | 0.13 | 0.03 | 0 | 0 | 0 | 0 | 0 | 0.1904762 | 0.8291874 | 2.057993
0.3 | 0.47 | 0.07 | 0.13 | 0.03 | 0 | 0 | 0 | 0 | 0 | 0.1904762 | 0.8312552 | 2.083259
0.3 | 0.47 | 0.07 | 0.13 | 0.03 | 0 | 0 | 0 | 0 | 0 | 0.1904762 | 0.8333333 | 2.108196
0.3 | 0.47 | 0.07 | 0.13 | 0.03 | 0 | 0 | 0 | 0 | 0 | 0.1904762 | 0.8354219 | 2.134199
0.3 | 0.47 | 0.07 | 0.13 | 0.03 | 0 | 0 | 0 | 0 | 0 | 0.1904762 | 0.8375209 | 2.158495
0.3 | 0.47 | 0.07 | 0.13 | 0.03 | 0 | 0 | 0 | 0 | 0 | 0.1904762 | 0.8396306 | 2.183324
0.3 | 0.47 | 0.07 | 0.13 | 0.03 | 0 | 0 | 0 | 0 | 0 | 0.1904762 | 0.8417508 | 2.207457
0.3 | 0.47 | 0.07 | 0.13 | 0.03 | 0 | 0 | 0 | 0 | 0 | 0.1904762 | 0.8438819 | 2.234067
0.3 | 0.47 | 0.07 | 0.13 | 0.03 | 0 | 0 | 0 | 0 | 0 | 0.1904762 | 0.8460237 | 2.26047
0.3 | 0.47 | 0.07 | 0.13 | 0.03 | 0 | 0 | 0 | 0 | 0 | 0.1904762 | 0.8481764 | 2.287015
0.3 | 0.47 | 0.07 | 0.13 | 0.03 | 0 | 0 | 0 | 0 | 0 | 0.1904762 | 0.8503401 | 2.314743
0.2907 | 0.4555 | 0.0678 | 0.126 | 0.06 | 0 | 0 | 0 | 0 | 0 | 0.2285012 | 0.727802 | 1.049268
0.2907 | 0.4555 | 0.0678 | 0.126 | 0.06 | 0 | 0 | 0 | 0 | 0 | 0.2285012 | 0.7293946 | 1.068212
0.2907 | 0.4555 | 0.0678 | 0.126 | 0.06 | 0 | 0 | 0 | 0 | 0 | 0.2285012 | 0.7309942 | 1.083037
0.2907 | 0.4555 | 0.0678 | 0.126 | 0.06 | 0 | 0 | 0 | 0 | 0 | 0.2285012 | 0.7326007 | 1.097271
0.2907 | 0.4555 | 0.0678 | 0.126 | 0.06 | 0 | 0 | 0 | 0 | 0 | 0.2285012 | 0.7342144 | 1.108416
0.2907 | 0.4555 | 0.0678 | 0.126 | 0.06 | 0 | 0 | 0 | 0 | 0 | 0.2285012 | 0.7358352 | 1.119685
0.2907 | 0.4555 | 0.0678 | 0.126 | 0.06 | 0 | 0 | 0 | 0 | 0 | 0.2285012 | 0.7374631 | 1.133654
0.2907 | 0.4555 | 0.0678 | 0.126 | 0.06 | 0 | 0 | 0 | 0 | 0 | 0.2285012 | 0.7390983 | 1.150133
0.2907 | 0.4555 | 0.0678 | 0.126 | 0.06 | 0 | 0 | 0 | 0 | 0 | 0.2285012 | 0.7407407 | 1.160021
0.2907 | 0.4555 | 0.0678 | 0.126 | 0.06 | 0 | 0 | 0 | 0 | 0 | 0.2285012 | 0.7423905 | 1.178234
0.2907 | 0.4555 | 0.0678 | 0.126 | 0.06 | 0 | 0 | 0 | 0 | 0 | 0.2285012 | 0.7440476 | 1.191185
0.2907 | 0.4555 | 0.0678 | 0.126 | 0.06 | 0 | 0 | 0 | 0 | 0 | 0.2285012 | 0.7457122 | 1.202897
0.2907 | 0.4555 | 0.0678 | 0.126 | 0.06 | 0 | 0 | 0 | 0 | 0 | 0.2285012 | 0.7473842 | 1.214404
0.2907 | 0.4555 | 0.0678 | 0.126 | 0.06 | 0 | 0 | 0 | 0 | 0 | 0.2285012 | 0.7490637 | 1.222394
0.2907 | 0.4555 | 0.0678 | 0.126 | 0.06 | 0 | 0 | 0 | 0 | 0 | 0.2285012 | 0.7507508 | 1.228726
0.2907 | 0.4555 | 0.0678 | 0.126 | 0.06 | 0 | 0 | 0 | 0 | 0 | 0.2285012 | 0.7524454 | 1.244344
0.2907 | 0.4555 | 0.0678 | 0.126 | 0.06 | 0 | 0 | 0 | 0 | 0 | 0.2285012 | 0.7541478 | 1.262743
0.2907 | 0.4555 | 0.0678 | 0.126 | 0.06 | 0 | 0 | 0 | 0 | 0 | 0.2285012 | 0.7558579 | 1.272614
0.2907 | 0.4555 | 0.0678 | 0.126 | 0.06 | 0 | 0 | 0 | 0 | 0 | 0.2285012 | 0.7575758 | 1.293685
0.2907 | 0.4555 | 0.0678 | 0.126 | 0.06 | 0 | 0 | 0 | 0 | 0 | 0.2285012 | 0.7593014 | 1.312693
0.2907 | 0.4555 | 0.0678 | 0.126 | 0.06 | 0 | 0 | 0 | 0 | 0 | 0.2285012 | 0.761035 | 1.329365
0.2907 | 0.4555 | 0.0678 | 0.126 | 0.06 | 0 | 0 | 0 | 0 | 0 | 0.2285012 | 0.7627765 | 1.34382
0.2907 | 0.4555 | 0.0678 | 0.126 | 0.06 | 0 | 0 | 0 | 0 | 0 | 0.2285012 | 0.764526 | 1.365802
0.2907 | 0.4555 | 0.0678 | 0.126 | 0.06 | 0 | 0 | 0 | 0 | 0 | 0.2285012 | 0.7662835 | 1.384402
0.2907 | 0.4555 | 0.0678 | 0.126 | 0.06 | 0 | 0 | 0 | 0 | 0 | 0.2285012 | 0.7680492 | 1.396518
0.2907 | 0.4555 | 0.0678 | 0.126 | 0.06 | 0 | 0 | 0 | 0 | 0 | 0.2285012 | 0.7698229 | 1.411273
0.2907 | 0.4555 | 0.0678 | 0.126 | 0.06 | 0 | 0 | 0 | 0 | 0 | 0.2285012 | 0.7716049 | 1.427992
0.2907 | 0.4555 | 0.0678 | 0.126 | 0.06 | 0 | 0 | 0 | 0 | 0 | 0.2285012 | 0.7733952 | 1.443878
0.2907 | 0.4555 | 0.0678 | 0.126 | 0.06 | 0 | 0 | 0 | 0 | 0 | 0.2285012 | 0.7751938 | 1.46031
0.2907 | 0.4555 | 0.0678 | 0.126 | 0.06 | 0 | 0 | 0 | 0 | 0 | 0.2285012 | 0.7770008 | 1.480437
0.2907 | 0.4555 | 0.0678 | 0.126 | 0.06 | 0 | 0 | 0 | 0 | 0 | 0.2285012 | 0.7788162 | 1.495175
0.2907 | 0.4555 | 0.0678 | 0.126 | 0.06 | 0 | 0 | 0 | 0 | 0 | 0.2285012 | 0.7806401 | 1.513022
0.2907 | 0.4555 | 0.0678 | 0.126 | 0.06 | 0 | 0 | 0 | 0 | 0 | 0.2285012 | 0.7824726 | 1.527435
0.2907 | 0.4555 | 0.0678 | 0.126 | 0.06 | 0 | 0 | 0 | 0 | 0 | 0.2285012 | 0.7843137 | 1.546747
0.2907 | 0.4555 | 0.0678 | 0.126 | 0.06 | 0 | 0 | 0 | 0 | 0 | 0.2285012 | 0.7861635 | 1.563907
0.2907 | 0.4555 | 0.0678 | 0.126 | 0.06 | 0 | 0 | 0 | 0 | 0 | 0.2285012 | 0.7880221 | 1.582082
0.2907 | 0.4555 | 0.0678 | 0.126 | 0.06 | 0 | 0 | 0 | 0 | 0 | 0.2285012 | 0.7898894 | 1.599906
0.2907 | 0.4555 | 0.0678 | 0.126 | 0.06 | 0 | 0 | 0 | 0 | 0 | 0.2285012 | 0.7917656 | 1.620658
0.2907 | 0.4555 | 0.0678 | 0.126 | 0.06 | 0 | 0 | 0 | 0 | 0 | 0.2285012 | 0.7936508 | 1.643457
0.2907 | 0.4555 | 0.0678 | 0.126 | 0.06 | 0 | 0 | 0 | 0 | 0 | 0.2285012 | 0.7955449 | 1.666113
0.2907 | 0.4555 | 0.0678 | 0.126 | 0.06 | 0 | 0 | 0 | 0 | 0 | 0.2285012 | 0.7974482 | 1.685129
0.2907 | 0.4555 | 0.0678 | 0.126 | 0.06 | 0 | 0 | 0 | 0 | 0 | 0.2285012 | 0.7993605 | 1.704621
0.2907 | 0.4555 | 0.0678 | 0.126 | 0.06 | 0 | 0 | 0 | 0 | 0 | 0.2285012 | 0.8012821 | 1.723707
0.2907 | 0.4555 | 0.0678 | 0.126 | 0.06 | 0 | 0 | 0 | 0 | 0 | 0.2285012 | 0.8032129 | 1.744847
0.2907 | 0.4555 | 0.0678 | 0.126 | 0.06 | 0 | 0 | 0 | 0 | 0 | 0.2285012 | 0.805153 | 1.762185
0.2907 | 0.4555 | 0.0678 | 0.126 | 0.06 | 0 | 0 | 0 | 0 | 0 | 0.2285012 | 0.8071025 | 1.786124
0.2907 | 0.4555 | 0.0678 | 0.126 | 0.06 | 0 | 0 | 0 | 0 | 0 | 0.2285012 | 0.8090615 | 1.806964
0.2907 | 0.4555 | 0.0678 | 0.126 | 0.06 | 0 | 0 | 0 | 0 | 0 | 0.2285012 | 0.81103 | 1.827833
0.2907 | 0.4555 | 0.0678 | 0.126 | 0.06 | 0 | 0 | 0 | 0 | 0 | 0.2285012 | 0.8130081 | 1.846939
0.2907 | 0.4555 | 0.0678 | 0.126 | 0.06 | 0 | 0 | 0 | 0 | 0 | 0.2285012 | 0.8149959 | 1.866362
0.2907 | 0.4555 | 0.0678 | 0.126 | 0.06 | 0 | 0 | 0 | 0 | 0 | 0.2285012 | 0.8169935 | 1.887741
0.2907 | 0.4555 | 0.0678 | 0.126 | 0.06 | 0 | 0 | 0 | 0 | 0 | 0.2285012 | 0.8190008 | 1.906861
0.2907 | 0.4555 | 0.0678 | 0.126 | 0.06 | 0 | 0 | 0 | 0 | 0 | 0.2285012 | 0.8210181 | 1.931258
0.2907 | 0.4555 | 0.0678 | 0.126 | 0.06 | 0 | 0 | 0 | 0 | 0 | 0.2285012 | 0.8230453 | 1.954931
0.2907 | 0.4555 | 0.0678 | 0.126 | 0.06 | 0 | 0 | 0 | 0 | 0 | 0.2285012 | 0.8250825 | 1.977985
0.2907 | 0.4555 | 0.0678 | 0.126 | 0.06 | 0 | 0 | 0 | 0 | 0 | 0.2285012 | 0.8271299 | 1.999624
0.2907 | 0.4555 | 0.0678 | 0.126 | 0.06 | 0 | 0 | 0 | 0 | 0 | 0.2285012 | 0.8291874 | 2.021962
0.2907 | 0.4555 | 0.0678 | 0.126 | 0.06 | 0 | 0 | 0 | 0 | 0 | 0.2285012 | 0.8312552 | 2.045374
0.2907 | 0.4555 | 0.0678 | 0.126 | 0.06 | 0 | 0 | 0 | 0 | 0 | 0.2285012 | 0.8333333 | 2.071031
0.2907 | 0.4555 | 0.0678 | 0.126 | 0.06 | 0 | 0 | 0 | 0 | 0 | 0.2285012 | 0.8354219 | 2.093558
0.2907 | 0.4555 | 0.0678 | 0.126 | 0.06 | 0 | 0 | 0 | 0 | 0 | 0.2285012 | 0.8375209 | 2.119196
0.2907 | 0.4555 | 0.0678 | 0.126 | 0.06 | 0 | 0 | 0 | 0 | 0 | 0.2285012 | 0.8396306 | 2.142896
0.2907 | 0.4555 | 0.0678 | 0.126 | 0.06 | 0 | 0 | 0 | 0 | 0 | 0.2285012 | 0.8417508 | 2.171352
0.2907 | 0.4555 | 0.0678 | 0.126 | 0.06 | 0 | 0 | 0 | 0 | 0 | 0.2285012 | 0.8438819 | 2.195099
0.2907 | 0.4555 | 0.0678 | 0.126 | 0.06 | 0 | 0 | 0 | 0 | 0 | 0.2285012 | 0.8460237 | 2.220194
0.2907 | 0.4555 | 0.0678 | 0.126 | 0.06 | 0 | 0 | 0 | 0 | 0 | 0.2285012 | 0.8481764 | 2.247789
0.2907 | 0.4555 | 0.0678 | 0.126 | 0.06 | 0 | 0 | 0 | 0 | 0 | 0.2285012 | 0.8503401 | 2.27339
0.2907 | 0.4555 | 0.0678 | 0.126 | 0.06 | 0 | 0 | 0 | 0 | 0 | 0.2285012 | 0.8525149 | 2.301442
0.2907 | 0.4555 | 0.0678 | 0.126 | 0.06 | 0 | 0 | 0 | 0 | 0 | 0.2285012 | 0.8547009 | 2.328653
0.264 | 0.5055 | 0.0616 | 0.1144 | 0.0545 | 0 | 0 | 0 | 0 | 0 | 0.2032246 | 0.7209805 | 1.210185
0.264 | 0.5055 | 0.0616 | 0.1144 | 0.0545 | 0 | 0 | 0 | 0 | 0 | 0.2032246 | 0.7225434 | 1.216773
0.264 | 0.5055 | 0.0616 | 0.1144 | 0.0545 | 0 | 0 | 0 | 0 | 0 | 0.2032246 | 0.724113 | 1.229011
0.264 | 0.5055 | 0.0616 | 0.1144 | 0.0545 | 0 | 0 | 0 | 0 | 0 | 0.2032246 | 0.7256894 | 1.237139
0.264 | 0.5055 | 0.0616 | 0.1144 | 0.0545 | 0 | 0 | 0 | 0 | 0 | 0.2032246 | 0.7272727 | 1.254659
0.264 | 0.5055 | 0.0616 | 0.1144 | 0.0545 | 0 | 0 | 0 | 0 | 0 | 0.2032246 | 0.728863 | 1.267345
0.264 | 0.5055 | 0.0616 | 0.1144 | 0.0545 | 0 | 0 | 0 | 0 | 0 | 0.2032246 | 0.7304602 | 1.276524
0.264 | 0.5055 | 0.0616 | 0.1144 | 0.0545 | 0 | 0 | 0 | 0 | 0 | 0.2032246 | 0.7320644 | 1.291549
0.264 | 0.5055 | 0.0616 | 0.1144 | 0.0545 | 0 | 0 | 0 | 0 | 0 | 0.2032246 | 0.7336757 | 1.307387
0.264 | 0.5055 | 0.0616 | 0.1144 | 0.0545 | 0 | 0 | 0 | 0 | 0 | 0.2032246 | 0.7352941 | 1.322252
0.264 | 0.5055 | 0.0616 | 0.1144 | 0.0545 | 0 | 0 | 0 | 0 | 0 | 0.2032246 | 0.7369197 | 1.3385
0.264 | 0.5055 | 0.0616 | 0.1144 | 0.0545 | 0 | 0 | 0 | 0 | 0 | 0.2032246 | 0.7385524 | 1.354558
0.264 | 0.5055 | 0.0616 | 0.1144 | 0.0545 | 0 | 0 | 0 | 0 | 0 | 0.2032246 | 0.7401925 | 1.366231
0.264 | 0.5055 | 0.0616 | 0.1144 | 0.0545 | 0 | 0 | 0 | 0 | 0 | 0.2032246 | 0.7418398 | 1.380936
0.264 | 0.5055 | 0.0616 | 0.1144 | 0.0545 | 0 | 0 | 0 | 0 | 0 | 0.2032246 | 0.7434944 | 1.397429
0.264 | 0.5055 | 0.0616 | 0.1144 | 0.0545 | 0 | 0 | 0 | 0 | 0 | 0.2032246 | 0.7451565 | 1.416873
0.264 | 0.5055 | 0.0616 | 0.1144 | 0.0545 | 0 | 0 | 0 | 0 | 0 | 0.2032246 | 0.746826 | 1.431626
0.264 | 0.5055 | 0.0616 | 0.1144 | 0.0545 | 0 | 0 | 0 | 0 | 0 | 0.2032246 | 0.748503 | 1.449133
0.264 | 0.5055 | 0.0616 | 0.1144 | 0.0545 | 0 | 0 | 0 | 0 | 0 | 0.2032246 | 0.7501875 | 1.467898
0.264 | 0.5055 | 0.0616 | 0.1144 | 0.0545 | 0 | 0 | 0 | 0 | 0 | 0.2032246 | 0.7518797 | 1.48419
0.264 | 0.5055 | 0.0616 | 0.1144 | 0.0545 | 0 | 0 | 0 | 0 | 0 | 0.2032246 | 0.7535795 | 1.497234
0.264 | 0.5055 | 0.0616 | 0.1144 | 0.0545 | 0 | 0 | 0 | 0 | 0 | 0.2032246 | 0.755287 | 1.51316
0.264 | 0.5055 | 0.0616 | 0.1144 | 0.0545 | 0 | 0 | 0 | 0 | 0 | 0.2032246 | 0.7570023 | 1.527966
0.264 | 0.5055 | 0.0616 | 0.1144 | 0.0545 | 0 | 0 | 0 | 0 | 0 | 0.2032246 | 0.7587253 | 1.542889
0.264 | 0.5055 | 0.0616 | 0.1144 | 0.0545 | 0 | 0 | 0 | 0 | 0 | 0.2032246 | 0.7604563 | 1.555082
0.264 | 0.5055 | 0.0616 | 0.1144 | 0.0545 | 0 | 0 | 0 | 0 | 0 | 0.2032246 | 0.7621951 | 1.574744
0.264 | 0.5055 | 0.0616 | 0.1144 | 0.0545 | 0 | 0 | 0 | 0 | 0 | 0.2032246 | 0.7639419 | 1.590782
0.264 | 0.5055 | 0.0616 | 0.1144 | 0.0545 | 0 | 0 | 0 | 0 | 0 | 0.2032246 | 0.7656968 | 1.607553
0.264 | 0.5055 | 0.0616 | 0.1144 | 0.0545 | 0 | 0 | 0 | 0 | 0 | 0.2032246 | 0.7674597 | 1.622638
0.264 | 0.5055 | 0.0616 | 0.1144 | 0.0545 | 0 | 0 | 0 | 0 | 0 | 0.2032246 | 0.7692308 | 1.635761
0.264 | 0.5055 | 0.0616 | 0.1144 | 0.0545 | 0 | 0 | 0 | 0 | 0 | 0.2032246 | 0.77101 | 1.653511
0.264 | 0.5055 | 0.0616 | 0.1144 | 0.0545 | 0 | 0 | 0 | 0 | 0 | 0.2032246 | 0.7727975 | 1.670208
0.264 | 0.5055 | 0.0616 | 0.1144 | 0.0545 | 0 | 0 | 0 | 0 | 0 | 0.2032246 | 0.7745933 | 1.686398
0.264 | 0.5055 | 0.0616 | 0.1144 | 0.0545 | 0 | 0 | 0 | 0 | 0 | 0.2032246 | 0.7763975 | 1.700869
0.264 | 0.5055 | 0.0616 | 0.1144 | 0.0545 | 0 | 0 | 0 | 0 | 0 | 0.2032246 | 0.7782101 | 1.716245
0.264 | 0.5055 | 0.0616 | 0.1144 | 0.0545 | 0 | 0 | 0 | 0 | 0 | 0.2032246 | 0.7800312 | 1.733815
0.264 | 0.5055 | 0.0616 | 0.1144 | 0.0545 | 0 | 0 | 0 | 0 | 0 | 0.2032246 | 0.7818608 | 1.75095
0.264 | 0.5055 | 0.0616 | 0.1144 | 0.0545 | 0 | 0 | 0 | 0 | 0 | 0.2032246 | 0.7836991 | 1.767635
0.264 | 0.5055 | 0.0616 | 0.1144 | 0.0545 | 0 | 0 | 0 | 0 | 0 | 0.2032246 | 0.785546 | 1.785516
0.264 | 0.5055 | 0.0616 | 0.1144 | 0.0545 | 0 | 0 | 0 | 0 | 0 | 0.2032246 | 0.7874016 | 1.804763
0.264 | 0.5055 | 0.0616 | 0.1144 | 0.0545 | 0 | 0 | 0 | 0 | 0 | 0.2032246 | 0.789266 | 1.824713
0.264 | 0.5055 | 0.0616 | 0.1144 | 0.0545 | 0 | 0 | 0 | 0 | 0 | 0.2032246 | 0.7911392 | 1.842308
0.264 | 0.5055 | 0.0616 | 0.1144 | 0.0545 | 0 | 0 | 0 | 0 | 0 | 0.2032246 | 0.7930214 | 1.86001
0.264 | 0.5055 | 0.0616 | 0.1144 | 0.0545 | 0 | 0 | 0 | 0 | 0 | 0.2032246 | 0.7949126 | 1.881257
0.264 | 0.5055 | 0.0616 | 0.1144 | 0.0545 | 0 | 0 | 0 | 0 | 0 | 0.2032246 | 0.7968127 | 1.900779
0.264 | 0.5055 | 0.0616 | 0.1144 | 0.0545 | 0 | 0 | 0 | 0 | 0 | 0.2032246 | 0.798722 | 1.924115
0.264 | 0.5055 | 0.0616 | 0.1144 | 0.0545 | 0 | 0 | 0 | 0 | 0 | 0.2032246 | 0.8006405 | 1.942799
0.264 | 0.5055 | 0.0616 | 0.1144 | 0.0545 | 0 | 0 | 0 | 0 | 0 | 0.2032246 | 0.8025682 | 1.959043
0.264 | 0.5055 | 0.0616 | 0.1144 | 0.0545 | 0 | 0 | 0 | 0 | 0 | 0.2032246 | 0.8045052 | 1.982416
0.264 | 0.5055 | 0.0616 | 0.1144 | 0.0545 | 0 | 0 | 0 | 0 | 0 | 0.2032246 | 0.8064516 | 1.999958
0.264 | 0.5055 | 0.0616 | 0.1144 | 0.0545 | 0 | 0 | 0 | 0 | 0 | 0.2032246 | 0.8084074 | 2.023647
0.264 | 0.5055 | 0.0616 | 0.1144 | 0.0545 | 0 | 0 | 0 | 0 | 0 | 0.2032246 | 0.8103728 | 2.044861
0.264 | 0.5055 | 0.0616 | 0.1144 | 0.0545 | 0 | 0 | 0 | 0 | 0 | 0.2032246 | 0.8123477 | 2.066061
0.264 | 0.5055 | 0.0616 | 0.1144 | 0.0545 | 0 | 0 | 0 | 0 | 0 | 0.2032246 | 0.8143322 | 2.086993
0.264 | 0.5055 | 0.0616 | 0.1144 | 0.0545 | 0 | 0 | 0 | 0 | 0 | 0.2032246 | 0.8163265 | 2.109643
0.264 | 0.5055 | 0.0616 | 0.1144 | 0.0545 | 0 | 0 | 0 | 0 | 0 | 0.2032246 | 0.8183306 | 2.130919
0.264 | 0.5055 | 0.0616 | 0.1144 | 0.0545 | 0 | 0 | 0 | 0 | 0 | 0.2032246 | 0.8203445 | 2.153601
0.264 | 0.5055 | 0.0616 | 0.1144 | 0.0545 | 0 | 0 | 0 | 0 | 0 | 0.2032246 | 0.8223684 | 2.176337
0.264 | 0.5055 | 0.0616 | 0.1144 | 0.0545 | 0 | 0 | 0 | 0 | 0 | 0.2032246 | 0.8244023 | 2.203259
0.264 | 0.5055 | 0.0616 | 0.1144 | 0.0545 | 0 | 0 | 0 | 0 | 0 | 0.2032246 | 0.8264463 | 2.226963
0.264 | 0.5055 | 0.0616 | 0.1144 | 0.0545 | 0 | 0 | 0 | 0 | 0 | 0.2032246 | 0.8285004 | 2.250427
0.264 | 0.5055 | 0.0616 | 0.1144 | 0.0545 | 0 | 0 | 0 | 0 | 0 | 0.2032246 | 0.8305648 | 2.274954
0.264 | 0.5055 | 0.0616 | 0.1144 | 0.0545 | 0 | 0 | 0 | 0 | 0 | 0.2032246 | 0.8326395 | 2.29998
0.3174 | 0.4055 | 0.074 | 0.1376 | 0.0655 | 0 | 0 | 0 | 0 | 0 | 0.2548626 | 0.724113 | 0.6972006
0.3174 | 0.4055 | 0.074 | 0.1376 | 0.0655 | 0 | 0 | 0 | 0 | 0 | 0.2548626 | 0.7256894 | 0.727053
0.3174 | 0.4055 | 0.074 | 0.1376 | 0.0655 | 0 | 0 | 0 | 0 | 0 | 0.2548626 | 0.7272727 | 0.7505855
0.3174 | 0.4055 | 0.074 | 0.1376 | 0.0655 | 0 | 0 | 0 | 0 | 0 | 0.2548626 | 0.728863 | 0.7727558
0.3174 | 0.4055 | 0.074 | 0.1376 | 0.0655 | 0 | 0 | 0 | 0 | 0 | 0.2548626 | 0.7304602 | 0.8051201
0.3174 | 0.4055 | 0.074 | 0.1376 | 0.0655 | 0 | 0 | 0 | 0 | 0 | 0.2548626 | 0.7320644 | 0.8181335
0.3174 | 0.4055 | 0.074 | 0.1376 | 0.0655 | 0 | 0 | 0 | 0 | 0 | 0.2548626 | 0.7336757 | 0.8396163
0.3174 | 0.4055 | 0.074 | 0.1376 | 0.0655 | 0 | 0 | 0 | 0 | 0 | 0.2548626 | 0.7352941 | 0.8466587
0.3174 | 0.4055 | 0.074 | 0.1376 | 0.0655 | 0 | 0 | 0 | 0 | 0 | 0.2548626 | 0.7369197 | 0.8655304
0.3174 | 0.4055 | 0.074 | 0.1376 | 0.0655 | 0 | 0 | 0 | 0 | 0 | 0.2548626 | 0.7385524 | 0.8802664
0.3174 | 0.4055 | 0.074 | 0.1376 | 0.0655 | 0 | 0 | 0 | 0 | 0 | 0.2548626 | 0.7401925 | 0.8968898
0.3174 | 0.4055 | 0.074 | 0.1376 | 0.0655 | 0 | 0 | 0 | 0 | 0 | 0.2548626 | 0.7418398 | 0.8924285
0.3174 | 0.4055 | 0.074 | 0.1376 | 0.0655 | 0 | 0 | 0 | 0 | 0 | 0.2548626 | 0.7434944 | 0.9088334
0.3174 | 0.4055 | 0.074 | 0.1376 | 0.0655 | 0 | 0 | 0 | 0 | 0 | 0.2548626 | 0.7451565 | 0.9016626
0.3174 | 0.4055 | 0.074 | 0.1376 | 0.0655 | 0 | 0 | 0 | 0 | 0 | 0.2548626 | 0.746826 | 0.9131937
0.3174 | 0.4055 | 0.074 | 0.1376 | 0.0655 | 0 | 0 | 0 | 0 | 0 | 0.2548626 | 0.748503 | 0.9224971
0.3174 | 0.4055 | 0.074 | 0.1376 | 0.0655 | 0 | 0 | 0 | 0 | 0 | 0.2548626 | 0.7501875 | 0.9332124
0.3174 | 0.4055 | 0.074 | 0.1376 | 0.0655 | 0 | 0 | 0 | 0 | 0 | 0.2548626 | 0.7518797 | 0.9448428
0.3174 | 0.4055 | 0.074 | 0.1376 | 0.0655 | 0 | 0 | 0 | 0 | 0 | 0.2548626 | 0.7535795 | 0.9640417
0.3174 | 0.4055 | 0.074 | 0.1376 | 0.0655 | 0 | 0 | 0 | 0 | 0 | 0.2548626 | 0.755287 | 0.9772726
0.3174 | 0.4055 | 0.074 | 0.1376 | 0.0655 | 0 | 0 | 0 | 0 | 0 | 0.2548626 | 0.7570023 | 0.9836533
0.3174 | 0.4055 | 0.074 | 0.1376 | 0.0655 | 0 | 0 | 0 | 0 | 0 | 0.2548626 | 0.7587253 | 0.9950742
0.3174 | 0.4055 | 0.074 | 0.1376 | 0.0655 | 0 | 0 | 0 | 0 | 0 | 0.2548626 | 0.7604563 | 1.009791
0.3174 | 0.4055 | 0.074 | 0.1376 | 0.0655 | 0 | 0 | 0 | 0 | 0 | 0.2548626 | 0.7621951 | 1.024404
0.3174 | 0.4055 | 0.074 | 0.1376 | 0.0655 | 0 | 0 | 0 | 0 | 0 | 0.2548626 | 0.7639419 | 1.03121
0.3174 | 0.4055 | 0.074 | 0.1376 | 0.0655 | 0 | 0 | 0 | 0 | 0 | 0.2548626 | 0.7656968 | 1.050894
0.3174 | 0.4055 | 0.074 | 0.1376 | 0.0655 | 0 | 0 | 0 | 0 | 0 | 0.2548626 | 0.7674597 | 1.063194
0.3174 | 0.4055 | 0.074 | 0.1376 | 0.0655 | 0 | 0 | 0 | 0 | 0 | 0.2548626 | 0.7692308 | 1.075193
0.3174 | 0.4055 | 0.074 | 0.1376 | 0.0655 | 0 | 0 | 0 | 0 | 0 | 0.2548626 | 0.77101 | 1.088604
0.3174 | 0.4055 | 0.074 | 0.1376 | 0.0655 | 0 | 0 | 0 | 0 | 0 | 0.2548626 | 0.7727975 | 1.107617
0.3174 | 0.4055 | 0.074 | 0.1376 | 0.0655 | 0 | 0 | 0 | 0 | 0 | 0.2548626 | 0.7745933 | 1.120212
0.3174 | 0.4055 | 0.074 | 0.1376 | 0.0655 | 0 | 0 | 0 | 0 | 0 | 0.2548626 | 0.7763975 | 1.131926
0.3174 | 0.4055 | 0.074 | 0.1376 | 0.0655 | 0 | 0 | 0 | 0 | 0 | 0.2548626 | 0.7782101 | 1.150588
0.3174 | 0.4055 | 0.074 | 0.1376 | 0.0655 | 0 | 0 | 0 | 0 | 0 | 0.2548626 | 0.7800312 | 1.167598
0.3174 | 0.4055 | 0.074 | 0.1376 | 0.0655 | 0 | 0 | 0 | 0 | 0 | 0.2548626 | 0.7818608 | 1.186951
0.3174 | 0.4055 | 0.074 | 0.1376 | 0.0655 | 0 | 0 | 0 | 0 | 0 | 0.2548626 | 0.7836991 | 1.196052
0.3174 | 0.4055 | 0.074 | 0.1376 | 0.0655 | 0 | 0 | 0 | 0 | 0 | 0.2548626 | 0.785546 | 1.215542
0.3174 | 0.4055 | 0.074 | 0.1376 | 0.0655 | 0 | 0 | 0 | 0 | 0 | 0.2548626 | 0.7874016 | 1.227835
0.3174 | 0.4055 | 0.074 | 0.1376 | 0.0655 | 0 | 0 | 0 | 0 | 0 | 0.2548626 | 0.789266 | 1.244525
0.3174 | 0.4055 | 0.074 | 0.1376 | 0.0655 | 0 | 0 | 0 | 0 | 0 | 0.2548626 | 0.7911392 | 1.256742
0.3174 | 0.4055 | 0.074 | 0.1376 | 0.0655 | 0 | 0 | 0 | 0 | 0 | 0.2548626 | 0.7930214 | 1.268232
0.3174 | 0.4055 | 0.074 | 0.1376 | 0.0655 | 0 | 0 | 0 | 0 | 0 | 0.2548626 | 0.7949126 | 1.282008
0.3174 | 0.4055 | 0.074 | 0.1376 | 0.0655 | 0 | 0 | 0 | 0 | 0 | 0.2548626 | 0.7968127 | 1.291427
0.3174 | 0.4055 | 0.074 | 0.1376 | 0.0655 | 0 | 0 | 0 | 0 | 0 | 0.2548626 | 0.798722 | 1.307554
0.3174 | 0.4055 | 0.074 | 0.1376 | 0.0655 | 0 | 0 | 0 | 0 | 0 | 0.2548626 | 0.8006405 | 1.326698
0.3174 | 0.4055 | 0.074 | 0.1376 | 0.0655 | 0 | 0 | 0 | 0 | 0 | 0.2548626 | 0.8025682 | 1.343403
0.3174 | 0.4055 | 0.074 | 0.1376 | 0.0655 | 0 | 0 | 0 | 0 | 0 | 0.2548626 | 0.8045052 | 1.358542
0.3174 | 0.4055 | 0.074 | 0.1376 | 0.0655 | 0 | 0 | 0 | 0 | 0 | 0.2548626 | 0.8064516 | 1.375483
0.3174 | 0.4055 | 0.074 | 0.1376 | 0.0655 | 0 | 0 | 0 | 0 | 0 | 0.2548626 | 0.8084074 | 1.393805
0.3174 | 0.4055 | 0.074 | 0.1376 | 0.0655 | 0 | 0 | 0 | 0 | 0 | 0.2548626 | 0.8103728 | 1.412013
0.3174 | 0.4055 | 0.074 | 0.1376 | 0.0655 | 0 | 0 | 0 | 0 | 0 | 0.2548626 | 0.8123477 | 1.431574
0.3174 | 0.4055 | 0.074 | 0.1376 | 0.0655 | 0 | 0 | 0 | 0 | 0 | 0.2548626 | 0.8143322 | 1.449191
0.3174 | 0.4055 | 0.074 | 0.1376 | 0.0655 | 0 | 0 | 0 | 0 | 0 | 0.2548626 | 0.8163265 | 1.467122
0.3174 | 0.4055 | 0.074 | 0.1376 | 0.0655 | 0 | 0 | 0 | 0 | 0 | 0.2548626 | 0.8183306 | 1.483938
0.3174 | 0.4055 | 0.074 | 0.1376 | 0.0655 | 0 | 0 | 0 | 0 | 0 | 0.2548626 | 0.8203445 | 1.505656
0.3174 | 0.4055 | 0.074 | 0.1376 | 0.0655 | 0 | 0 | 0 | 0 | 0 | 0.2548626 | 0.8223684 | 1.523999
0.3174 | 0.4055 | 0.074 | 0.1376 | 0.0655 | 0 | 0 | 0 | 0 | 0 | 0.2548626 | 0.8244023 | 1.542888
0.3174 | 0.4055 | 0.074 | 0.1376 | 0.0655 | 0 | 0 | 0 | 0 | 0 | 0.2548626 | 0.8264463 | 1.564576
0.3174 | 0.4055 | 0.074 | 0.1376 | 0.0655 | 0 | 0 | 0 | 0 | 0 | 0.2548626 | 0.8285004 | 1.582912
0.3174 | 0.4055 | 0.074 | 0.1376 | 0.0655 | 0 | 0 | 0 | 0 | 0 | 0.2548626 | 0.8305648 | 1.60703
0.3174 | 0.4055 | 0.074 | 0.1376 | 0.0655 | 0 | 0 | 0 | 0 | 0 | 0.2548626 | 0.8326395 | 1.62828
0.3174 | 0.4055 | 0.074 | 0.1376 | 0.0655 | 0 | 0 | 0 | 0 | 0 | 0.2548626 | 0.8347245 | 1.64915
0.3174 | 0.4055 | 0.074 | 0.1376 | 0.0655 | 0 | 0 | 0 | 0 | 0 | 0.2548626 | 0.8368201 | 1.670751
0.3174 | 0.4055 | 0.074 | 0.1376 | 0.0655 | 0 | 0 | 0 | 0 | 0 | 0.2548626 | 0.8389262 | 1.69517
0.3174 | 0.4055 | 0.074 | 0.1376 | 0.0655 | 0 | 0 | 0 | 0 | 0 | 0.2548626 | 0.8410429 | 1.716518
0.3174 | 0.4055 | 0.074 | 0.1376 | 0.0655 | 0 | 0 | 0 | 0 | 0 | 0.2548626 | 0.8431703 | 1.738306
0.3174 | 0.4055 | 0.074 | 0.1376 | 0.0655 | 0 | 0 | 0 | 0 | 0 | 0.2548626 | 0.8453085 | 1.765222
0.3174 | 0.4055 | 0.074 | 0.1376 | 0.0655 | 0 | 0 | 0 | 0 | 0 | 0.2548626 | 0.8474576 | 1.787188
0.3174 | 0.4055 | 0.074 | 0.1376 | 0.0655 | 0 | 0 | 0 | 0 | 0 | 0.2548626 | 0.8496177 | 1.812212
0.3174 | 0.4055 | 0.074 | 0.1376 | 0.0655 | 0 | 0 | 0 | 0 | 0 | 0.2548626 | 0.8517888 | 1.836317
0.3174 | 0.4055 | 0.074 | 0.1376 | 0.0655 | 0 | 0 | 0 | 0 | 0 | 0.2548626 | 0.853971 | 1.860274
0.3174 | 0.4055 | 0.074 | 0.1376 | 0.0655 | 0 | 0 | 0 | 0 | 0 | 0.2548626 | 0.8561644 | 1.885043
0.3174 | 0.4055 | 0.074 | 0.1376 | 0.0655 | 0 | 0 | 0 | 0 | 0 | 0.2548626 | 0.8583691 | 1.909877
0.3174 | 0.4055 | 0.074 | 0.1376 | 0.0655 | 0 | 0 | 0 | 0 | 0 | 0.2548626 | 0.8605852 | 1.935437
0.3174 | 0.4055 | 0.074 | 0.1376 | 0.0655 | 0 | 0 | 0 | 0 | 0 | 0.2548626 | 0.8628128 | 1.961431
0.3174 | 0.4055 | 0.074 | 0.1376 | 0.0655 | 0 | 0 | 0 | 0 | 0 | 0.2548626 | 0.8650519 | 1.987343
0.3174 | 0.4055 | 0.074 | 0.1376 | 0.0655 | 0 | 0 | 0 | 0 | 0 | 0.2548626 | 0.8673027 | 2.013077
0.3174 | 0.4055 | 0.074 | 0.1376 | 0.0655 | 0 | 0 | 0 | 0 | 0 | 0.2548626 | 0.8695652 | 2.040401
0.3174 | 0.4055 | 0.074 | 0.1376 | 0.0655 | 0 | 0 | 0 | 0 | 0 | 0.2548626 | 0.8718396 | 2.068104
0.3174 | 0.4055 | 0.074 | 0.1376 | 0.0655 | 0 | 0 | 0 | 0 | 0 | 0.2548626 | 0.8741259 | 2.095738
0.3174 | 0.4055 | 0.074 | 0.1376 | 0.0655 | 0 | 0 | 0 | 0 | 0 | 0.2548626 | 0.8764242 | 2.125426
0.3174 | 0.4055 | 0.074 | 0.1376 | 0.0655 | 0 | 0 | 0 | 0 | 0 | 0.2548626 | 0.8787346 | 2.154147
0.3174 | 0.4055 | 0.074 | 0.1376 | 0.0655 | 0 | 0 | 0 | 0 | 0 | 0.2548626 | 0.8810573 | 2.182315
0.3174 | 0.4055 | 0.074 | 0.1376 | 0.0655 | 0 | 0 | 0 | 0 | 0 | 0.2548626 | 0.8833922 | 2.213287
0.3174 | 0.4055 | 0.074 | 0.1376 | 0.0655 | 0 | 0 | 0 | 0 | 0 | 0.2548626 | 0.8857396 | 2.241907
0.3174 | 0.4055 | 0.074 | 0.1376 | 0.0655 | 0 | 0 | 0 | 0 | 0 | 0.2548626 | 0.8880995 | 2.269008
0.3174 | 0.4055 | 0.074 | 0.1376 | 0.0655 | 0 | 0 | 0 | 0 | 0 | 0.2548626 | 0.890472 | 2.301319
0.3441 | 0.3555 | 0.0803 | 0.1491 | 0.071 | 0 | 0 | 0 | 0 | 0 | 0.2822157 | 0.727802 | 0.4577608
0.3441 | 0.3555 | 0.0803 | 0.1491 | 0.071 | 0 | 0 | 0 | 0 | 0 | 0.2822157 | 0.7293946 | 0.5013126
0.3441 | 0.3555 | 0.0803 | 0.1491 | 0.071 | 0 | 0 | 0 | 0 | 0 | 0.2822157 | 0.7309942 | 0.5113753
0.3441 | 0.3555 | 0.0803 | 0.1491 | 0.071 | 0 | 0 | 0 | 0 | 0 | 0.2822157 | 0.7326007 | 0.5330981
0.3441 | 0.3555 | 0.0803 | 0.1491 | 0.071 | 0 | 0 | 0 | 0 | 0 | 0.2822157 | 0.7342144 | 0.5294945
0.3441 | 0.3555 | 0.0803 | 0.1491 | 0.071 | 0 | 0 | 0 | 0 | 0 | 0.2822157 | 0.7358352 | 0.5432732
0.3441 | 0.3555 | 0.0803 | 0.1491 | 0.071 | 0 | 0 | 0 | 0 | 0 | 0.2822157 | 0.7374631 | 0.5525709
0.3441 | 0.3555 | 0.0803 | 0.1491 | 0.071 | 0 | 0 | 0 | 0 | 0 | 0.2822157 | 0.7390983 | 0.5748643
0.3441 | 0.3555 | 0.0803 | 0.1491 | 0.071 | 0 | 0 | 0 | 0 | 0 | 0.2822157 | 0.7407407 | 0.5973661
0.3441 | 0.3555 | 0.0803 | 0.1491 | 0.071 | 0 | 0 | 0 | 0 | 0 | 0.2822157 | 0.7423905 | 0.6036087
0.3441 | 0.3555 | 0.0803 | 0.1491 | 0.071 | 0 | 0 | 0 | 0 | 0 | 0.2822157 | 0.7440476 | 0.6099261
0.3441 | 0.3555 | 0.0803 | 0.1491 | 0.071 | 0 | 0 | 0 | 0 | 0 | 0.2822157 | 0.7457122 | 0.6003193
0.3441 | 0.3555 | 0.0803 | 0.1491 | 0.071 | 0 | 0 | 0 | 0 | 0 | 0.2822157 | 0.7473842 | 0.6162654
0.3441 | 0.3555 | 0.0803 | 0.1491 | 0.071 | 0 | 0 | 0 | 0 | 0 | 0.2822157 | 0.7490637 | 0.6341749
0.3441 | 0.3555 | 0.0803 | 0.1491 | 0.071 | 0 | 0 | 0 | 0 | 0 | 0.2822157 | 0.7507508 | 0.6453731
0.3441 | 0.3555 | 0.0803 | 0.1491 | 0.071 | 0 | 0 | 0 | 0 | 0 | 0.2822157 | 0.7524454 | 0.6432355
0.3441 | 0.3555 | 0.0803 | 0.1491 | 0.071 | 0 | 0 | 0 | 0 | 0 | 0.2822157 | 0.7541478 | 0.6425634
0.3441 | 0.3555 | 0.0803 | 0.1491 | 0.071 | 0 | 0 | 0 | 0 | 0 | 0.2822157 | 0.7558579 | 0.6464233
0.3441 | 0.3555 | 0.0803 | 0.1491 | 0.071 | 0 | 0 | 0 | 0 | 0 | 0.2822157 | 0.7575758 | 0.6620208
0.3441 | 0.3555 | 0.0803 | 0.1491 | 0.071 | 0 | 0 | 0 | 0 | 0 | 0.2822157 | 0.7593014 | 0.665581
0.3441 | 0.3555 | 0.0803 | 0.1491 | 0.071 | 0 | 0 | 0 | 0 | 0 | 0.2822157 | 0.761035 | 0.6869043
0.3441 | 0.3555 | 0.0803 | 0.1491 | 0.071 | 0 | 0 | 0 | 0 | 0 | 0.2822157 | 0.7627765 | 0.7120239
0.3441 | 0.3555 | 0.0803 | 0.1491 | 0.071 | 0 | 0 | 0 | 0 | 0 | 0.2822157 | 0.764526 | 0.7353593
0.3441 | 0.3555 | 0.0803 | 0.1491 | 0.071 | 0 | 0 | 0 | 0 | 0 | 0.2822157 | 0.7662835 | 0.7632632
0.3441 | 0.3555 | 0.0803 | 0.1491 | 0.071 | 0 | 0 | 0 | 0 | 0 | 0.2822157 | 0.7680492 | 0.7748015
0.3441 | 0.3555 | 0.0803 | 0.1491 | 0.071 | 0 | 0 | 0 | 0 | 0 | 0.2822157 | 0.7698229 | 0.7821859
0.3441 | 0.3555 | 0.0803 | 0.1491 | 0.071 | 0 | 0 | 0 | 0 | 0 | 0.2822157 | 0.7716049 | 0.8050153
0.3441 | 0.3555 | 0.0803 | 0.1491 | 0.071 | 0 | 0 | 0 | 0 | 0 | 0.2822157 | 0.7733952 | 0.821429
0.3441 | 0.3555 | 0.0803 | 0.1491 | 0.071 | 0 | 0 | 0 | 0 | 0 | 0.2822157 | 0.7751938 | 0.8454522
0.3441 | 0.3555 | 0.0803 | 0.1491 | 0.071 | 0 | 0 | 0 | 0 | 0 | 0.2822157 | 0.7770008 | 0.8682158
0.3441 | 0.3555 | 0.0803 | 0.1491 | 0.071 | 0 | 0 | 0 | 0 | 0 | 0.2822157 | 0.7788162 | 0.866807
0.3441 | 0.3555 | 0.0803 | 0.1491 | 0.071 | 0 | 0 | 0 | 0 | 0 | 0.2822157 | 0.7806401 | 0.8792427
0.3441 | 0.3555 | 0.0803 | 0.1491 | 0.071 | 0 | 0 | 0 | 0 | 0 | 0.2822157 | 0.7824726 | 0.8853612
0.3441 | 0.3555 | 0.0803 | 0.1491 | 0.071 | 0 | 0 | 0 | 0 | 0 | 0.2822157 | 0.7843137 | 0.8975248
0.3441 | 0.3555 | 0.0803 | 0.1491 | 0.071 | 0 | 0 | 0 | 0 | 0 | 0.2822157 | 0.7861635 | 0.9111176
0.3441 | 0.3555 | 0.0803 | 0.1491 | 0.071 | 0 | 0 | 0 | 0 | 0 | 0.2822157 | 0.7880221 | 0.9179936
0.3441 | 0.3555 | 0.0803 | 0.1491 | 0.071 | 0 | 0 | 0 | 0 | 0 | 0.2822157 | 0.7898894 | 0.9285423
0.3441 | 0.3555 | 0.0803 | 0.1491 | 0.071 | 0 | 0 | 0 | 0 | 0 | 0.2822157 | 0.7917656 | 0.9443099
0.3441 | 0.3555 | 0.0803 | 0.1491 | 0.071 | 0 | 0 | 0 | 0 | 0 | 0.2822157 | 0.7936508 | 0.9636868
0.3441 | 0.3555 | 0.0803 | 0.1491 | 0.071 | 0 | 0 | 0 | 0 | 0 | 0.2822157 | 0.7955449 | 0.9765746
0.3441 | 0.3555 | 0.0803 | 0.1491 | 0.071 | 0 | 0 | 0 | 0 | 0 | 0.2822157 | 0.7974482 | 0.9904405
0.3441 | 0.3555 | 0.0803 | 0.1491 | 0.071 | 0 | 0 | 0 | 0 | 0 | 0.2822157 | 0.7993605 | 1.007509
0.3441 | 0.3555 | 0.0803 | 0.1491 | 0.071 | 0 | 0 | 0 | 0 | 0 | 0.2822157 | 0.8012821 | 1.020809
0.3441 | 0.3555 | 0.0803 | 0.1491 | 0.071 | 0 | 0 | 0 | 0 | 0 | 0.2822157 | 0.8032129 | 1.037004
0.3441 | 0.3555 | 0.0803 | 0.1491 | 0.071 | 0 | 0 | 0 | 0 | 0 | 0.2822157 | 0.805153 | 1.053478
0.3441 | 0.3555 | 0.0803 | 0.1491 | 0.071 | 0 | 0 | 0 | 0 | 0 | 0.2822157 | 0.8071025 | 1.071293
0.3441 | 0.3555 | 0.0803 | 0.1491 | 0.071 | 0 | 0 | 0 | 0 | 0 | 0.2822157 | 0.8090615 | 1.088271
0.3441 | 0.3555 | 0.0803 | 0.1491 | 0.071 | 0 | 0 | 0 | 0 | 0 | 0.2822157 | 0.81103 | 1.105415
0.3441 | 0.3555 | 0.0803 | 0.1491 | 0.071 | 0 | 0 | 0 | 0 | 0 | 0.2822157 | 0.8130081 | 1.124833
0.3441 | 0.3555 | 0.0803 | 0.1491 | 0.071 | 0 | 0 | 0 | 0 | 0 | 0.2822157 | 0.8149959 | 1.145178
0.3441 | 0.3555 | 0.0803 | 0.1491 | 0.071 | 0 | 0 | 0 | 0 | 0 | 0.2822157 | 0.8169935 | 1.16593
0.3441 | 0.3555 | 0.0803 | 0.1491 | 0.071 | 0 | 0 | 0 | 0 | 0 | 0.2822157 | 0.8190008 | 1.190592
0.3441 | 0.3555 | 0.0803 | 0.1491 | 0.071 | 0 | 0 | 0 | 0 | 0 | 0.2822157 | 0.8210181 | 1.214094
0.3441 | 0.3555 | 0.0803 | 0.1491 | 0.071 | 0 | 0 | 0 | 0 | 0 | 0.2822157 | 0.8230453 | 1.238131
0.3441 | 0.3555 | 0.0803 | 0.1491 | 0.071 | 0 | 0 | 0 | 0 | 0 | 0.2822157 | 0.8250825 | 1.263288
0.3441 | 0.3555 | 0.0803 | 0.1491 | 0.071 | 0 | 0 | 0 | 0 | 0 | 0.2822157 | 0.8271299 | 1.283473
0.3441 | 0.3555 | 0.0803 | 0.1491 | 0.071 | 0 | 0 | 0 | 0 | 0 | 0.2822157 | 0.8291874 | 1.306579
0.3441 | 0.3555 | 0.0803 | 0.1491 | 0.071 | 0 | 0 | 0 | 0 | 0 | 0.2822157 | 0.8312552 | 1.323231
0.3441 | 0.3555 | 0.0803 | 0.1491 | 0.071 | 0 | 0 | 0 | 0 | 0 | 0.2822157 | 0.8333333 | 1.349827
0.3441 | 0.3555 | 0.0803 | 0.1491 | 0.071 | 0 | 0 | 0 | 0 | 0 | 0.2822157 | 0.8354219 | 1.371245
0.3441 | 0.3555 | 0.0803 | 0.1491 | 0.071 | 0 | 0 | 0 | 0 | 0 | 0.2822157 | 0.8375209 | 1.396273
0.3441 | 0.3555 | 0.0803 | 0.1491 | 0.071 | 0 | 0 | 0 | 0 | 0 | 0.2822157 | 0.8396306 | 1.418841
0.3441 | 0.3555 | 0.0803 | 0.1491 | 0.071 | 0 | 0 | 0 | 0 | 0 | 0.2822157 | 0.8417508 | 1.440654
0.3441 | 0.3555 | 0.0803 | 0.1491 | 0.071 | 0 | 0 | 0 | 0 | 0 | 0.2822157 | 0.8438819 | 1.461559
0.3441 | 0.3555 | 0.0803 | 0.1491 | 0.071 | 0 | 0 | 0 | 0 | 0 | 0.2822157 | 0.8460237 | 1.48692
0.3441 | 0.3555 | 0.0803 | 0.1491 | 0.071 | 0 | 0 | 0 | 0 | 0 | 0.2822157 | 0.8481764 | 1.507821
0.3441 | 0.3555 | 0.0803 | 0.1491 | 0.071 | 0 | 0 | 0 | 0 | 0 | 0.2822157 | 0.8503401 | 1.533749
0.3441 | 0.3555 | 0.0803 | 0.1491 | 0.071 | 0 | 0 | 0 | 0 | 0 | 0.2822157 | 0.8525149 | 1.557124
0.3441 | 0.3555 | 0.0803 | 0.1491 | 0.071 | 0 | 0 | 0 | 0 | 0 | 0.2822157 | 0.8547009 | 1.582251
0.3441 | 0.3555 | 0.0803 | 0.1491 | 0.071 | 0 | 0 | 0 | 0 | 0 | 0.2822157 | 0.856898 | 1.606042
0.3441 | 0.3555 | 0.0803 | 0.1491 | 0.071 | 0 | 0 | 0 | 0 | 0 | 0.2822157 | 0.8591065 | 1.631139
0.3441 | 0.3555 | 0.0803 | 0.1491 | 0.071 | 0 | 0 | 0 | 0 | 0 | 0.2822157 | 0.8613264 | 1.654866
0.3441 | 0.3555 | 0.0803 | 0.1491 | 0.071 | 0 | 0 | 0 | 0 | 0 | 0.2822157 | 0.8635579 | 1.680087
0.3441 | 0.3555 | 0.0803 | 0.1491 | 0.071 | 0 | 0 | 0 | 0 | 0 | 0.2822157 | 0.8658009 | 1.708037
0.3441 | 0.3555 | 0.0803 | 0.1491 | 0.071 | 0 | 0 | 0 | 0 | 0 | 0.2822157 | 0.8680556 | 1.730515
0.3441 | 0.3555 | 0.0803 | 0.1491 | 0.071 | 0 | 0 | 0 | 0 | 0 | 0.2822157 | 0.870322 | 1.759152
0.3441 | 0.3555 | 0.0803 | 0.1491 | 0.071 | 0 | 0 | 0 | 0 | 0 | 0.2822157 | 0.8726003 | 1.786376
0.3441 | 0.3555 | 0.0803 | 0.1491 | 0.071 | 0 | 0 | 0 | 0 | 0 | 0.2822157 | 0.8748906 | 1.814855
0.3441 | 0.3555 | 0.0803 | 0.1491 | 0.071 | 0 | 0 | 0 | 0 | 0 | 0.2822157 | 0.877193 | 1.843698
0.3441 | 0.3555 | 0.0803 | 0.1491 | 0.071 | 0 | 0 | 0 | 0 | 0 | 0.2822157 | 0.8795075 | 1.870547
0.3441 | 0.3555 | 0.0803 | 0.1491 | 0.071 | 0 | 0 | 0 | 0 | 0 | 0.2822157 | 0.8818342 | 1.899837
0.3441 | 0.3555 | 0.0803 | 0.1491 | 0.071 | 0 | 0 | 0 | 0 | 0 | 0.2822157 | 0.8841733 | 1.928767
0.3441 | 0.3555 | 0.0803 | 0.1491 | 0.071 | 0 | 0 | 0 | 0 | 0 | 0.2822157 | 0.8865248 | 1.957315
0.3441 | 0.3555 | 0.0803 | 0.1491 | 0.071 | 0 | 0 | 0 | 0 | 0 | 0.2822157 | 0.8888889 | 1.983261
0.3441 | 0.3555 | 0.0803 | 0.1491 | 0.071 | 0 | 0 | 0 | 0 | 0 | 0.2822157 | 0.8912656 | 2.013873
0.3441 | 0.3555 | 0.0803 | 0.1491 | 0.071 | 0 | 0 | 0 | 0 | 0 | 0.2822157 | 0.893655 | 2.042615
0.3441 | 0.3555 | 0.0803 | 0.1491 | 0.071 | 0 | 0 | 0 | 0 | 0 | 0.2822157 | 0.8960573 | 2.072062
0.3441 | 0.3555 | 0.0803 | 0.1491 | 0.071 | 0 | 0 | 0 | 0 | 0 | 0.2822157 | 0.8984726 | 2.103088
0.3441 | 0.3555 | 0.0803 | 0.1491 | 0.071 | 0 | 0 | 0 | 0 | 0 | 0.2822157 | 0.9009009 | 2.134611
0.3441 | 0.3555 | 0.0803 | 0.1491 | 0.071 | 0 | 0 | 0 | 0 | 0 | 0.2822157 | 0.9033424 | 2.165336
0.3441 | 0.3555 | 0.0803 | 0.1491 | 0.071 | 0 | 0 | 0 | 0 | 0 | 0.2822157 | 0.9057971 | 2.198046
0.3441 | 0.3555 | 0.0803 | 0.1491 | 0.071 | 0 | 0 | 0 | 0 | 0 | 0.2822157 | 0.9082652 | 2.229748
0.3441 | 0.3555 | 0.0803 | 0.1491 | 0.071 | 0 | 0 | 0 | 0 | 0 | 0.2822157 | 0.9107468 | 2.263115
0.3441 | 0.3555 | 0.0803 | 0.1491 | 0.071 | 0 | 0 | 0 | 0 | 0 | 0.2822157 | 0.913242 | 2.296724
0.3441 | 0.3555 | 0.0803 | 0.1491 | 0.071 | 0 | 0 | 0 | 0 | 0 | 0.2822157 | 0.9157509 | 2.32641
0.2814 | 0.4409 | 0.0657 | 0.122 | 0.09 | 0 | 0 | 0 | 0 | 0 | 0.2690355 | 0.727802 | 1.025965
0.2814 | 0.4409 | 0.0657 | 0.122 | 0.09 | 0 | 0 | 0 | 0 | 0 | 0.2690355 | 0.7293946 | 1.040539
0.2814 | 0.4409 | 0.0657 | 0.122 | 0.09 | 0 | 0 | 0 | 0 | 0 | 0.2690355 | 0.7309942 | 1.059666
0.2814 | 0.4409 | 0.0657 | 0.122 | 0.09 | 0 | 0 | 0 | 0 | 0 | 0.2690355 | 0.7326007 | 1.070987
0.2814 | 0.4409 | 0.0657 | 0.122 | 0.09 | 0 | 0 | 0 | 0 | 0 | 0.2690355 | 0.7342144 | 1.084169
0.2814 | 0.4409 | 0.0657 | 0.122 | 0.09 | 0 | 0 | 0 | 0 | 0 | 0.2690355 | 0.7358352 | 1.099283
0.2814 | 0.4409 | 0.0657 | 0.122 | 0.09 | 0 | 0 | 0 | 0 | 0 | 0.2690355 | 0.7374631 | 1.106051
0.2814 | 0.4409 | 0.0657 | 0.122 | 0.09 | 0 | 0 | 0 | 0 | 0 | 0.2690355 | 0.7390983 | 1.115627
0.2814 | 0.4409 | 0.0657 | 0.122 | 0.09 | 0 | 0 | 0 | 0 | 0 | 0.2690355 | 0.7407407 | 1.134814
0.2814 | 0.4409 | 0.0657 | 0.122 | 0.09 | 0 | 0 | 0 | 0 | 0 | 0.2690355 | 0.7423905 | 1.142358
0.2814 | 0.4409 | 0.0657 | 0.122 | 0.09 | 0 | 0 | 0 | 0 | 0 | 0.2690355 | 0.7440476 | 1.151284
0.2814 | 0.4409 | 0.0657 | 0.122 | 0.09 | 0 | 0 | 0 | 0 | 0 | 0.2690355 | 0.7457122 | 1.16601
0.2814 | 0.4409 | 0.0657 | 0.122 | 0.09 | 0 | 0 | 0 | 0 | 0 | 0.2690355 | 0.7473842 | 1.179405
0.2814 | 0.4409 | 0.0657 | 0.122 | 0.09 | 0 | 0 | 0 | 0 | 0 | 0.2690355 | 0.7490637 | 1.188903
0.2814 | 0.4409 | 0.0657 | 0.122 | 0.09 | 0 | 0 | 0 | 0 | 0 | 0.2690355 | 0.7507508 | 1.209475
0.2814 | 0.4409 | 0.0657 | 0.122 | 0.09 | 0 | 0 | 0 | 0 | 0 | 0.2690355 | 0.7524454 | 1.211078
0.2814 | 0.4409 | 0.0657 | 0.122 | 0.09 | 0 | 0 | 0 | 0 | 0 | 0.2690355 | 0.7541478 | 1.223322
0.2814 | 0.4409 | 0.0657 | 0.122 | 0.09 | 0 | 0 | 0 | 0 | 0 | 0.2690355 | 0.7558579 | 1.243165
0.2814 | 0.4409 | 0.0657 | 0.122 | 0.09 | 0 | 0 | 0 | 0 | 0 | 0.2690355 | 0.7575758 | 1.25823
0.2814 | 0.4409 | 0.0657 | 0.122 | 0.09 | 0 | 0 | 0 | 0 | 0 | 0.2690355 | 0.7593014 | 1.275843
0.2814 | 0.4409 | 0.0657 | 0.122 | 0.09 | 0 | 0 | 0 | 0 | 0 | 0.2690355 | 0.761035 | 1.291615
0.2814 | 0.4409 | 0.0657 | 0.122 | 0.09 | 0 | 0 | 0 | 0 | 0 | 0.2690355 | 0.7627765 | 1.307017
0.2814 | 0.4409 | 0.0657 | 0.122 | 0.09 | 0 | 0 | 0 | 0 | 0 | 0.2690355 | 0.764526 | 1.326704
0.2814 | 0.4409 | 0.0657 | 0.122 | 0.09 | 0 | 0 | 0 | 0 | 0 | 0.2690355 | 0.7662835 | 1.343818
0.2814 | 0.4409 | 0.0657 | 0.122 | 0.09 | 0 | 0 | 0 | 0 | 0 | 0.2690355 | 0.7680492 | 1.364281
0.2814 | 0.4409 | 0.0657 | 0.122 | 0.09 | 0 | 0 | 0 | 0 | 0 | 0.2690355 | 0.7698229 | 1.383578
0.2814 | 0.4409 | 0.0657 | 0.122 | 0.09 | 0 | 0 | 0 | 0 | 0 | 0.2690355 | 0.7716049 | 1.399897
0.2814 | 0.4409 | 0.0657 | 0.122 | 0.09 | 0 | 0 | 0 | 0 | 0 | 0.2690355 | 0.7733952 | 1.417301
0.2814 | 0.4409 | 0.0657 | 0.122 | 0.09 | 0 | 0 | 0 | 0 | 0 | 0.2690355 | 0.7751938 | 1.426493
0.2814 | 0.4409 | 0.0657 | 0.122 | 0.09 | 0 | 0 | 0 | 0 | 0 | 0.2690355 | 0.7770008 | 1.44456
0.2814 | 0.4409 | 0.0657 | 0.122 | 0.09 | 0 | 0 | 0 | 0 | 0 | 0.2690355 | 0.7788162 | 1.461117
0.2814 | 0.4409 | 0.0657 | 0.122 | 0.09 | 0 | 0 | 0 | 0 | 0 | 0.2690355 | 0.7806401 | 1.474858
0.2814 | 0.4409 | 0.0657 | 0.122 | 0.09 | 0 | 0 | 0 | 0 | 0 | 0.2690355 | 0.7824726 | 1.488006
0.2814 | 0.4409 | 0.0657 | 0.122 | 0.09 | 0 | 0 | 0 | 0 | 0 | 0.2690355 | 0.7843137 | 1.509594
0.2814 | 0.4409 | 0.0657 | 0.122 | 0.09 | 0 | 0 | 0 | 0 | 0 | 0.2690355 | 0.7861635 | 1.524249
0.2814 | 0.4409 | 0.0657 | 0.122 | 0.09 | 0 | 0 | 0 | 0 | 0 | 0.2690355 | 0.7880221 | 1.545974
0.2814 | 0.4409 | 0.0657 | 0.122 | 0.09 | 0 | 0 | 0 | 0 | 0 | 0.2690355 | 0.7898894 | 1.563502
0.2814 | 0.4409 | 0.0657 | 0.122 | 0.09 | 0 | 0 | 0 | 0 | 0 | 0.2690355 | 0.7917656 | 1.582729
0.2814 | 0.4409 | 0.0657 | 0.122 | 0.09 | 0 | 0 | 0 | 0 | 0 | 0.2690355 | 0.7936508 | 1.600489
0.2814 | 0.4409 | 0.0657 | 0.122 | 0.09 | 0 | 0 | 0 | 0 | 0 | 0.2690355 | 0.7955449 | 1.619131
0.2814 | 0.4409 | 0.0657 | 0.122 | 0.09 | 0 | 0 | 0 | 0 | 0 | 0.2690355 | 0.7974482 | 1.639577
0.2814 | 0.4409 | 0.0657 | 0.122 | 0.09 | 0 | 0 | 0 | 0 | 0 | 0.2690355 | 0.7993605 | 1.661763
0.2814 | 0.4409 | 0.0657 | 0.122 | 0.09 | 0 | 0 | 0 | 0 | 0 | 0.2690355 | 0.8012821 | 1.684151
0.2814 | 0.4409 | 0.0657 | 0.122 | 0.09 | 0 | 0 | 0 | 0 | 0 | 0.2690355 | 0.8032129 | 1.701762
0.2814 | 0.4409 | 0.0657 | 0.122 | 0.09 | 0 | 0 | 0 | 0 | 0 | 0.2690355 | 0.805153 | 1.723752
0.2814 | 0.4409 | 0.0657 | 0.122 | 0.09 | 0 | 0 | 0 | 0 | 0 | 0.2690355 | 0.8071025 | 1.742933
0.2814 | 0.4409 | 0.0657 | 0.122 | 0.09 | 0 | 0 | 0 | 0 | 0 | 0.2690355 | 0.8090615 | 1.764101
0.2814 | 0.4409 | 0.0657 | 0.122 | 0.09 | 0 | 0 | 0 | 0 | 0 | 0.2690355 | 0.81103 | 1.787224
0.2814 | 0.4409 | 0.0657 | 0.122 | 0.09 | 0 | 0 | 0 | 0 | 0 | 0.2690355 | 0.8130081 | 1.810467
0.2814 | 0.4409 | 0.0657 | 0.122 | 0.09 | 0 | 0 | 0 | 0 | 0 | 0.2690355 | 0.8149959 | 1.828443
0.2814 | 0.4409 | 0.0657 | 0.122 | 0.09 | 0 | 0 | 0 | 0 | 0 | 0.2690355 | 0.8169935 | 1.85492
0.2814 | 0.4409 | 0.0657 | 0.122 | 0.09 | 0 | 0 | 0 | 0 | 0 | 0.2690355 | 0.8190008 | 1.875102
0.2814 | 0.4409 | 0.0657 | 0.122 | 0.09 | 0 | 0 | 0 | 0 | 0 | 0.2690355 | 0.8210181 | 1.896998
0.2814 | 0.4409 | 0.0657 | 0.122 | 0.09 | 0 | 0 | 0 | 0 | 0 | 0.2690355 | 0.8230453 | 1.915671
0.2814 | 0.4409 | 0.0657 | 0.122 | 0.09 | 0 | 0 | 0 | 0 | 0 | 0.2690355 | 0.8250825 | 1.93882
0.2814 | 0.4409 | 0.0657 | 0.122 | 0.09 | 0 | 0 | 0 | 0 | 0 | 0.2690355 | 0.8271299 | 1.961377
0.2814 | 0.4409 | 0.0657 | 0.122 | 0.09 | 0 | 0 | 0 | 0 | 0 | 0.2690355 | 0.8291874 | 1.989544
0.2814 | 0.4409 | 0.0657 | 0.122 | 0.09 | 0 | 0 | 0 | 0 | 0 | 0.2690355 | 0.8312552 | 2.011964
0.2814 | 0.4409 | 0.0657 | 0.122 | 0.09 | 0 | 0 | 0 | 0 | 0 | 0.2690355 | 0.8333333 | 2.034604
0.2814 | 0.4409 | 0.0657 | 0.122 | 0.09 | 0 | 0 | 0 | 0 | 0 | 0.2690355 | 0.8354219 | 2.052575
0.2814 | 0.4409 | 0.0657 | 0.122 | 0.09 | 0 | 0 | 0 | 0 | 0 | 0.2690355 | 0.8375209 | 2.07866
0.2814 | 0.4409 | 0.0657 | 0.122 | 0.09 | 0 | 0 | 0 | 0 | 0 | 0.2690355 | 0.8396306 | 2.101819
0.2814 | 0.4409 | 0.0657 | 0.122 | 0.09 | 0 | 0 | 0 | 0 | 0 | 0.2690355 | 0.8417508 | 2.128845
0.2814 | 0.4409 | 0.0657 | 0.122 | 0.09 | 0 | 0 | 0 | 0 | 0 | 0.2690355 | 0.8438819 | 2.151633
0.2814 | 0.4409 | 0.0657 | 0.122 | 0.09 | 0 | 0 | 0 | 0 | 0 | 0.2690355 | 0.8460237 | 2.185097
0.2814 | 0.4409 | 0.0657 | 0.122 | 0.09 | 0 | 0 | 0 | 0 | 0 | 0.2690355 | 0.8481764 | 2.213422
0.2814 | 0.4409 | 0.0657 | 0.122 | 0.09 | 0 | 0 | 0 | 0 | 0 | 0.2690355 | 0.8503401 | 2.238523
0.2814 | 0.4409 | 0.0657 | 0.122 | 0.09 | 0 | 0 | 0 | 0 | 0 | 0.2690355 | 0.8525149 | 2.264773
0.2814 | 0.4409 | 0.0657 | 0.122 | 0.09 | 0 | 0 | 0 | 0 | 0 | 0.2690355 | 0.8547009 | 2.293868
0.2814 | 0.4409 | 0.0657 | 0.122 | 0.09 | 0 | 0 | 0 | 0 | 0 | 0.2690355 | 0.856898 | 2.324431
0.2722 | 0.4264 | 0.0635 | 0.1179 | 0.12 | 0 | 0 | 0 | 0 | 0 | 0.3121638 | 0.727802 | 0.9004354
0.2722 | 0.4264 | 0.0635 | 0.1179 | 0.12 | 0 | 0 | 0 | 0 | 0 | 0.3121638 | 0.7293946 | 0.9133846
0.2722 | 0.4264 | 0.0635 | 0.1179 | 0.12 | 0 | 0 | 0 | 0 | 0 | 0.3121638 | 0.7309942 | 0.9336244
0.2722 | 0.4264 | 0.0635 | 0.1179 | 0.12 | 0 | 0 | 0 | 0 | 0 | 0.3121638 | 0.7326007 | 0.944754
0.2722 | 0.4264 | 0.0635 | 0.1179 | 0.12 | 0 | 0 | 0 | 0 | 0 | 0.3121638 | 0.7342144 | 0.9607941
0.2722 | 0.4264 | 0.0635 | 0.1179 | 0.12 | 0 | 0 | 0 | 0 | 0 | 0.3121638 | 0.7358352 | 0.9701408
0.2722 | 0.4264 | 0.0635 | 0.1179 | 0.12 | 0 | 0 | 0 | 0 | 0 | 0.3121638 | 0.7374631 | 0.9831931
0.2722 | 0.4264 | 0.0635 | 0.1179 | 0.12 | 0 | 0 | 0 | 0 | 0 | 0.3121638 | 0.7390983 | 0.9935575
0.2722 | 0.4264 | 0.0635 | 0.1179 | 0.12 | 0 | 0 | 0 | 0 | 0 | 0.3121638 | 0.7407407 | 1.006342
0.2722 | 0.4264 | 0.0635 | 0.1179 | 0.12 | 0 | 0 | 0 | 0 | 0 | 0.3121638 | 0.7423905 | 1.028331
0.2722 | 0.4264 | 0.0635 | 0.1179 | 0.12 | 0 | 0 | 0 | 0 | 0 | 0.3121638 | 0.7440476 | 1.040539
0.2722 | 0.4264 | 0.0635 | 0.1179 | 0.12 | 0 | 0 | 0 | 0 | 0 | 0.3121638 | 0.7457122 | 1.052209
0.2722 | 0.4264 | 0.0635 | 0.1179 | 0.12 | 0 | 0 | 0 | 0 | 0 | 0.3121638 | 0.7473842 | 1.067406
0.2722 | 0.4264 | 0.0635 | 0.1179 | 0.12 | 0 | 0 | 0 | 0 | 0 | 0.3121638 | 0.7490637 | 1.073715
0.2722 | 0.4264 | 0.0635 | 0.1179 | 0.12 | 0 | 0 | 0 | 0 | 0 | 0.3121638 | 0.7507508 | 1.083478
0.2722 | 0.4264 | 0.0635 | 0.1179 | 0.12 | 0 | 0 | 0 | 0 | 0 | 0.3121638 | 0.7524454 | 1.101025
0.2722 | 0.4264 | 0.0635 | 0.1179 | 0.12 | 0 | 0 | 0 | 0 | 0 | 0.3121638 | 0.7541478 | 1.107658
0.2722 | 0.4264 | 0.0635 | 0.1179 | 0.12 | 0 | 0 | 0 | 0 | 0 | 0.3121638 | 0.7558579 | 1.1195
0.2722 | 0.4264 | 0.0635 | 0.1179 | 0.12 | 0 | 0 | 0 | 0 | 0 | 0.3121638 | 0.7575758 | 1.139665
0.2722 | 0.4264 | 0.0635 | 0.1179 | 0.12 | 0 | 0 | 0 | 0 | 0 | 0.3121638 | 0.7593014 | 1.149945
0.2722 | 0.4264 | 0.0635 | 0.1179 | 0.12 | 0 | 0 | 0 | 0 | 0 | 0.3121638 | 0.761035 | 1.165686
0.2722 | 0.4264 | 0.0635 | 0.1179 | 0.12 | 0 | 0 | 0 | 0 | 0 | 0.3121638 | 0.7627765 | 1.185834
0.2722 | 0.4264 | 0.0635 | 0.1179 | 0.12 | 0 | 0 | 0 | 0 | 0 | 0.3121638 | 0.764526 | 1.201209
0.2722 | 0.4264 | 0.0635 | 0.1179 | 0.12 | 0 | 0 | 0 | 0 | 0 | 0.3121638 | 0.7662835 | 1.217844
0.2722 | 0.4264 | 0.0635 | 0.1179 | 0.12 | 0 | 0 | 0 | 0 | 0 | 0.3121638 | 0.7680492 | 1.23658
0.2722 | 0.4264 | 0.0635 | 0.1179 | 0.12 | 0 | 0 | 0 | 0 | 0 | 0.3121638 | 0.7698229 | 1.249022
0.2722 | 0.4264 | 0.0635 | 0.1179 | 0.12 | 0 | 0 | 0 | 0 | 0 | 0.3121638 | 0.7716049 | 1.264782
0.2722 | 0.4264 | 0.0635 | 0.1179 | 0.12 | 0 | 0 | 0 | 0 | 0 | 0.3121638 | 0.7733952 | 1.28483
0.2722 | 0.4264 | 0.0635 | 0.1179 | 0.12 | 0 | 0 | 0 | 0 | 0 | 0.3121638 | 0.7751938 | 1.305517
0.2722 | 0.4264 | 0.0635 | 0.1179 | 0.12 | 0 | 0 | 0 | 0 | 0 | 0.3121638 | 0.7770008 | 1.322573
0.2722 | 0.4264 | 0.0635 | 0.1179 | 0.12 | 0 | 0 | 0 | 0 | 0 | 0.3121638 | 0.7788162 | 1.344872
0.2722 | 0.4264 | 0.0635 | 0.1179 | 0.12 | 0 | 0 | 0 | 0 | 0 | 0.3121638 | 0.7806401 | 1.360283
0.2722 | 0.4264 | 0.0635 | 0.1179 | 0.12 | 0 | 0 | 0 | 0 | 0 | 0.3121638 | 0.7824726 | 1.379692
0.2722 | 0.4264 | 0.0635 | 0.1179 | 0.12 | 0 | 0 | 0 | 0 | 0 | 0.3121638 | 0.7843137 | 1.398813
0.2722 | 0.4264 | 0.0635 | 0.1179 | 0.12 | 0 | 0 | 0 | 0 | 0 | 0.3121638 | 0.7861635 | 1.413306
0.2722 | 0.4264 | 0.0635 | 0.1179 | 0.12 | 0 | 0 | 0 | 0 | 0 | 0.3121638 | 0.7880221 | 1.435935
0.2722 | 0.4264 | 0.0635 | 0.1179 | 0.12 | 0 | 0 | 0 | 0 | 0 | 0.3121638 | 0.7898894 | 1.460557
0.2722 | 0.4264 | 0.0635 | 0.1179 | 0.12 | 0 | 0 | 0 | 0 | 0 | 0.3121638 | 0.7917656 | 1.477597
0.2722 | 0.4264 | 0.0635 | 0.1179 | 0.12 | 0 | 0 | 0 | 0 | 0 | 0.3121638 | 0.7936508 | 1.502023
0.2722 | 0.4264 | 0.0635 | 0.1179 | 0.12 | 0 | 0 | 0 | 0 | 0 | 0.3121638 | 0.7955449 | 1.524058
0.2722 | 0.4264 | 0.0635 | 0.1179 | 0.12 | 0 | 0 | 0 | 0 | 0 | 0.3121638 | 0.7974482 | 1.542371
0.2722 | 0.4264 | 0.0635 | 0.1179 | 0.12 | 0 | 0 | 0 | 0 | 0 | 0.3121638 | 0.7993605 | 1.560593
0.2722 | 0.4264 | 0.0635 | 0.1179 | 0.12 | 0 | 0 | 0 | 0 | 0 | 0.3121638 | 0.8012821 | 1.58574
0.2722 | 0.4264 | 0.0635 | 0.1179 | 0.12 | 0 | 0 | 0 | 0 | 0 | 0.3121638 | 0.8032129 | 1.604437
0.2722 | 0.4264 | 0.0635 | 0.1179 | 0.12 | 0 | 0 | 0 | 0 | 0 | 0.3121638 | 0.805153 | 1.62595
0.2722 | 0.4264 | 0.0635 | 0.1179 | 0.12 | 0 | 0 | 0 | 0 | 0 | 0.3121638 | 0.8071025 | 1.649736
0.2722 | 0.4264 | 0.0635 | 0.1179 | 0.12 | 0 | 0 | 0 | 0 | 0 | 0.3121638 | 0.8090615 | 1.670603
0.2722 | 0.4264 | 0.0635 | 0.1179 | 0.12 | 0 | 0 | 0 | 0 | 0 | 0.3121638 | 0.81103 | 1.69381
0.2722 | 0.4264 | 0.0635 | 0.1179 | 0.12 | 0 | 0 | 0 | 0 | 0 | 0.3121638 | 0.8130081 | 1.717638
0.2722 | 0.4264 | 0.0635 | 0.1179 | 0.12 | 0 | 0 | 0 | 0 | 0 | 0.3121638 | 0.8149959 | 1.737915
0.2722 | 0.4264 | 0.0635 | 0.1179 | 0.12 | 0 | 0 | 0 | 0 | 0 | 0.3121638 | 0.8169935 | 1.760568
0.2722 | 0.4264 | 0.0635 | 0.1179 | 0.12 | 0 | 0 | 0 | 0 | 0 | 0.3121638 | 0.8190008 | 1.787115
0.2722 | 0.4264 | 0.0635 | 0.1179 | 0.12 | 0 | 0 | 0 | 0 | 0 | 0.3121638 | 0.8210181 | 1.811507
0.2722 | 0.4264 | 0.0635 | 0.1179 | 0.12 | 0 | 0 | 0 | 0 | 0 | 0.3121638 | 0.8230453 | 1.834883
0.2722 | 0.4264 | 0.0635 | 0.1179 | 0.12 | 0 | 0 | 0 | 0 | 0 | 0.3121638 | 0.8250825 | 1.858904
0.2722 | 0.4264 | 0.0635 | 0.1179 | 0.12 | 0 | 0 | 0 | 0 | 0 | 0.3121638 | 0.8271299 | 1.885604
0.2722 | 0.4264 | 0.0635 | 0.1179 | 0.12 | 0 | 0 | 0 | 0 | 0 | 0.3121638 | 0.8291874 | 1.909432
0.2722 | 0.4264 | 0.0635 | 0.1179 | 0.12 | 0 | 0 | 0 | 0 | 0 | 0.3121638 | 0.8312552 | 1.93574
0.2722 | 0.4264 | 0.0635 | 0.1179 | 0.12 | 0 | 0 | 0 | 0 | 0 | 0.3121638 | 0.8333333 | 1.962491
0.2722 | 0.4264 | 0.0635 | 0.1179 | 0.12 | 0 | 0 | 0 | 0 | 0 | 0.3121638 | 0.8354219 | 1.987339
0.2722 | 0.4264 | 0.0635 | 0.1179 | 0.12 | 0 | 0 | 0 | 0 | 0 | 0.3121638 | 0.8375209 | 2.012352
0.2722 | 0.4264 | 0.0635 | 0.1179 | 0.12 | 0 | 0 | 0 | 0 | 0 | 0.3121638 | 0.8396306 | 2.038004
0.2722 | 0.4264 | 0.0635 | 0.1179 | 0.12 | 0 | 0 | 0 | 0 | 0 | 0.3121638 | 0.8417508 | 2.06646
0.2722 | 0.4264 | 0.0635 | 0.1179 | 0.12 | 0 | 0 | 0 | 0 | 0 | 0.3121638 | 0.8438819 | 2.0938
0.2722 | 0.4264 | 0.0635 | 0.1179 | 0.12 | 0 | 0 | 0 | 0 | 0 | 0.3121638 | 0.8460237 | 2.120666
0.2722 | 0.4264 | 0.0635 | 0.1179 | 0.12 | 0 | 0 | 0 | 0 | 0 | 0.3121638 | 0.8481764 | 2.149995
0.2722 | 0.4264 | 0.0635 | 0.1179 | 0.12 | 0 | 0 | 0 | 0 | 0 | 0.3121638 | 0.8503401 | 2.177675
0.2722 | 0.4264 | 0.0635 | 0.1179 | 0.12 | 0 | 0 | 0 | 0 | 0 | 0.3121638 | 0.8525149 | 2.206513
0.2722 | 0.4264 | 0.0635 | 0.1179 | 0.12 | 0 | 0 | 0 | 0 | 0 | 0.3121638 | 0.8547009 | 2.23342
0.2722 | 0.4264 | 0.0635 | 0.1179 | 0.12 | 0 | 0 | 0 | 0 | 0 | 0.3121638 | 0.856898 | 2.26353
0.2722 | 0.4264 | 0.0635 | 0.1179 | 0.12 | 0 | 0 | 0 | 0 | 0 | 0.3121638 | 0.8591065 | 2.294711
0.2722 | 0.4264 | 0.0635 | 0.1179 | 0.12 | 0 | 0 | 0 | 0 | 0 | 0.3121638 | 0.8613264 | 2.322996
0.2629 | 0.4119 | 0.0613 | 0.1139 | 0.15 | 0 | 0 | 0 | 0 | 0 | 0.3585111 | 0.727802 | 0.7885926
0.2629 | 0.4119 | 0.0613 | 0.1139 | 0.15 | 0 | 0 | 0 | 0 | 0 | 0.3585111 | 0.7293946 | 0.7928293
0.2629 | 0.4119 | 0.0613 | 0.1139 | 0.15 | 0 | 0 | 0 | 0 | 0 | 0.3585111 | 0.7309942 | 0.8019296
0.2629 | 0.4119 | 0.0613 | 0.1139 | 0.15 | 0 | 0 | 0 | 0 | 0 | 0.3585111 | 0.7326007 | 0.8181203
0.2629 | 0.4119 | 0.0613 | 0.1139 | 0.15 | 0 | 0 | 0 | 0 | 0 | 0.3585111 | 0.7342144 | 0.8181269
0.2629 | 0.4119 | 0.0613 | 0.1139 | 0.15 | 0 | 0 | 0 | 0 | 0 | 0.3585111 | 0.7358352 | 0.8311849
0.2629 | 0.4119 | 0.0613 | 0.1139 | 0.15 | 0 | 0 | 0 | 0 | 0 | 0.3585111 | 0.7374631 | 0.8455507
0.2629 | 0.4119 | 0.0613 | 0.1139 | 0.15 | 0 | 0 | 0 | 0 | 0 | 0.3585111 | 0.7390983 | 0.8730467
0.2629 | 0.4119 | 0.0613 | 0.1139 | 0.15 | 0 | 0 | 0 | 0 | 0 | 0.3585111 | 0.7407407 | 0.8996974
0.2629 | 0.4119 | 0.0613 | 0.1139 | 0.15 | 0 | 0 | 0 | 0 | 0 | 0.3585111 | 0.7423905 | 0.9022749
0.2629 | 0.4119 | 0.0613 | 0.1139 | 0.15 | 0 | 0 | 0 | 0 | 0 | 0.3585111 | 0.7440476 | 0.9214461
0.2629 | 0.4119 | 0.0613 | 0.1139 | 0.15 | 0 | 0 | 0 | 0 | 0 | 0.3585111 | 0.7457122 | 0.9278116
0.2629 | 0.4119 | 0.0613 | 0.1139 | 0.15 | 0 | 0 | 0 | 0 | 0 | 0.3585111 | 0.7473842 | 0.9406445
0.2629 | 0.4119 | 0.0613 | 0.1139 | 0.15 | 0 | 0 | 0 | 0 | 0 | 0.3585111 | 0.7490637 | 0.9521868
0.2629 | 0.4119 | 0.0613 | 0.1139 | 0.15 | 0 | 0 | 0 | 0 | 0 | 0.3585111 | 0.7507508 | 0.957703
0.2629 | 0.4119 | 0.0613 | 0.1139 | 0.15 | 0 | 0 | 0 | 0 | 0 | 0.3585111 | 0.7524454 | 0.9620007
0.2629 | 0.4119 | 0.0613 | 0.1139 | 0.15 | 0 | 0 | 0 | 0 | 0 | 0.3585111 | 0.7541478 | 0.9906571
0.2629 | 0.4119 | 0.0613 | 0.1139 | 0.15 | 0 | 0 | 0 | 0 | 0 | 0.3585111 | 0.7558579 | 1.009124
0.2629 | 0.4119 | 0.0613 | 0.1139 | 0.15 | 0 | 0 | 0 | 0 | 0 | 0.3585111 | 0.7575758 | 1.023339
0.2629 | 0.4119 | 0.0613 | 0.1139 | 0.15 | 0 | 0 | 0 | 0 | 0 | 0.3585111 | 0.7593014 | 1.040021
0.2629 | 0.4119 | 0.0613 | 0.1139 | 0.15 | 0 | 0 | 0 | 0 | 0 | 0.3585111 | 0.761035 | 1.056939
0.2629 | 0.4119 | 0.0613 | 0.1139 | 0.15 | 0 | 0 | 0 | 0 | 0 | 0.3585111 | 0.7627765 | 1.06589
0.2629 | 0.4119 | 0.0613 | 0.1139 | 0.15 | 0 | 0 | 0 | 0 | 0 | 0.3585111 | 0.764526 | 1.078971
0.2629 | 0.4119 | 0.0613 | 0.1139 | 0.15 | 0 | 0 | 0 | 0 | 0 | 0.3585111 | 0.7662835 | 1.09651
0.2629 | 0.4119 | 0.0613 | 0.1139 | 0.15 | 0 | 0 | 0 | 0 | 0 | 0.3585111 | 0.7680492 | 1.120126
0.2629 | 0.4119 | 0.0613 | 0.1139 | 0.15 | 0 | 0 | 0 | 0 | 0 | 0.3585111 | 0.7698229 | 1.134298
0.2629 | 0.4119 | 0.0613 | 0.1139 | 0.15 | 0 | 0 | 0 | 0 | 0 | 0.3585111 | 0.7716049 | 1.153071
0.2629 | 0.4119 | 0.0613 | 0.1139 | 0.15 | 0 | 0 | 0 | 0 | 0 | 0.3585111 | 0.7733952 | 1.166531
0.2629 | 0.4119 | 0.0613 | 0.1139 | 0.15 | 0 | 0 | 0 | 0 | 0 | 0.3585111 | 0.7751938 | 1.193612
0.2629 | 0.4119 | 0.0613 | 0.1139 | 0.15 | 0 | 0 | 0 | 0 | 0 | 0.3585111 | 0.7770008 | 1.216264
0.2629 | 0.4119 | 0.0613 | 0.1139 | 0.15 | 0 | 0 | 0 | 0 | 0 | 0.3585111 | 0.7788162 | 1.236993
0.2629 | 0.4119 | 0.0613 | 0.1139 | 0.15 | 0 | 0 | 0 | 0 | 0 | 0.3585111 | 0.7806401 | 1.259754
0.2629 | 0.4119 | 0.0613 | 0.1139 | 0.15 | 0 | 0 | 0 | 0 | 0 | 0.3585111 | 0.7824726 | 1.278543
0.2629 | 0.4119 | 0.0613 | 0.1139 | 0.15 | 0 | 0 | 0 | 0 | 0 | 0.3585111 | 0.7843137 | 1.300345
0.2629 | 0.4119 | 0.0613 | 0.1139 | 0.15 | 0 | 0 | 0 | 0 | 0 | 0.3585111 | 0.7861635 | 1.325339
0.2629 | 0.4119 | 0.0613 | 0.1139 | 0.15 | 0 | 0 | 0 | 0 | 0 | 0.3585111 | 0.7880221 | 1.349073
0.2629 | 0.4119 | 0.0613 | 0.1139 | 0.15 | 0 | 0 | 0 | 0 | 0 | 0.3585111 | 0.7898894 | 1.368542
0.2629 | 0.4119 | 0.0613 | 0.1139 | 0.15 | 0 | 0 | 0 | 0 | 0 | 0.3585111 | 0.7917656 | 1.388281
0.2629 | 0.4119 | 0.0613 | 0.1139 | 0.15 | 0 | 0 | 0 | 0 | 0 | 0.3585111 | 0.7936508 | 1.405587
0.2629 | 0.4119 | 0.0613 | 0.1139 | 0.15 | 0 | 0 | 0 | 0 | 0 | 0.3585111 | 0.7955449 | 1.426641
0.2629 | 0.4119 | 0.0613 | 0.1139 | 0.15 | 0 | 0 | 0 | 0 | 0 | 0.3585111 | 0.7974482 | 1.449302
0.2629 | 0.4119 | 0.0613 | 0.1139 | 0.15 | 0 | 0 | 0 | 0 | 0 | 0.3585111 | 0.7993605 | 1.467929
0.2629 | 0.4119 | 0.0613 | 0.1139 | 0.15 | 0 | 0 | 0 | 0 | 0 | 0.3585111 | 0.8012821 | 1.488019
0.2629 | 0.4119 | 0.0613 | 0.1139 | 0.15 | 0 | 0 | 0 | 0 | 0 | 0.3585111 | 0.8032129 | 1.513306
0.2629 | 0.4119 | 0.0613 | 0.1139 | 0.15 | 0 | 0 | 0 | 0 | 0 | 0.3585111 | 0.805153 | 1.531152
0.2629 | 0.4119 | 0.0613 | 0.1139 | 0.15 | 0 | 0 | 0 | 0 | 0 | 0.3585111 | 0.8071025 | 1.553802
0.2629 | 0.4119 | 0.0613 | 0.1139 | 0.15 | 0 | 0 | 0 | 0 | 0 | 0.3585111 | 0.8090615 | 1.57733
0.2629 | 0.4119 | 0.0613 | 0.1139 | 0.15 | 0 | 0 | 0 | 0 | 0 | 0.3585111 | 0.81103 | 1.60435
0.2629 | 0.4119 | 0.0613 | 0.1139 | 0.15 | 0 | 0 | 0 | 0 | 0 | 0.3585111 | 0.8130081 | 1.626826
0.2629 | 0.4119 | 0.0613 | 0.1139 | 0.15 | 0 | 0 | 0 | 0 | 0 | 0.3585111 | 0.8149959 | 1.654675
0.2629 | 0.4119 | 0.0613 | 0.1139 | 0.15 | 0 | 0 | 0 | 0 | 0 | 0.3585111 | 0.8169935 | 1.678466
0.2629 | 0.4119 | 0.0613 | 0.1139 | 0.15 | 0 | 0 | 0 | 0 | 0 | 0.3585111 | 0.8190008 | 1.704667
0.2629 | 0.4119 | 0.0613 | 0.1139 | 0.15 | 0 | 0 | 0 | 0 | 0 | 0.3585111 | 0.8210181 | 1.727714
0.2629 | 0.4119 | 0.0613 | 0.1139 | 0.15 | 0 | 0 | 0 | 0 | 0 | 0.3585111 | 0.8230453 | 1.753299
0.2629 | 0.4119 | 0.0613 | 0.1139 | 0.15 | 0 | 0 | 0 | 0 | 0 | 0.3585111 | 0.8250825 | 1.779472
0.2629 | 0.4119 | 0.0613 | 0.1139 | 0.15 | 0 | 0 | 0 | 0 | 0 | 0.3585111 | 0.8271299 | 1.802228
0.2629 | 0.4119 | 0.0613 | 0.1139 | 0.15 | 0 | 0 | 0 | 0 | 0 | 0.3585111 | 0.8291874 | 1.826587
0.2629 | 0.4119 | 0.0613 | 0.1139 | 0.15 | 0 | 0 | 0 | 0 | 0 | 0.3585111 | 0.8312552 | 1.851512
0.2629 | 0.4119 | 0.0613 | 0.1139 | 0.15 | 0 | 0 | 0 | 0 | 0 | 0.3585111 | 0.8333333 | 1.875873
0.2629 | 0.4119 | 0.0613 | 0.1139 | 0.15 | 0 | 0 | 0 | 0 | 0 | 0.3585111 | 0.8354219 | 1.901046
0.2629 | 0.4119 | 0.0613 | 0.1139 | 0.15 | 0 | 0 | 0 | 0 | 0 | 0.3585111 | 0.8375209 | 1.92584
0.2629 | 0.4119 | 0.0613 | 0.1139 | 0.15 | 0 | 0 | 0 | 0 | 0 | 0.3585111 | 0.8396306 | 1.952271
0.2629 | 0.4119 | 0.0613 | 0.1139 | 0.15 | 0 | 0 | 0 | 0 | 0 | 0.3585111 | 0.8417508 | 1.977389
0.2629 | 0.4119 | 0.0613 | 0.1139 | 0.15 | 0 | 0 | 0 | 0 | 0 | 0.3585111 | 0.8438819 | 2.003844
0.2629 | 0.4119 | 0.0613 | 0.1139 | 0.15 | 0 | 0 | 0 | 0 | 0 | 0.3585111 | 0.8460237 | 2.032075
0.2629 | 0.4119 | 0.0613 | 0.1139 | 0.15 | 0 | 0 | 0 | 0 | 0 | 0.3585111 | 0.8481764 | 2.060139
0.2629 | 0.4119 | 0.0613 | 0.1139 | 0.15 | 0 | 0 | 0 | 0 | 0 | 0.3585111 | 0.8503401 | 2.088335
0.2629 | 0.4119 | 0.0613 | 0.1139 | 0.15 | 0 | 0 | 0 | 0 | 0 | 0.3585111 | 0.8525149 | 2.115567
0.2629 | 0.4119 | 0.0613 | 0.1139 | 0.15 | 0 | 0 | 0 | 0 | 0 | 0.3585111 | 0.8547009 | 2.146376
0.2629 | 0.4119 | 0.0613 | 0.1139 | 0.15 | 0 | 0 | 0 | 0 | 0 | 0.3585111 | 0.856898 | 2.172676
0.2629 | 0.4119 | 0.0613 | 0.1139 | 0.15 | 0 | 0 | 0 | 0 | 0 | 0.3585111 | 0.8591065 | 2.202453
0.2629 | 0.4119 | 0.0613 | 0.1139 | 0.15 | 0 | 0 | 0 | 0 | 0 | 0.3585111 | 0.8613264 | 2.232468
0.2629 | 0.4119 | 0.0613 | 0.1139 | 0.15 | 0 | 0 | 0 | 0 | 0 | 0.3585111 | 0.8635579 | 2.260432
0.2629 | 0.4119 | 0.0613 | 0.1139 | 0.15 | 0 | 0 | 0 | 0 | 0 | 0.3585111 | 0.8658009 | 2.292646
0.2629 | 0.4119 | 0.0613 | 0.1139 | 0.15 | 0 | 0 | 0 | 0 | 0 | 0.3585111 | 0.8680556 | 2.323355
0.255 | 0.3995 | 0.0595 | 0.1105 | 0.1455 | 0.03 | 0 | 0 | 0 | 0 | 0.344086 | 0.727802 | 0.8032795
0.255 | 0.3995 | 0.0595 | 0.1105 | 0.1455 | 0.03 | 0 | 0 | 0 | 0 | 0.344086 | 0.7293946 | 0.8234462
0.255 | 0.3995 | 0.0595 | 0.1105 | 0.1455 | 0.03 | 0 | 0 | 0 | 0 | 0.344086 | 0.7309942 | 0.8397112
0.255 | 0.3995 | 0.0595 | 0.1105 | 0.1455 | 0.03 | 0 | 0 | 0 | 0 | 0.344086 | 0.7326007 | 0.854907
0.255 | 0.3995 | 0.0595 | 0.1105 | 0.1455 | 0.03 | 0 | 0 | 0 | 0 | 0.344086 | 0.7342144 | 0.8642559
0.255 | 0.3995 | 0.0595 | 0.1105 | 0.1455 | 0.03 | 0 | 0 | 0 | 0 | 0.344086 | 0.7358352 | 0.8802498
0.255 | 0.3995 | 0.0595 | 0.1105 | 0.1455 | 0.03 | 0 | 0 | 0 | 0 | 0.344086 | 0.7374631 | 0.8965923
0.255 | 0.3995 | 0.0595 | 0.1105 | 0.1455 | 0.03 | 0 | 0 | 0 | 0 | 0.344086 | 0.7390983 | 0.9111896
0.255 | 0.3995 | 0.0595 | 0.1105 | 0.1455 | 0.03 | 0 | 0 | 0 | 0 | 0.344086 | 0.7407407 | 0.9269595
0.255 | 0.3995 | 0.0595 | 0.1105 | 0.1455 | 0.03 | 0 | 0 | 0 | 0 | 0.344086 | 0.7423905 | 0.9405663
0.255 | 0.3995 | 0.0595 | 0.1105 | 0.1455 | 0.03 | 0 | 0 | 0 | 0 | 0.344086 | 0.7440476 | 0.9571378
0.255 | 0.3995 | 0.0595 | 0.1105 | 0.1455 | 0.03 | 0 | 0 | 0 | 0 | 0.344086 | 0.7457122 | 0.9804061
0.255 | 0.3995 | 0.0595 | 0.1105 | 0.1455 | 0.03 | 0 | 0 | 0 | 0 | 0.344086 | 0.7473842 | 0.9901656
0.255 | 0.3995 | 0.0595 | 0.1105 | 0.1455 | 0.03 | 0 | 0 | 0 | 0 | 0.344086 | 0.7490637 | 1.005442
0.255 | 0.3995 | 0.0595 | 0.1105 | 0.1455 | 0.03 | 0 | 0 | 0 | 0 | 0.344086 | 0.7507508 | 1.020519
0.255 | 0.3995 | 0.0595 | 0.1105 | 0.1455 | 0.03 | 0 | 0 | 0 | 0 | 0.344086 | 0.7524454 | 1.036697
0.255 | 0.3995 | 0.0595 | 0.1105 | 0.1455 | 0.03 | 0 | 0 | 0 | 0 | 0.344086 | 0.7541478 | 1.055046
0.255 | 0.3995 | 0.0595 | 0.1105 | 0.1455 | 0.03 | 0 | 0 | 0 | 0 | 0.344086 | 0.7558579 | 1.072474
0.255 | 0.3995 | 0.0595 | 0.1105 | 0.1455 | 0.03 | 0 | 0 | 0 | 0 | 0.344086 | 0.7575758 | 1.081491
0.255 | 0.3995 | 0.0595 | 0.1105 | 0.1455 | 0.03 | 0 | 0 | 0 | 0 | 0.344086 | 0.7593014 | 1.10174
0.255 | 0.3995 | 0.0595 | 0.1105 | 0.1455 | 0.03 | 0 | 0 | 0 | 0 | 0.344086 | 0.761035 | 1.116897
0.255 | 0.3995 | 0.0595 | 0.1105 | 0.1455 | 0.03 | 0 | 0 | 0 | 0 | 0.344086 | 0.7627765 | 1.128328
0.255 | 0.3995 | 0.0595 | 0.1105 | 0.1455 | 0.03 | 0 | 0 | 0 | 0 | 0.344086 | 0.764526 | 1.146847
0.255 | 0.3995 | 0.0595 | 0.1105 | 0.1455 | 0.03 | 0 | 0 | 0 | 0 | 0.344086 | 0.7662835 | 1.161446
0.255 | 0.3995 | 0.0595 | 0.1105 | 0.1455 | 0.03 | 0 | 0 | 0 | 0 | 0.344086 | 0.7680492 | 1.179132
0.255 | 0.3995 | 0.0595 | 0.1105 | 0.1455 | 0.03 | 0 | 0 | 0 | 0 | 0.344086 | 0.7698229 | 1.198657
0.255 | 0.3995 | 0.0595 | 0.1105 | 0.1455 | 0.03 | 0 | 0 | 0 | 0 | 0.344086 | 0.7716049 | 1.212073
0.255 | 0.3995 | 0.0595 | 0.1105 | 0.1455 | 0.03 | 0 | 0 | 0 | 0 | 0.344086 | 0.7733952 | 1.230735
0.255 | 0.3995 | 0.0595 | 0.1105 | 0.1455 | 0.03 | 0 | 0 | 0 | 0 | 0.344086 | 0.7751938 | 1.249169
0.255 | 0.3995 | 0.0595 | 0.1105 | 0.1455 | 0.03 | 0 | 0 | 0 | 0 | 0.344086 | 0.7770008 | 1.26533
0.255 | 0.3995 | 0.0595 | 0.1105 | 0.1455 | 0.03 | 0 | 0 | 0 | 0 | 0.344086 | 0.7788162 | 1.283817
0.255 | 0.3995 | 0.0595 | 0.1105 | 0.1455 | 0.03 | 0 | 0 | 0 | 0 | 0.344086 | 0.7806401 | 1.301588
0.255 | 0.3995 | 0.0595 | 0.1105 | 0.1455 | 0.03 | 0 | 0 | 0 | 0 | 0.344086 | 0.7824726 | 1.317413
0.255 | 0.3995 | 0.0595 | 0.1105 | 0.1455 | 0.03 | 0 | 0 | 0 | 0 | 0.344086 | 0.7843137 | 1.335518
0.255 | 0.3995 | 0.0595 | 0.1105 | 0.1455 | 0.03 | 0 | 0 | 0 | 0 | 0.344086 | 0.7861635 | 1.354819
0.255 | 0.3995 | 0.0595 | 0.1105 | 0.1455 | 0.03 | 0 | 0 | 0 | 0 | 0.344086 | 0.7880221 | 1.370816
0.255 | 0.3995 | 0.0595 | 0.1105 | 0.1455 | 0.03 | 0 | 0 | 0 | 0 | 0.344086 | 0.7898894 | 1.392321
0.255 | 0.3995 | 0.0595 | 0.1105 | 0.1455 | 0.03 | 0 | 0 | 0 | 0 | 0.344086 | 0.7917656 | 1.405701
0.255 | 0.3995 | 0.0595 | 0.1105 | 0.1455 | 0.03 | 0 | 0 | 0 | 0 | 0.344086 | 0.7936508 | 1.426402
0.255 | 0.3995 | 0.0595 | 0.1105 | 0.1455 | 0.03 | 0 | 0 | 0 | 0 | 0.344086 | 0.7955449 | 1.44657
0.255 | 0.3995 | 0.0595 | 0.1105 | 0.1455 | 0.03 | 0 | 0 | 0 | 0 | 0.344086 | 0.7974482 | 1.467142
0.255 | 0.3995 | 0.0595 | 0.1105 | 0.1455 | 0.03 | 0 | 0 | 0 | 0 | 0.344086 | 0.7993605 | 1.488593
0.255 | 0.3995 | 0.0595 | 0.1105 | 0.1455 | 0.03 | 0 | 0 | 0 | 0 | 0.344086 | 0.8012821 | 1.507852
0.255 | 0.3995 | 0.0595 | 0.1105 | 0.1455 | 0.03 | 0 | 0 | 0 | 0 | 0.344086 | 0.8032129 | 1.528383
0.255 | 0.3995 | 0.0595 | 0.1105 | 0.1455 | 0.03 | 0 | 0 | 0 | 0 | 0.344086 | 0.805153 | 1.546291
0.255 | 0.3995 | 0.0595 | 0.1105 | 0.1455 | 0.03 | 0 | 0 | 0 | 0 | 0.344086 | 0.8071025 | 1.565341
0.255 | 0.3995 | 0.0595 | 0.1105 | 0.1455 | 0.03 | 0 | 0 | 0 | 0 | 0.344086 | 0.8090615 | 1.585524
0.255 | 0.3995 | 0.0595 | 0.1105 | 0.1455 | 0.03 | 0 | 0 | 0 | 0 | 0.344086 | 0.81103 | 1.601114
0.255 | 0.3995 | 0.0595 | 0.1105 | 0.1455 | 0.03 | 0 | 0 | 0 | 0 | 0.344086 | 0.8130081 | 1.621969
0.255 | 0.3995 | 0.0595 | 0.1105 | 0.1455 | 0.03 | 0 | 0 | 0 | 0 | 0.344086 | 0.8149959 | 1.642337
0.255 | 0.3995 | 0.0595 | 0.1105 | 0.1455 | 0.03 | 0 | 0 | 0 | 0 | 0.344086 | 0.8169935 | 1.664661
0.255 | 0.3995 | 0.0595 | 0.1105 | 0.1455 | 0.03 | 0 | 0 | 0 | 0 | 0.344086 | 0.8190008 | 1.68146
0.255 | 0.3995 | 0.0595 | 0.1105 | 0.1455 | 0.03 | 0 | 0 | 0 | 0 | 0.344086 | 0.8210181 | 1.704541
0.255 | 0.3995 | 0.0595 | 0.1105 | 0.1455 | 0.03 | 0 | 0 | 0 | 0 | 0.344086 | 0.8230453 | 1.727619
0.255 | 0.3995 | 0.0595 | 0.1105 | 0.1455 | 0.03 | 0 | 0 | 0 | 0 | 0.344086 | 0.8250825 | 1.748287
0.255 | 0.3995 | 0.0595 | 0.1105 | 0.1455 | 0.03 | 0 | 0 | 0 | 0 | 0.344086 | 0.8271299 | 1.769546
0.255 | 0.3995 | 0.0595 | 0.1105 | 0.1455 | 0.03 | 0 | 0 | 0 | 0 | 0.344086 | 0.8291874 | 1.792535
0.255 | 0.3995 | 0.0595 | 0.1105 | 0.1455 | 0.03 | 0 | 0 | 0 | 0 | 0.344086 | 0.8312552 | 1.814871
0.255 | 0.3995 | 0.0595 | 0.1105 | 0.1455 | 0.03 | 0 | 0 | 0 | 0 | 0.344086 | 0.8333333 | 1.84005
0.255 | 0.3995 | 0.0595 | 0.1105 | 0.1455 | 0.03 | 0 | 0 | 0 | 0 | 0.344086 | 0.8354219 | 1.863914
0.255 | 0.3995 | 0.0595 | 0.1105 | 0.1455 | 0.03 | 0 | 0 | 0 | 0 | 0.344086 | 0.8375209 | 1.889019
0.255 | 0.3995 | 0.0595 | 0.1105 | 0.1455 | 0.03 | 0 | 0 | 0 | 0 | 0.344086 | 0.8396306 | 1.911949
0.255 | 0.3995 | 0.0595 | 0.1105 | 0.1455 | 0.03 | 0 | 0 | 0 | 0 | 0.344086 | 0.8417508 | 1.937115
0.255 | 0.3995 | 0.0595 | 0.1105 | 0.1455 | 0.03 | 0 | 0 | 0 | 0 | 0.344086 | 0.8438819 | 1.962551
0.255 | 0.3995 | 0.0595 | 0.1105 | 0.1455 | 0.03 | 0 | 0 | 0 | 0 | 0.344086 | 0.8460237 | 1.987836
0.255 | 0.3995 | 0.0595 | 0.1105 | 0.1455 | 0.03 | 0 | 0 | 0 | 0 | 0.344086 | 0.8481764 | 2.013726
0.255 | 0.3995 | 0.0595 | 0.1105 | 0.1455 | 0.03 | 0 | 0 | 0 | 0 | 0.344086 | 0.8503401 | 2.040314
0.255 | 0.3995 | 0.0595 | 0.1105 | 0.1455 | 0.03 | 0 | 0 | 0 | 0 | 0.344086 | 0.8525149 | 2.066754
0.255 | 0.3995 | 0.0595 | 0.1105 | 0.1455 | 0.03 | 0 | 0 | 0 | 0 | 0.344086 | 0.8547009 | 2.093075
0.255 | 0.3995 | 0.0595 | 0.1105 | 0.1455 | 0.03 | 0 | 0 | 0 | 0 | 0.344086 | 0.856898 | 2.121169
0.255 | 0.3995 | 0.0595 | 0.1105 | 0.1455 | 0.03 | 0 | 0 | 0 | 0 | 0.344086 | 0.8591065 | 2.149961
0.255 | 0.3995 | 0.0595 | 0.1105 | 0.1455 | 0.03 | 0 | 0 | 0 | 0 | 0.344086 | 0.8613264 | 2.178404
0.255 | 0.3995 | 0.0595 | 0.1105 | 0.1455 | 0.03 | 0 | 0 | 0 | 0 | 0.344086 | 0.8635579 | 2.206734
0.255 | 0.3995 | 0.0595 | 0.1105 | 0.1455 | 0.03 | 0 | 0 | 0 | 0 | 0.344086 | 0.8658009 | 2.237669
0.255 | 0.3995 | 0.0595 | 0.1105 | 0.1455 | 0.03 | 0 | 0 | 0 | 0 | 0.344086 | 0.8680556 | 2.266718
0.255 | 0.3995 | 0.0595 | 0.1105 | 0.1455 | 0.03 | 0 | 0 | 0 | 0 | 0.344086 | 0.870322 | 2.298519
0.2699 | 0.4299 | 0.063 | 0.117 | 0.0955 | 0.0318 | 0 | 0 | 0 | 0 | 0.2674302 | 0.7225434 | 0.7573125
0.2699 | 0.4299 | 0.063 | 0.117 | 0.0955 | 0.0318 | 0 | 0 | 0 | 0 | 0.2674302 | 0.724113 | 0.8113477
0.2699 | 0.4299 | 0.063 | 0.117 | 0.0955 | 0.0318 | 0 | 0 | 0 | 0 | 0.2674302 | 0.7256894 | 0.8209236
0.2699 | 0.4299 | 0.063 | 0.117 | 0.0955 | 0.0318 | 0 | 0 | 0 | 0 | 0.2674302 | 0.7272727 | 0.828821
0.2699 | 0.4299 | 0.063 | 0.117 | 0.0955 | 0.0318 | 0 | 0 | 0 | 0 | 0.2674302 | 0.728863 | 0.8435803
0.2699 | 0.4299 | 0.063 | 0.117 | 0.0955 | 0.0318 | 0 | 0 | 0 | 0 | 0.2674302 | 0.7304602 | 0.8483123
0.2699 | 0.4299 | 0.063 | 0.117 | 0.0955 | 0.0318 | 0 | 0 | 0 | 0 | 0.2674302 | 0.7320644 | 0.8636083
0.2699 | 0.4299 | 0.063 | 0.117 | 0.0955 | 0.0318 | 0 | 0 | 0 | 0 | 0.2674302 | 0.7336757 | 0.8827066
0.2699 | 0.4299 | 0.063 | 0.117 | 0.0955 | 0.0318 | 0 | 0 | 0 | 0 | 0.2674302 | 0.7352941 | 0.8958964
0.2699 | 0.4299 | 0.063 | 0.117 | 0.0955 | 0.0318 | 0 | 0 | 0 | 0 | 0.2674302 | 0.7369197 | 0.9100371
0.2699 | 0.4299 | 0.063 | 0.117 | 0.0955 | 0.0318 | 0 | 0 | 0 | 0 | 0.2674302 | 0.7385524 | 0.916001
0.2699 | 0.4299 | 0.063 | 0.117 | 0.0955 | 0.0318 | 0 | 0 | 0 | 0 | 0.2674302 | 0.7401925 | 0.9351544
0.2699 | 0.4299 | 0.063 | 0.117 | 0.0955 | 0.0318 | 0 | 0 | 0 | 0 | 0.2674302 | 0.7418398 | 0.9453701
0.2699 | 0.4299 | 0.063 | 0.117 | 0.0955 | 0.0318 | 0 | 0 | 0 | 0 | 0.2674302 | 0.7434944 | 0.9581672
0.2699 | 0.4299 | 0.063 | 0.117 | 0.0955 | 0.0318 | 0 | 0 | 0 | 0 | 0.2674302 | 0.7451565 | 0.9733496
0.2699 | 0.4299 | 0.063 | 0.117 | 0.0955 | 0.0318 | 0 | 0 | 0 | 0 | 0.2674302 | 0.746826 | 0.9880102
0.2699 | 0.4299 | 0.063 | 0.117 | 0.0955 | 0.0318 | 0 | 0 | 0 | 0 | 0.2674302 | 0.748503 | 1.001734
0.2699 | 0.4299 | 0.063 | 0.117 | 0.0955 | 0.0318 | 0 | 0 | 0 | 0 | 0.2674302 | 0.7501875 | 1.014802
0.2699 | 0.4299 | 0.063 | 0.117 | 0.0955 | 0.0318 | 0 | 0 | 0 | 0 | 0.2674302 | 0.7518797 | 1.031271
0.2699 | 0.4299 | 0.063 | 0.117 | 0.0955 | 0.0318 | 0 | 0 | 0 | 0 | 0.2674302 | 0.7535795 | 1.043865
0.2699 | 0.4299 | 0.063 | 0.117 | 0.0955 | 0.0318 | 0 | 0 | 0 | 0 | 0.2674302 | 0.755287 | 1.060637
0.2699 | 0.4299 | 0.063 | 0.117 | 0.0955 | 0.0318 | 0 | 0 | 0 | 0 | 0.2674302 | 0.7570023 | 1.076619
0.2699 | 0.4299 | 0.063 | 0.117 | 0.0955 | 0.0318 | 0 | 0 | 0 | 0 | 0.2674302 | 0.7587253 | 1.093565
0.2699 | 0.4299 | 0.063 | 0.117 | 0.0955 | 0.0318 | 0 | 0 | 0 | 0 | 0.2674302 | 0.7604563 | 1.109214
0.2699 | 0.4299 | 0.063 | 0.117 | 0.0955 | 0.0318 | 0 | 0 | 0 | 0 | 0.2674302 | 0.7621951 | 1.124745
0.2699 | 0.4299 | 0.063 | 0.117 | 0.0955 | 0.0318 | 0 | 0 | 0 | 0 | 0.2674302 | 0.7639419 | 1.138641
0.2699 | 0.4299 | 0.063 | 0.117 | 0.0955 | 0.0318 | 0 | 0 | 0 | 0 | 0.2674302 | 0.7656968 | 1.159663
0.2699 | 0.4299 | 0.063 | 0.117 | 0.0955 | 0.0318 | 0 | 0 | 0 | 0 | 0.2674302 | 0.7674597 | 1.174891
0.2699 | 0.4299 | 0.063 | 0.117 | 0.0955 | 0.0318 | 0 | 0 | 0 | 0 | 0.2674302 | 0.7692308 | 1.190292
0.2699 | 0.4299 | 0.063 | 0.117 | 0.0955 | 0.0318 | 0 | 0 | 0 | 0 | 0.2674302 | 0.77101 | 1.204893
0.2699 | 0.4299 | 0.063 | 0.117 | 0.0955 | 0.0318 | 0 | 0 | 0 | 0 | 0.2674302 | 0.7727975 | 1.222545
0.2699 | 0.4299 | 0.063 | 0.117 | 0.0955 | 0.0318 | 0 | 0 | 0 | 0 | 0.2674302 | 0.7745933 | 1.240921
0.2699 | 0.4299 | 0.063 | 0.117 | 0.0955 | 0.0318 | 0 | 0 | 0 | 0 | 0.2674302 | 0.7763975 | 1.258477
0.2699 | 0.4299 | 0.063 | 0.117 | 0.0955 | 0.0318 | 0 | 0 | 0 | 0 | 0.2674302 | 0.7782101 | 1.275235
0.2699 | 0.4299 | 0.063 | 0.117 | 0.0955 | 0.0318 | 0 | 0 | 0 | 0 | 0.2674302 | 0.7800312 | 1.29304
0.2699 | 0.4299 | 0.063 | 0.117 | 0.0955 | 0.0318 | 0 | 0 | 0 | 0 | 0.2674302 | 0.7818608 | 1.310341
0.2699 | 0.4299 | 0.063 | 0.117 | 0.0955 | 0.0318 | 0 | 0 | 0 | 0 | 0.2674302 | 0.7836991 | 1.327802
0.2699 | 0.4299 | 0.063 | 0.117 | 0.0955 | 0.0318 | 0 | 0 | 0 | 0 | 0.2674302 | 0.785546 | 1.347942
0.2699 | 0.4299 | 0.063 | 0.117 | 0.0955 | 0.0318 | 0 | 0 | 0 | 0 | 0.2674302 | 0.7874016 | 1.364136
0.2699 | 0.4299 | 0.063 | 0.117 | 0.0955 | 0.0318 | 0 | 0 | 0 | 0 | 0.2674302 | 0.789266 | 1.381216
0.2699 | 0.4299 | 0.063 | 0.117 | 0.0955 | 0.0318 | 0 | 0 | 0 | 0 | 0.2674302 | 0.7911392 | 1.401952
0.2699 | 0.4299 | 0.063 | 0.117 | 0.0955 | 0.0318 | 0 | 0 | 0 | 0 | 0.2674302 | 0.7930214 | 1.420883
0.2699 | 0.4299 | 0.063 | 0.117 | 0.0955 | 0.0318 | 0 | 0 | 0 | 0 | 0.2674302 | 0.7949126 | 1.437548
0.2699 | 0.4299 | 0.063 | 0.117 | 0.0955 | 0.0318 | 0 | 0 | 0 | 0 | 0.2674302 | 0.7968127 | 1.457771
0.2699 | 0.4299 | 0.063 | 0.117 | 0.0955 | 0.0318 | 0 | 0 | 0 | 0 | 0.2674302 | 0.798722 | 1.475895
0.2699 | 0.4299 | 0.063 | 0.117 | 0.0955 | 0.0318 | 0 | 0 | 0 | 0 | 0.2674302 | 0.8006405 | 1.494847
0.2699 | 0.4299 | 0.063 | 0.117 | 0.0955 | 0.0318 | 0 | 0 | 0 | 0 | 0.2674302 | 0.8025682 | 1.514089
0.2699 | 0.4299 | 0.063 | 0.117 | 0.0955 | 0.0318 | 0 | 0 | 0 | 0 | 0.2674302 | 0.8045052 | 1.533733
0.2699 | 0.4299 | 0.063 | 0.117 | 0.0955 | 0.0318 | 0 | 0 | 0 | 0 | 0.2674302 | 0.8064516 | 1.552363
0.2699 | 0.4299 | 0.063 | 0.117 | 0.0955 | 0.0318 | 0 | 0 | 0 | 0 | 0.2674302 | 0.8084074 | 1.571421
0.2699 | 0.4299 | 0.063 | 0.117 | 0.0955 | 0.0318 | 0 | 0 | 0 | 0 | 0.2674302 | 0.8103728 | 1.590355
0.2699 | 0.4299 | 0.063 | 0.117 | 0.0955 | 0.0318 | 0 | 0 | 0 | 0 | 0.2674302 | 0.8123477 | 1.611229
0.2699 | 0.4299 | 0.063 | 0.117 | 0.0955 | 0.0318 | 0 | 0 | 0 | 0 | 0.2674302 | 0.8143322 | 1.630553
0.2699 | 0.4299 | 0.063 | 0.117 | 0.0955 | 0.0318 | 0 | 0 | 0 | 0 | 0.2674302 | 0.8163265 | 1.649424
0.2699 | 0.4299 | 0.063 | 0.117 | 0.0955 | 0.0318 | 0 | 0 | 0 | 0 | 0.2674302 | 0.8183306 | 1.671014
0.2699 | 0.4299 | 0.063 | 0.117 | 0.0955 | 0.0318 | 0 | 0 | 0 | 0 | 0.2674302 | 0.8203445 | 1.692332
0.2699 | 0.4299 | 0.063 | 0.117 | 0.0955 | 0.0318 | 0 | 0 | 0 | 0 | 0.2674302 | 0.8223684 | 1.711504
0.2699 | 0.4299 | 0.063 | 0.117 | 0.0955 | 0.0318 | 0 | 0 | 0 | 0 | 0.2674302 | 0.8244023 | 1.735152
0.2699 | 0.4299 | 0.063 | 0.117 | 0.0955 | 0.0318 | 0 | 0 | 0 | 0 | 0.2674302 | 0.8264463 | 1.755448
0.2699 | 0.4299 | 0.063 | 0.117 | 0.0955 | 0.0318 | 0 | 0 | 0 | 0 | 0.2674302 | 0.8285004 | 1.777891
0.2699 | 0.4299 | 0.063 | 0.117 | 0.0955 | 0.0318 | 0 | 0 | 0 | 0 | 0.2674302 | 0.8305648 | 1.800058
0.2699 | 0.4299 | 0.063 | 0.117 | 0.0955 | 0.0318 | 0 | 0 | 0 | 0 | 0.2674302 | 0.8326395 | 1.821254
0.2699 | 0.4299 | 0.063 | 0.117 | 0.0955 | 0.0318 | 0 | 0 | 0 | 0 | 0.2674302 | 0.8347245 | 1.844779
0.2699 | 0.4299 | 0.063 | 0.117 | 0.0955 | 0.0318 | 0 | 0 | 0 | 0 | 0.2674302 | 0.8368201 | 1.868173
0.2699 | 0.4299 | 0.063 | 0.117 | 0.0955 | 0.0318 | 0 | 0 | 0 | 0 | 0.2674302 | 0.8389262 | 1.889973
0.2699 | 0.4299 | 0.063 | 0.117 | 0.0955 | 0.0318 | 0 | 0 | 0 | 0 | 0.2674302 | 0.8410429 | 1.915088
0.2699 | 0.4299 | 0.063 | 0.117 | 0.0955 | 0.0318 | 0 | 0 | 0 | 0 | 0.2674302 | 0.8431703 | 1.938141
0.2699 | 0.4299 | 0.063 | 0.117 | 0.0955 | 0.0318 | 0 | 0 | 0 | 0 | 0.2674302 | 0.8453085 | 1.962388
0.2699 | 0.4299 | 0.063 | 0.117 | 0.0955 | 0.0318 | 0 | 0 | 0 | 0 | 0.2674302 | 0.8474576 | 1.984167
0.2699 | 0.4299 | 0.063 | 0.117 | 0.0955 | 0.0318 | 0 | 0 | 0 | 0 | 0.2674302 | 0.8496177 | 2.010011
0.2699 | 0.4299 | 0.063 | 0.117 | 0.0955 | 0.0318 | 0 | 0 | 0 | 0 | 0.2674302 | 0.8517888 | 2.035322
0.2699 | 0.4299 | 0.063 | 0.117 | 0.0955 | 0.0318 | 0 | 0 | 0 | 0 | 0.2674302 | 0.853971 | 2.060879
0.2699 | 0.4299 | 0.063 | 0.117 | 0.0955 | 0.0318 | 0 | 0 | 0 | 0 | 0.2674302 | 0.8561644 | 2.088001
0.2699 | 0.4299 | 0.063 | 0.117 | 0.0955 | 0.0318 | 0 | 0 | 0 | 0 | 0.2674302 | 0.8583691 | 2.114347
0.2699 | 0.4299 | 0.063 | 0.117 | 0.0955 | 0.0318 | 0 | 0 | 0 | 0 | 0.2674302 | 0.8605852 | 2.137522
0.2699 | 0.4299 | 0.063 | 0.117 | 0.0955 | 0.0318 | 0 | 0 | 0 | 0 | 0.2674302 | 0.8628128 | 2.16539
0.2699 | 0.4299 | 0.063 | 0.117 | 0.0955 | 0.0318 | 0 | 0 | 0 | 0 | 0.2674302 | 0.8650519 | 2.190634
0.2699 | 0.4299 | 0.063 | 0.117 | 0.0955 | 0.0318 | 0 | 0 | 0 | 0 | 0.2674302 | 0.8673027 | 2.220241
0.2699 | 0.4299 | 0.063 | 0.117 | 0.0955 | 0.0318 | 0 | 0 | 0 | 0 | 0.2674302 | 0.8695652 | 2.244895
0.2699 | 0.4299 | 0.063 | 0.117 | 0.0955 | 0.0318 | 0 | 0 | 0 | 0 | 0.2674302 | 0.8718396 | 2.274917
0.2699 | 0.4299 | 0.063 | 0.117 | 0.0955 | 0.0318 | 0 | 0 | 0 | 0 | 0.2674302 | 0.8741259 | 2.302305
0.2848 | 0.4463 | 0.0665 | 0.1234 | 0.0455 | 0.0335 | 0 | 0 | 0 | 0 | 0.2032246 | 0.7272727 | 1.105299
0.2848 | 0.4463 | 0.0665 | 0.1234 | 0.0455 | 0.0335 | 0 | 0 | 0 | 0 | 0.2032246 | 0.728863 | 1.112156
0.2848 | 0.4463 | 0.0665 | 0.1234 | 0.0455 | 0.0335 | 0 | 0 | 0 | 0 | 0.2032246 | 0.7304602 | 1.120034
0.2848 | 0.4463 | 0.0665 | 0.1234 | 0.0455 | 0.0335 | 0 | 0 | 0 | 0 | 0.2032246 | 0.7320644 | 1.136061
0.2848 | 0.4463 | 0.0665 | 0.1234 | 0.0455 | 0.0335 | 0 | 0 | 0 | 0 | 0.2032246 | 0.7336757 | 1.153141
0.2848 | 0.4463 | 0.0665 | 0.1234 | 0.0455 | 0.0335 | 0 | 0 | 0 | 0 | 0.2032246 | 0.7352941 | 1.156937
0.2848 | 0.4463 | 0.0665 | 0.1234 | 0.0455 | 0.0335 | 0 | 0 | 0 | 0 | 0.2032246 | 0.7369197 | 1.166572
0.2848 | 0.4463 | 0.0665 | 0.1234 | 0.0455 | 0.0335 | 0 | 0 | 0 | 0 | 0.2032246 | 0.7385524 | 1.177534
0.2848 | 0.4463 | 0.0665 | 0.1234 | 0.0455 | 0.0335 | 0 | 0 | 0 | 0 | 0.2032246 | 0.7401925 | 1.193434
0.2848 | 0.4463 | 0.0665 | 0.1234 | 0.0455 | 0.0335 | 0 | 0 | 0 | 0 | 0.2032246 | 0.7418398 | 1.203558
0.2848 | 0.4463 | 0.0665 | 0.1234 | 0.0455 | 0.0335 | 0 | 0 | 0 | 0 | 0.2032246 | 0.7434944 | 1.210885
0.2848 | 0.4463 | 0.0665 | 0.1234 | 0.0455 | 0.0335 | 0 | 0 | 0 | 0 | 0.2032246 | 0.7451565 | 1.227833
0.2848 | 0.4463 | 0.0665 | 0.1234 | 0.0455 | 0.0335 | 0 | 0 | 0 | 0 | 0.2032246 | 0.746826 | 1.225477
0.2848 | 0.4463 | 0.0665 | 0.1234 | 0.0455 | 0.0335 | 0 | 0 | 0 | 0 | 0.2032246 | 0.748503 | 1.252829
0.2848 | 0.4463 | 0.0665 | 0.1234 | 0.0455 | 0.0335 | 0 | 0 | 0 | 0 | 0.2032246 | 0.7501875 | 1.263544
0.2848 | 0.4463 | 0.0665 | 0.1234 | 0.0455 | 0.0335 | 0 | 0 | 0 | 0 | 0.2032246 | 0.7518797 | 1.280048
0.2848 | 0.4463 | 0.0665 | 0.1234 | 0.0455 | 0.0335 | 0 | 0 | 0 | 0 | 0.2032246 | 0.7535795 | 1.283541
0.2848 | 0.4463 | 0.0665 | 0.1234 | 0.0455 | 0.0335 | 0 | 0 | 0 | 0 | 0.2032246 | 0.755287 | 1.295714
0.2848 | 0.4463 | 0.0665 | 0.1234 | 0.0455 | 0.0335 | 0 | 0 | 0 | 0 | 0.2032246 | 0.7570023 | 1.309456
0.2848 | 0.4463 | 0.0665 | 0.1234 | 0.0455 | 0.0335 | 0 | 0 | 0 | 0 | 0.2032246 | 0.7587253 | 1.325329
0.2848 | 0.4463 | 0.0665 | 0.1234 | 0.0455 | 0.0335 | 0 | 0 | 0 | 0 | 0.2032246 | 0.7604563 | 1.339465
0.2848 | 0.4463 | 0.0665 | 0.1234 | 0.0455 | 0.0335 | 0 | 0 | 0 | 0 | 0.2032246 | 0.7621951 | 1.354147
0.2848 | 0.4463 | 0.0665 | 0.1234 | 0.0455 | 0.0335 | 0 | 0 | 0 | 0 | 0.2032246 | 0.7639419 | 1.373884
0.2848 | 0.4463 | 0.0665 | 0.1234 | 0.0455 | 0.0335 | 0 | 0 | 0 | 0 | 0.2032246 | 0.7656968 | 1.393521
0.2848 | 0.4463 | 0.0665 | 0.1234 | 0.0455 | 0.0335 | 0 | 0 | 0 | 0 | 0.2032246 | 0.7674597 | 1.408425
0.2848 | 0.4463 | 0.0665 | 0.1234 | 0.0455 | 0.0335 | 0 | 0 | 0 | 0 | 0.2032246 | 0.7692308 | 1.423102
0.2848 | 0.4463 | 0.0665 | 0.1234 | 0.0455 | 0.0335 | 0 | 0 | 0 | 0 | 0.2032246 | 0.77101 | 1.436652
0.2848 | 0.4463 | 0.0665 | 0.1234 | 0.0455 | 0.0335 | 0 | 0 | 0 | 0 | 0.2032246 | 0.7727975 | 1.452939
0.2848 | 0.4463 | 0.0665 | 0.1234 | 0.0455 | 0.0335 | 0 | 0 | 0 | 0 | 0.2032246 | 0.7745933 | 1.467282
0.2848 | 0.4463 | 0.0665 | 0.1234 | 0.0455 | 0.0335 | 0 | 0 | 0 | 0 | 0.2032246 | 0.7763975 | 1.485395
0.2848 | 0.4463 | 0.0665 | 0.1234 | 0.0455 | 0.0335 | 0 | 0 | 0 | 0 | 0.2032246 | 0.7782101 | 1.501161
0.2848 | 0.4463 | 0.0665 | 0.1234 | 0.0455 | 0.0335 | 0 | 0 | 0 | 0 | 0.2032246 | 0.7800312 | 1.515358
0.2848 | 0.4463 | 0.0665 | 0.1234 | 0.0455 | 0.0335 | 0 | 0 | 0 | 0 | 0.2032246 | 0.7818608 | 1.530799
0.2848 | 0.4463 | 0.0665 | 0.1234 | 0.0455 | 0.0335 | 0 | 0 | 0 | 0 | 0.2032246 | 0.7836991 | 1.544435
0.2848 | 0.4463 | 0.0665 | 0.1234 | 0.0455 | 0.0335 | 0 | 0 | 0 | 0 | 0.2032246 | 0.785546 | 1.565785
0.2848 | 0.4463 | 0.0665 | 0.1234 | 0.0455 | 0.0335 | 0 | 0 | 0 | 0 | 0.2032246 | 0.7874016 | 1.579294
0.2848 | 0.4463 | 0.0665 | 0.1234 | 0.0455 | 0.0335 | 0 | 0 | 0 | 0 | 0.2032246 | 0.789266 | 1.598097
0.2848 | 0.4463 | 0.0665 | 0.1234 | 0.0455 | 0.0335 | 0 | 0 | 0 | 0 | 0.2032246 | 0.7911392 | 1.614534
0.2848 | 0.4463 | 0.0665 | 0.1234 | 0.0455 | 0.0335 | 0 | 0 | 0 | 0 | 0.2032246 | 0.7930214 | 1.633157
0.2848 | 0.4463 | 0.0665 | 0.1234 | 0.0455 | 0.0335 | 0 | 0 | 0 | 0 | 0.2032246 | 0.7949126 | 1.653315
0.2848 | 0.4463 | 0.0665 | 0.1234 | 0.0455 | 0.0335 | 0 | 0 | 0 | 0 | 0.2032246 | 0.7968127 | 1.673053
0.2848 | 0.4463 | 0.0665 | 0.1234 | 0.0455 | 0.0335 | 0 | 0 | 0 | 0 | 0.2032246 | 0.798722 | 1.690565
0.2848 | 0.4463 | 0.0665 | 0.1234 | 0.0455 | 0.0335 | 0 | 0 | 0 | 0 | 0.2032246 | 0.8006405 | 1.71032
0.2848 | 0.4463 | 0.0665 | 0.1234 | 0.0455 | 0.0335 | 0 | 0 | 0 | 0 | 0.2032246 | 0.8025682 | 1.721322
0.2848 | 0.4463 | 0.0665 | 0.1234 | 0.0455 | 0.0335 | 0 | 0 | 0 | 0 | 0.2032246 | 0.8045052 | 1.736839
0.2848 | 0.4463 | 0.0665 | 0.1234 | 0.0455 | 0.0335 | 0 | 0 | 0 | 0 | 0.2032246 | 0.8064516 | 1.758803
0.2848 | 0.4463 | 0.0665 | 0.1234 | 0.0455 | 0.0335 | 0 | 0 | 0 | 0 | 0.2032246 | 0.8084074 | 1.773349
0.2848 | 0.4463 | 0.0665 | 0.1234 | 0.0455 | 0.0335 | 0 | 0 | 0 | 0 | 0.2032246 | 0.8103728 | 1.792289
0.2848 | 0.4463 | 0.0665 | 0.1234 | 0.0455 | 0.0335 | 0 | 0 | 0 | 0 | 0.2032246 | 0.8123477 | 1.810516
0.2848 | 0.4463 | 0.0665 | 0.1234 | 0.0455 | 0.0335 | 0 | 0 | 0 | 0 | 0.2032246 | 0.8143322 | 1.82236
0.2848 | 0.4463 | 0.0665 | 0.1234 | 0.0455 | 0.0335 | 0 | 0 | 0 | 0 | 0.2032246 | 0.8163265 | 1.792204
0.2848 | 0.4463 | 0.0665 | 0.1234 | 0.0455 | 0.0335 | 0 | 0 | 0 | 0 | 0.2032246 | 0.8183306 | 1.801129
0.2848 | 0.4463 | 0.0665 | 0.1234 | 0.0455 | 0.0335 | 0 | 0 | 0 | 0 | 0.2032246 | 0.8203445 | 1.817689
0.2848 | 0.4463 | 0.0665 | 0.1234 | 0.0455 | 0.0335 | 0 | 0 | 0 | 0 | 0.2032246 | 0.8223684 | 1.834259
0.2848 | 0.4463 | 0.0665 | 0.1234 | 0.0455 | 0.0335 | 0 | 0 | 0 | 0 | 0.2032246 | 0.8244023 | 1.855877
0.2848 | 0.4463 | 0.0665 | 0.1234 | 0.0455 | 0.0335 | 0 | 0 | 0 | 0 | 0.2032246 | 0.8264463 | 1.879524
0.2848 | 0.4463 | 0.0665 | 0.1234 | 0.0455 | 0.0335 | 0 | 0 | 0 | 0 | 0.2032246 | 0.8285004 | 1.900603
0.2848 | 0.4463 | 0.0665 | 0.1234 | 0.0455 | 0.0335 | 0 | 0 | 0 | 0 | 0.2032246 | 0.8305648 | 1.923167
0.2848 | 0.4463 | 0.0665 | 0.1234 | 0.0455 | 0.0335 | 0 | 0 | 0 | 0 | 0.2032246 | 0.8326395 | 1.94573
0.2848 | 0.4463 | 0.0665 | 0.1234 | 0.0455 | 0.0335 | 0 | 0 | 0 | 0 | 0.2032246 | 0.8347245 | 1.966476
0.2848 | 0.4463 | 0.0665 | 0.1234 | 0.0455 | 0.0335 | 0 | 0 | 0 | 0 | 0.2032246 | 0.8368201 | 1.990878
0.2848 | 0.4463 | 0.0665 | 0.1234 | 0.0455 | 0.0335 | 0 | 0 | 0 | 0 | 0.2032246 | 0.8389262 | 2.015221
0.2848 | 0.4463 | 0.0665 | 0.1234 | 0.0455 | 0.0335 | 0 | 0 | 0 | 0 | 0.2032246 | 0.8410429 | 2.036226
0.2848 | 0.4463 | 0.0665 | 0.1234 | 0.0455 | 0.0335 | 0 | 0 | 0 | 0 | 0.2032246 | 0.8431703 | 2.057632
0.2848 | 0.4463 | 0.0665 | 0.1234 | 0.0455 | 0.0335 | 0 | 0 | 0 | 0 | 0.2032246 | 0.8453085 | 2.085562
0.2848 | 0.4463 | 0.0665 | 0.1234 | 0.0455 | 0.0335 | 0 | 0 | 0 | 0 | 0.2032246 | 0.8474576 | 2.110876
0.2848 | 0.4463 | 0.0665 | 0.1234 | 0.0455 | 0.0335 | 0 | 0 | 0 | 0 | 0.2032246 | 0.8496177 | 2.134486
0.2848 | 0.4463 | 0.0665 | 0.1234 | 0.0455 | 0.0335 | 0 | 0 | 0 | 0 | 0.2032246 | 0.8517888 | 2.159925
0.2848 | 0.4463 | 0.0665 | 0.1234 | 0.0455 | 0.0335 | 0 | 0 | 0 | 0 | 0.2032246 | 0.853971 | 2.187659
0.2848 | 0.4463 | 0.0665 | 0.1234 | 0.0455 | 0.0335 | 0 | 0 | 0 | 0 | 0.2032246 | 0.8561644 | 2.213775
0.2848 | 0.4463 | 0.0665 | 0.1234 | 0.0455 | 0.0335 | 0 | 0 | 0 | 0 | 0.2032246 | 0.8583691 | 2.237551
0.2848 | 0.4463 | 0.0665 | 0.1234 | 0.0455 | 0.0335 | 0 | 0 | 0 | 0 | 0.2032246 | 0.8605852 | 2.265325
0.2848 | 0.4463 | 0.0665 | 0.1234 | 0.0455 | 0.0335 | 0 | 0 | 0 | 0 | 0.2032246 | 0.8628128 | 2.290951
0.2471 | 0.3872 | 0.0576 | 0.1071 | 0.141 | 0.06 | 0 | 0 | 0 | 0 | 0.3299641 | 0.727802 | 0.7680829
0.2471 | 0.3872 | 0.0576 | 0.1071 | 0.141 | 0.06 | 0 | 0 | 0 | 0 | 0.3299641 | 0.7293946 | 0.7797588
0.2471 | 0.3872 | 0.0576 | 0.1071 | 0.141 | 0.06 | 0 | 0 | 0 | 0 | 0.3299641 | 0.7309942 | 0.790677
0.2471 | 0.3872 | 0.0576 | 0.1071 | 0.141 | 0.06 | 0 | 0 | 0 | 0 | 0.3299641 | 0.7326007 | 0.8121831
0.2471 | 0.3872 | 0.0576 | 0.1071 | 0.141 | 0.06 | 0 | 0 | 0 | 0 | 0.3299641 | 0.7342144 | 0.8369062
0.2471 | 0.3872 | 0.0576 | 0.1071 | 0.141 | 0.06 | 0 | 0 | 0 | 0 | 0.3299641 | 0.7358352 | 0.8466463
0.2471 | 0.3872 | 0.0576 | 0.1071 | 0.141 | 0.06 | 0 | 0 | 0 | 0 | 0.3299641 | 0.7374631 | 0.8599958
0.2471 | 0.3872 | 0.0576 | 0.1071 | 0.141 | 0.06 | 0 | 0 | 0 | 0 | 0.3299641 | 0.7390983 | 0.8725059
0.2471 | 0.3872 | 0.0576 | 0.1071 | 0.141 | 0.06 | 0 | 0 | 0 | 0 | 0.3299641 | 0.7407407 | 0.8859969
0.2471 | 0.3872 | 0.0576 | 0.1071 | 0.141 | 0.06 | 0 | 0 | 0 | 0 | 0.3299641 | 0.7423905 | 0.8963884
0.2471 | 0.3872 | 0.0576 | 0.1071 | 0.141 | 0.06 | 0 | 0 | 0 | 0 | 0.3299641 | 0.7440476 | 0.9108607
0.2471 | 0.3872 | 0.0576 | 0.1071 | 0.141 | 0.06 | 0 | 0 | 0 | 0 | 0.3299641 | 0.7457122 | 0.9237765
0.2471 | 0.3872 | 0.0576 | 0.1071 | 0.141 | 0.06 | 0 | 0 | 0 | 0 | 0.3299641 | 0.7473842 | 0.9359318
0.2471 | 0.3872 | 0.0576 | 0.1071 | 0.141 | 0.06 | 0 | 0 | 0 | 0 | 0.3299641 | 0.7490637 | 0.9466929
0.2471 | 0.3872 | 0.0576 | 0.1071 | 0.141 | 0.06 | 0 | 0 | 0 | 0 | 0.3299641 | 0.7507508 | 0.9624584
0.2471 | 0.3872 | 0.0576 | 0.1071 | 0.141 | 0.06 | 0 | 0 | 0 | 0 | 0.3299641 | 0.7524454 | 0.975087
0.2471 | 0.3872 | 0.0576 | 0.1071 | 0.141 | 0.06 | 0 | 0 | 0 | 0 | 0.3299641 | 0.7541478 | 0.9921429
0.2471 | 0.3872 | 0.0576 | 0.1071 | 0.141 | 0.06 | 0 | 0 | 0 | 0 | 0.3299641 | 0.7558579 | 1.002028
0.2471 | 0.3872 | 0.0576 | 0.1071 | 0.141 | 0.06 | 0 | 0 | 0 | 0 | 0.3299641 | 0.7575758 | 1.019515
0.2471 | 0.3872 | 0.0576 | 0.1071 | 0.141 | 0.06 | 0 | 0 | 0 | 0 | 0.3299641 | 0.7593014 | 1.038974
0.2471 | 0.3872 | 0.0576 | 0.1071 | 0.141 | 0.06 | 0 | 0 | 0 | 0 | 0.3299641 | 0.761035 | 1.053862
0.2471 | 0.3872 | 0.0576 | 0.1071 | 0.141 | 0.06 | 0 | 0 | 0 | 0 | 0.3299641 | 0.7627765 | 1.069117
0.2471 | 0.3872 | 0.0576 | 0.1071 | 0.141 | 0.06 | 0 | 0 | 0 | 0 | 0.3299641 | 0.764526 | 1.082674
0.2471 | 0.3872 | 0.0576 | 0.1071 | 0.141 | 0.06 | 0 | 0 | 0 | 0 | 0.3299641 | 0.7662835 | 1.099104
0.2471 | 0.3872 | 0.0576 | 0.1071 | 0.141 | 0.06 | 0 | 0 | 0 | 0 | 0.3299641 | 0.7680492 | 1.115208
0.2471 | 0.3872 | 0.0576 | 0.1071 | 0.141 | 0.06 | 0 | 0 | 0 | 0 | 0.3299641 | 0.7698229 | 1.128234
0.2471 | 0.3872 | 0.0576 | 0.1071 | 0.141 | 0.06 | 0 | 0 | 0 | 0 | 0.3299641 | 0.7716049 | 1.149472
0.2471 | 0.3872 | 0.0576 | 0.1071 | 0.141 | 0.06 | 0 | 0 | 0 | 0 | 0.3299641 | 0.7733952 | 1.165298
0.2471 | 0.3872 | 0.0576 | 0.1071 | 0.141 | 0.06 | 0 | 0 | 0 | 0 | 0.3299641 | 0.7751938 | 1.18527
0.2471 | 0.3872 | 0.0576 | 0.1071 | 0.141 | 0.06 | 0 | 0 | 0 | 0 | 0.3299641 | 0.7770008 | 1.198465
0.2471 | 0.3872 | 0.0576 | 0.1071 | 0.141 | 0.06 | 0 | 0 | 0 | 0 | 0.3299641 | 0.7788162 | 1.215143
0.2471 | 0.3872 | 0.0576 | 0.1071 | 0.141 | 0.06 | 0 | 0 | 0 | 0 | 0.3299641 | 0.7806401 | 1.232381
0.2471 | 0.3872 | 0.0576 | 0.1071 | 0.141 | 0.06 | 0 | 0 | 0 | 0 | 0.3299641 | 0.7824726 | 1.250315
0.2471 | 0.3872 | 0.0576 | 0.1071 | 0.141 | 0.06 | 0 | 0 | 0 | 0 | 0.3299641 | 0.7843137 | 1.268236
0.2471 | 0.3872 | 0.0576 | 0.1071 | 0.141 | 0.06 | 0 | 0 | 0 | 0 | 0.3299641 | 0.7861635 | 1.282864
0.2471 | 0.3872 | 0.0576 | 0.1071 | 0.141 | 0.06 | 0 | 0 | 0 | 0 | 0.3299641 | 0.7880221 | 1.303453
0.2471 | 0.3872 | 0.0576 | 0.1071 | 0.141 | 0.06 | 0 | 0 | 0 | 0 | 0.3299641 | 0.7898894 | 1.320325
0.2471 | 0.3872 | 0.0576 | 0.1071 | 0.141 | 0.06 | 0 | 0 | 0 | 0 | 0.3299641 | 0.7917656 | 1.341812
0.2471 | 0.3872 | 0.0576 | 0.1071 | 0.141 | 0.06 | 0 | 0 | 0 | 0 | 0.3299641 | 0.7936508 | 1.360796
0.2471 | 0.3872 | 0.0576 | 0.1071 | 0.141 | 0.06 | 0 | 0 | 0 | 0 | 0.3299641 | 0.7955449 | 1.379503
0.2471 | 0.3872 | 0.0576 | 0.1071 | 0.141 | 0.06 | 0 | 0 | 0 | 0 | 0.3299641 | 0.7974482 | 1.400085
0.2471 | 0.3872 | 0.0576 | 0.1071 | 0.141 | 0.06 | 0 | 0 | 0 | 0 | 0.3299641 | 0.7993605 | 1.419718
0.2471 | 0.3872 | 0.0576 | 0.1071 | 0.141 | 0.06 | 0 | 0 | 0 | 0 | 0.3299641 | 0.8012821 | 1.436266
0.2471 | 0.3872 | 0.0576 | 0.1071 | 0.141 | 0.06 | 0 | 0 | 0 | 0 | 0.3299641 | 0.8032129 | 1.456445
0.2471 | 0.3872 | 0.0576 | 0.1071 | 0.141 | 0.06 | 0 | 0 | 0 | 0 | 0.3299641 | 0.805153 | 1.479008
0.2471 | 0.3872 | 0.0576 | 0.1071 | 0.141 | 0.06 | 0 | 0 | 0 | 0 | 0.3299641 | 0.8071025 | 1.497035
0.2471 | 0.3872 | 0.0576 | 0.1071 | 0.141 | 0.06 | 0 | 0 | 0 | 0 | 0.3299641 | 0.8090615 | 1.519656
0.2471 | 0.3872 | 0.0576 | 0.1071 | 0.141 | 0.06 | 0 | 0 | 0 | 0 | 0.3299641 | 0.81103 | 1.538243
0.2471 | 0.3872 | 0.0576 | 0.1071 | 0.141 | 0.06 | 0 | 0 | 0 | 0 | 0.3299641 | 0.8130081 | 1.558866
0.2471 | 0.3872 | 0.0576 | 0.1071 | 0.141 | 0.06 | 0 | 0 | 0 | 0 | 0.3299641 | 0.8149959 | 1.584073
0.2471 | 0.3872 | 0.0576 | 0.1071 | 0.141 | 0.06 | 0 | 0 | 0 | 0 | 0.3299641 | 0.8169935 | 1.610025
0.2471 | 0.3872 | 0.0576 | 0.1071 | 0.141 | 0.06 | 0 | 0 | 0 | 0 | 0.3299641 | 0.8190008 | 1.629771
0.2471 | 0.3872 | 0.0576 | 0.1071 | 0.141 | 0.06 | 0 | 0 | 0 | 0 | 0.3299641 | 0.8210181 | 1.652733
0.2471 | 0.3872 | 0.0576 | 0.1071 | 0.141 | 0.06 | 0 | 0 | 0 | 0 | 0.3299641 | 0.8230453 | 1.675176
0.2471 | 0.3872 | 0.0576 | 0.1071 | 0.141 | 0.06 | 0 | 0 | 0 | 0 | 0.3299641 | 0.8250825 | 1.697796
0.2471 | 0.3872 | 0.0576 | 0.1071 | 0.141 | 0.06 | 0 | 0 | 0 | 0 | 0.3299641 | 0.8271299 | 1.717928
0.2471 | 0.3872 | 0.0576 | 0.1071 | 0.141 | 0.06 | 0 | 0 | 0 | 0 | 0.3299641 | 0.8291874 | 1.743587
0.2471 | 0.3872 | 0.0576 | 0.1071 | 0.141 | 0.06 | 0 | 0 | 0 | 0 | 0.3299641 | 0.8312552 | 1.764584
0.2471 | 0.3872 | 0.0576 | 0.1071 | 0.141 | 0.06 | 0 | 0 | 0 | 0 | 0.3299641 | 0.8333333 | 1.790306
0.2471 | 0.3872 | 0.0576 | 0.1071 | 0.141 | 0.06 | 0 | 0 | 0 | 0 | 0.3299641 | 0.8354219 | 1.81444
0.2471 | 0.3872 | 0.0576 | 0.1071 | 0.141 | 0.06 | 0 | 0 | 0 | 0 | 0.3299641 | 0.8375209 | 1.838297
0.2471 | 0.3872 | 0.0576 | 0.1071 | 0.141 | 0.06 | 0 | 0 | 0 | 0 | 0.3299641 | 0.8396306 | 1.862696
0.2471 | 0.3872 | 0.0576 | 0.1071 | 0.141 | 0.06 | 0 | 0 | 0 | 0 | 0.3299641 | 0.8417508 | 1.889981
0.2471 | 0.3872 | 0.0576 | 0.1071 | 0.141 | 0.06 | 0 | 0 | 0 | 0 | 0.3299641 | 0.8438819 | 1.915666
0.2471 | 0.3872 | 0.0576 | 0.1071 | 0.141 | 0.06 | 0 | 0 | 0 | 0 | 0.3299641 | 0.8460237 | 1.940936
0.2471 | 0.3872 | 0.0576 | 0.1071 | 0.141 | 0.06 | 0 | 0 | 0 | 0 | 0.3299641 | 0.8481764 | 1.967546
0.2471 | 0.3872 | 0.0576 | 0.1071 | 0.141 | 0.06 | 0 | 0 | 0 | 0 | 0.3299641 | 0.8503401 | 1.991526
0.2471 | 0.3872 | 0.0576 | 0.1071 | 0.141 | 0.06 | 0 | 0 | 0 | 0 | 0.3299641 | 0.8525149 | 2.019764
0.2471 | 0.3872 | 0.0576 | 0.1071 | 0.141 | 0.06 | 0 | 0 | 0 | 0 | 0.3299641 | 0.8547009 | 2.046386
0.2471 | 0.3872 | 0.0576 | 0.1071 | 0.141 | 0.06 | 0 | 0 | 0 | 0 | 0.3299641 | 0.856898 | 2.076531
0.2471 | 0.3872 | 0.0576 | 0.1071 | 0.141 | 0.06 | 0 | 0 | 0 | 0 | 0.3299641 | 0.8591065 | 2.102801
0.2471 | 0.3872 | 0.0576 | 0.1071 | 0.141 | 0.06 | 0 | 0 | 0 | 0 | 0.3299641 | 0.8613264 | 2.133133
0.2471 | 0.3872 | 0.0576 | 0.1071 | 0.141 | 0.06 | 0 | 0 | 0 | 0 | 0.3299641 | 0.8635579 | 2.158878
0.2471 | 0.3872 | 0.0576 | 0.1071 | 0.141 | 0.06 | 0 | 0 | 0 | 0 | 0.3299641 | 0.8658009 | 2.191493
0.2471 | 0.3872 | 0.0576 | 0.1071 | 0.141 | 0.06 | 0 | 0 | 0 | 0 | 0.3299641 | 0.8680556 | 2.216517
0.2471 | 0.3872 | 0.0576 | 0.1071 | 0.141 | 0.06 | 0 | 0 | 0 | 0 | 0.3299641 | 0.870322 | 2.251005
0.2471 | 0.3872 | 0.0576 | 0.1071 | 0.141 | 0.06 | 0 | 0 | 0 | 0 | 0.3299641 | 0.8726003 | 2.03753
0.2471 | 0.3872 | 0.0576 | 0.1071 | 0.141 | 0.06 | 0 | 0 | 0 | 0 | 0.3299641 | 0.8748906 | 2.309157
0.2392 | 0.3748 | 0.0559 | 0.1036 | 0.1365 | 0.09 | 0 | 0 | 0 | 0 | 0.3159626 | 0.727802 | 0.7534076
0.2392 | 0.3748 | 0.0559 | 0.1036 | 0.1365 | 0.09 | 0 | 0 | 0 | 0 | 0.3159626 | 0.7293946 | 0.7769524
0.2392 | 0.3748 | 0.0559 | 0.1036 | 0.1365 | 0.09 | 0 | 0 | 0 | 0 | 0.3159626 | 0.7309942 | 0.7875738
0.2392 | 0.3748 | 0.0559 | 0.1036 | 0.1365 | 0.09 | 0 | 0 | 0 | 0 | 0.3159626 | 0.7326007 | 0.7986803
0.2392 | 0.3748 | 0.0559 | 0.1036 | 0.1365 | 0.09 | 0 | 0 | 0 | 0 | 0.3159626 | 0.7342144 | 0.818505
0.2392 | 0.3748 | 0.0559 | 0.1036 | 0.1365 | 0.09 | 0 | 0 | 0 | 0 | 0.3159626 | 0.7358352 | 0.8331407
0.2392 | 0.3748 | 0.0559 | 0.1036 | 0.1365 | 0.09 | 0 | 0 | 0 | 0 | 0.3159626 | 0.7374631 | 0.8506811
0.2392 | 0.3748 | 0.0559 | 0.1036 | 0.1365 | 0.09 | 0 | 0 | 0 | 0 | 0.3159626 | 0.7390983 | 0.8632931
0.2392 | 0.3748 | 0.0559 | 0.1036 | 0.1365 | 0.09 | 0 | 0 | 0 | 0 | 0.3159626 | 0.7407407 | 0.8817897
0.2392 | 0.3748 | 0.0559 | 0.1036 | 0.1365 | 0.09 | 0 | 0 | 0 | 0 | 0.3159626 | 0.7423905 | 0.8898455
0.2392 | 0.3748 | 0.0559 | 0.1036 | 0.1365 | 0.09 | 0 | 0 | 0 | 0 | 0.3159626 | 0.7440476 | 0.9125409
0.2392 | 0.3748 | 0.0559 | 0.1036 | 0.1365 | 0.09 | 0 | 0 | 0 | 0 | 0.3159626 | 0.7457122 | 0.923617
0.2392 | 0.3748 | 0.0559 | 0.1036 | 0.1365 | 0.09 | 0 | 0 | 0 | 0 | 0.3159626 | 0.7473842 | 0.9355506
0.2392 | 0.3748 | 0.0559 | 0.1036 | 0.1365 | 0.09 | 0 | 0 | 0 | 0 | 0.3159626 | 0.7490637 | 0.9571378
0.2392 | 0.3748 | 0.0559 | 0.1036 | 0.1365 | 0.09 | 0 | 0 | 0 | 0 | 0.3159626 | 0.7507508 | 0.9693413
0.2392 | 0.3748 | 0.0559 | 0.1036 | 0.1365 | 0.09 | 0 | 0 | 0 | 0 | 0.3159626 | 0.7524454 | 0.9858395
0.2392 | 0.3748 | 0.0559 | 0.1036 | 0.1365 | 0.09 | 0 | 0 | 0 | 0 | 0.3159626 | 0.7541478 | 1.000898
0.2392 | 0.3748 | 0.0559 | 0.1036 | 0.1365 | 0.09 | 0 | 0 | 0 | 0 | 0.3159626 | 0.7558579 | 1.018859
0.2392 | 0.3748 | 0.0559 | 0.1036 | 0.1365 | 0.09 | 0 | 0 | 0 | 0 | 0.3159626 | 0.7575758 | 1.031
0.2392 | 0.3748 | 0.0559 | 0.1036 | 0.1365 | 0.09 | 0 | 0 | 0 | 0 | 0.3159626 | 0.7593014 | 1.049377
0.2392 | 0.3748 | 0.0559 | 0.1036 | 0.1365 | 0.09 | 0 | 0 | 0 | 0 | 0.3159626 | 0.761035 | 1.062063
0.2392 | 0.3748 | 0.0559 | 0.1036 | 0.1365 | 0.09 | 0 | 0 | 0 | 0 | 0.3159626 | 0.7627765 | 1.077684
0.2392 | 0.3748 | 0.0559 | 0.1036 | 0.1365 | 0.09 | 0 | 0 | 0 | 0 | 0.3159626 | 0.764526 | 1.094841
0.2392 | 0.3748 | 0.0559 | 0.1036 | 0.1365 | 0.09 | 0 | 0 | 0 | 0 | 0.3159626 | 0.7662835 | 1.110893
0.2392 | 0.3748 | 0.0559 | 0.1036 | 0.1365 | 0.09 | 0 | 0 | 0 | 0 | 0.3159626 | 0.7680492 | 1.124622
0.2392 | 0.3748 | 0.0559 | 0.1036 | 0.1365 | 0.09 | 0 | 0 | 0 | 0 | 0.3159626 | 0.7698229 | 1.141164
0.2392 | 0.3748 | 0.0559 | 0.1036 | 0.1365 | 0.09 | 0 | 0 | 0 | 0 | 0.3159626 | 0.7716049 | 1.156852
0.2392 | 0.3748 | 0.0559 | 0.1036 | 0.1365 | 0.09 | 0 | 0 | 0 | 0 | 0.3159626 | 0.7733952 | 1.172159
0.2392 | 0.3748 | 0.0559 | 0.1036 | 0.1365 | 0.09 | 0 | 0 | 0 | 0 | 0.3159626 | 0.7751938 | 1.187414
0.2392 | 0.3748 | 0.0559 | 0.1036 | 0.1365 | 0.09 | 0 | 0 | 0 | 0 | 0.3159626 | 0.7770008 | 1.203585
0.2392 | 0.3748 | 0.0559 | 0.1036 | 0.1365 | 0.09 | 0 | 0 | 0 | 0 | 0.3159626 | 0.7788162 | 1.218588
0.2392 | 0.3748 | 0.0559 | 0.1036 | 0.1365 | 0.09 | 0 | 0 | 0 | 0 | 0.3159626 | 0.7806401 | 1.235511
0.2392 | 0.3748 | 0.0559 | 0.1036 | 0.1365 | 0.09 | 0 | 0 | 0 | 0 | 0.3159626 | 0.7824726 | 1.250066
0.2392 | 0.3748 | 0.0559 | 0.1036 | 0.1365 | 0.09 | 0 | 0 | 0 | 0 | 0.3159626 | 0.7843137 | 1.268739
0.2392 | 0.3748 | 0.0559 | 0.1036 | 0.1365 | 0.09 | 0 | 0 | 0 | 0 | 0.3159626 | 0.7861635 | 1.287352
0.2392 | 0.3748 | 0.0559 | 0.1036 | 0.1365 | 0.09 | 0 | 0 | 0 | 0 | 0.3159626 | 0.7880221 | 1.304264
0.2392 | 0.3748 | 0.0559 | 0.1036 | 0.1365 | 0.09 | 0 | 0 | 0 | 0 | 0.3159626 | 0.7898894 | 1.323996
0.2392 | 0.3748 | 0.0559 | 0.1036 | 0.1365 | 0.09 | 0 | 0 | 0 | 0 | 0.3159626 | 0.7917656 | 1.338825
0.2392 | 0.3748 | 0.0559 | 0.1036 | 0.1365 | 0.09 | 0 | 0 | 0 | 0 | 0.3159626 | 0.7936508 | 1.356051
0.2392 | 0.3748 | 0.0559 | 0.1036 | 0.1365 | 0.09 | 0 | 0 | 0 | 0 | 0.3159626 | 0.7955449 | 1.376307
0.2392 | 0.3748 | 0.0559 | 0.1036 | 0.1365 | 0.09 | 0 | 0 | 0 | 0 | 0.3159626 | 0.7974482 | 1.393684
0.2392 | 0.3748 | 0.0559 | 0.1036 | 0.1365 | 0.09 | 0 | 0 | 0 | 0 | 0.3159626 | 0.7993605 | 1.413449
0.2392 | 0.3748 | 0.0559 | 0.1036 | 0.1365 | 0.09 | 0 | 0 | 0 | 0 | 0.3159626 | 0.8012821 | 1.428883
0.2392 | 0.3748 | 0.0559 | 0.1036 | 0.1365 | 0.09 | 0 | 0 | 0 | 0 | 0.3159626 | 0.8032129 | 1.448549
0.2392 | 0.3748 | 0.0559 | 0.1036 | 0.1365 | 0.09 | 0 | 0 | 0 | 0 | 0.3159626 | 0.805153 | 1.468012
0.2392 | 0.3748 | 0.0559 | 0.1036 | 0.1365 | 0.09 | 0 | 0 | 0 | 0 | 0.3159626 | 0.8071025 | 1.4873
0.2392 | 0.3748 | 0.0559 | 0.1036 | 0.1365 | 0.09 | 0 | 0 | 0 | 0 | 0.3159626 | 0.8090615 | 1.504285
0.2392 | 0.3748 | 0.0559 | 0.1036 | 0.1365 | 0.09 | 0 | 0 | 0 | 0 | 0.3159626 | 0.81103 | 1.521683
0.2392 | 0.3748 | 0.0559 | 0.1036 | 0.1365 | 0.09 | 0 | 0 | 0 | 0 | 0.3159626 | 0.8130081 | 1.541547
0.2392 | 0.3748 | 0.0559 | 0.1036 | 0.1365 | 0.09 | 0 | 0 | 0 | 0 | 0.3159626 | 0.8149959 | 1.560353
0.2392 | 0.3748 | 0.0559 | 0.1036 | 0.1365 | 0.09 | 0 | 0 | 0 | 0 | 0.3159626 | 0.8169935 | 1.57908
0.2392 | 0.3748 | 0.0559 | 0.1036 | 0.1365 | 0.09 | 0 | 0 | 0 | 0 | 0.3159626 | 0.8190008 | 1.600745
0.2392 | 0.3748 | 0.0559 | 0.1036 | 0.1365 | 0.09 | 0 | 0 | 0 | 0 | 0.3159626 | 0.8210181 | 1.620345
0.2392 | 0.3748 | 0.0559 | 0.1036 | 0.1365 | 0.09 | 0 | 0 | 0 | 0 | 0.3159626 | 0.8230453 | 1.642363
0.2392 | 0.3748 | 0.0559 | 0.1036 | 0.1365 | 0.09 | 0 | 0 | 0 | 0 | 0.3159626 | 0.8250825 | 1.662377
0.2392 | 0.3748 | 0.0559 | 0.1036 | 0.1365 | 0.09 | 0 | 0 | 0 | 0 | 0.3159626 | 0.8271299 | 1.682821
0.2392 | 0.3748 | 0.0559 | 0.1036 | 0.1365 | 0.09 | 0 | 0 | 0 | 0 | 0.3159626 | 0.8291874 | 1.703063
0.2392 | 0.3748 | 0.0559 | 0.1036 | 0.1365 | 0.09 | 0 | 0 | 0 | 0 | 0.3159626 | 0.8312552 | 1.726186
0.2392 | 0.3748 | 0.0559 | 0.1036 | 0.1365 | 0.09 | 0 | 0 | 0 | 0 | 0.3159626 | 0.8333333 | 1.7472
0.2392 | 0.3748 | 0.0559 | 0.1036 | 0.1365 | 0.09 | 0 | 0 | 0 | 0 | 0.3159626 | 0.8354219 | 1.770347
0.2392 | 0.3748 | 0.0559 | 0.1036 | 0.1365 | 0.09 | 0 | 0 | 0 | 0 | 0.3159626 | 0.8375209 | 1.792821
0.2392 | 0.3748 | 0.0559 | 0.1036 | 0.1365 | 0.09 | 0 | 0 | 0 | 0 | 0.3159626 | 0.8396306 | 1.817298
0.2392 | 0.3748 | 0.0559 | 0.1036 | 0.1365 | 0.09 | 0 | 0 | 0 | 0 | 0.3159626 | 0.8417508 | 1.837916
0.2392 | 0.3748 | 0.0559 | 0.1036 | 0.1365 | 0.09 | 0 | 0 | 0 | 0 | 0.3159626 | 0.8438819 | 1.860976
0.2392 | 0.3748 | 0.0559 | 0.1036 | 0.1365 | 0.09 | 0 | 0 | 0 | 0 | 0.3159626 | 0.8460237 | 1.887632
0.2392 | 0.3748 | 0.0559 | 0.1036 | 0.1365 | 0.09 | 0 | 0 | 0 | 0 | 0.3159626 | 0.8481764 | 1.912489
0.2392 | 0.3748 | 0.0559 | 0.1036 | 0.1365 | 0.09 | 0 | 0 | 0 | 0 | 0.3159626 | 0.8503401 | 1.933887
0.2392 | 0.3748 | 0.0559 | 0.1036 | 0.1365 | 0.09 | 0 | 0 | 0 | 0 | 0.3159626 | 0.8525149 | 1.960292
0.2392 | 0.3748 | 0.0559 | 0.1036 | 0.1365 | 0.09 | 0 | 0 | 0 | 0 | 0.3159626 | 0.8547009 | 1.986294
0.2392 | 0.3748 | 0.0559 | 0.1036 | 0.1365 | 0.09 | 0 | 0 | 0 | 0 | 0.3159626 | 0.856898 | 2.013848
0.2392 | 0.3748 | 0.0559 | 0.1036 | 0.1365 | 0.09 | 0 | 0 | 0 | 0 | 0.3159626 | 0.8591065 | 2.041357
0.2392 | 0.3748 | 0.0559 | 0.1036 | 0.1365 | 0.09 | 0 | 0 | 0 | 0 | 0.3159626 | 0.8613264 | 2.065378
0.2392 | 0.3748 | 0.0559 | 0.1036 | 0.1365 | 0.09 | 0 | 0 | 0 | 0 | 0.3159626 | 0.8635579 | 2.093492
0.2392 | 0.3748 | 0.0559 | 0.1036 | 0.1365 | 0.09 | 0 | 0 | 0 | 0 | 0.3159626 | 0.8658009 | 2.119645
0.2392 | 0.3748 | 0.0559 | 0.1036 | 0.1365 | 0.09 | 0 | 0 | 0 | 0 | 0.3159626 | 0.8680556 | 2.147735
0.2392 | 0.3748 | 0.0559 | 0.1036 | 0.1365 | 0.09 | 0 | 0 | 0 | 0 | 0.3159626 | 0.870322 | 2.177115
0.2392 | 0.3748 | 0.0559 | 0.1036 | 0.1365 | 0.09 | 0 | 0 | 0 | 0 | 0.3159626 | 0.8726003 | 2.20647
0.2392 | 0.3748 | 0.0559 | 0.1036 | 0.1365 | 0.09 | 0 | 0 | 0 | 0 | 0.3159626 | 0.8748906 | 2.236313
0.2392 | 0.3748 | 0.0559 | 0.1036 | 0.1365 | 0.09 | 0 | 0 | 0 | 0 | 0.3159626 | 0.877193 | 2.265549
0.2392 | 0.3748 | 0.0559 | 0.1036 | 0.1365 | 0.09 | 0 | 0 | 0 | 0 | 0.3159626 | 0.8795075 | 2.294504
0.2314 | 0.3625 | 0.0539 | 0.1002 | 0.132 | 0.12 | 0 | 0 | 0 | 0 | 0.3024225 | 0.727802 | 0.7279883
0.2314 | 0.3625 | 0.0539 | 0.1002 | 0.132 | 0.12 | 0 | 0 | 0 | 0 | 0.3024225 | 0.7293946 | 0.765985
0.2314 | 0.3625 | 0.0539 | 0.1002 | 0.132 | 0.12 | 0 | 0 | 0 | 0 | 0.3024225 | 0.7309942 | 0.7790768
0.2314 | 0.3625 | 0.0539 | 0.1002 | 0.132 | 0.12 | 0 | 0 | 0 | 0 | 0.3024225 | 0.7326007 | 0.7978303
0.2314 | 0.3625 | 0.0539 | 0.1002 | 0.132 | 0.12 | 0 | 0 | 0 | 0 | 0.3024225 | 0.7342144 | 0.8057414
0.2314 | 0.3625 | 0.0539 | 0.1002 | 0.132 | 0.12 | 0 | 0 | 0 | 0 | 0.3024225 | 0.7358352 | 0.8084136
0.2314 | 0.3625 | 0.0539 | 0.1002 | 0.132 | 0.12 | 0 | 0 | 0 | 0 | 0.3024225 | 0.7374631 | 0.8227041
0.2314 | 0.3625 | 0.0539 | 0.1002 | 0.132 | 0.12 | 0 | 0 | 0 | 0 | 0.3024225 | 0.7390983 | 0.8338353
0.2314 | 0.3625 | 0.0539 | 0.1002 | 0.132 | 0.12 | 0 | 0 | 0 | 0 | 0.3024225 | 0.7407407 | 0.8520375
0.2314 | 0.3625 | 0.0539 | 0.1002 | 0.132 | 0.12 | 0 | 0 | 0 | 0 | 0.3024225 | 0.7423905 | 0.8794761
0.2314 | 0.3625 | 0.0539 | 0.1002 | 0.132 | 0.12 | 0 | 0 | 0 | 0 | 0.3024225 | 0.7440476 | 0.8885052
0.2314 | 0.3625 | 0.0539 | 0.1002 | 0.132 | 0.12 | 0 | 0 | 0 | 0 | 0.3024225 | 0.7457122 | 0.8915692
0.2314 | 0.3625 | 0.0539 | 0.1002 | 0.132 | 0.12 | 0 | 0 | 0 | 0 | 0.3024225 | 0.7473842 | 0.9034969
0.2314 | 0.3625 | 0.0539 | 0.1002 | 0.132 | 0.12 | 0 | 0 | 0 | 0 | 0.3024225 | 0.7490637 | 0.9097485
0.2314 | 0.3625 | 0.0539 | 0.1002 | 0.132 | 0.12 | 0 | 0 | 0 | 0 | 0.3024225 | 0.7507508 | 0.9193621
0.2314 | 0.3625 | 0.0539 | 0.1002 | 0.132 | 0.12 | 0 | 0 | 0 | 0 | 0.3024225 | 0.7524454 | 0.9316206
0.2314 | 0.3625 | 0.0539 | 0.1002 | 0.132 | 0.12 | 0 | 0 | 0 | 0 | 0.3024225 | 0.7541478 | 0.9514055
0.2314 | 0.3625 | 0.0539 | 0.1002 | 0.132 | 0.12 | 0 | 0 | 0 | 0 | 0.3024225 | 0.7558579 | 0.9683335
0.2314 | 0.3625 | 0.0539 | 0.1002 | 0.132 | 0.12 | 0 | 0 | 0 | 0 | 0.3024225 | 0.7575758 | 0.9733851
0.2314 | 0.3625 | 0.0539 | 0.1002 | 0.132 | 0.12 | 0 | 0 | 0 | 0 | 0.3024225 | 0.7593014 | 0.9726008
0.2314 | 0.3625 | 0.0539 | 0.1002 | 0.132 | 0.12 | 0 | 0 | 0 | 0 | 0.3024225 | 0.761035 | 0.9782855
0.2314 | 0.3625 | 0.0539 | 0.1002 | 0.132 | 0.12 | 0 | 0 | 0 | 0 | 0.3024225 | 0.7627765 | 0.9875322
0.2314 | 0.3625 | 0.0539 | 0.1002 | 0.132 | 0.12 | 0 | 0 | 0 | 0 | 0.3024225 | 0.764526 | 0.9911206
0.2314 | 0.3625 | 0.0539 | 0.1002 | 0.132 | 0.12 | 0 | 0 | 0 | 0 | 0.3024225 | 0.7662835 | 1.005897
0.2314 | 0.3625 | 0.0539 | 0.1002 | 0.132 | 0.12 | 0 | 0 | 0 | 0 | 0.3024225 | 0.7680492 | 1.016841
0.2314 | 0.3625 | 0.0539 | 0.1002 | 0.132 | 0.12 | 0 | 0 | 0 | 0 | 0.3024225 | 0.7698229 | 1.031865
0.2314 | 0.3625 | 0.0539 | 0.1002 | 0.132 | 0.12 | 0 | 0 | 0 | 0 | 0.3024225 | 0.7716049 | 1.057175
0.2314 | 0.3625 | 0.0539 | 0.1002 | 0.132 | 0.12 | 0 | 0 | 0 | 0 | 0.3024225 | 0.7733952 | 1.072051
0.2314 | 0.3625 | 0.0539 | 0.1002 | 0.132 | 0.12 | 0 | 0 | 0 | 0 | 0.3024225 | 0.7751938 | 1.081542
0.2314 | 0.3625 | 0.0539 | 0.1002 | 0.132 | 0.12 | 0 | 0 | 0 | 0 | 0.3024225 | 0.7770008 | 1.086349
0.2314 | 0.3625 | 0.0539 | 0.1002 | 0.132 | 0.12 | 0 | 0 | 0 | 0 | 0.3024225 | 0.7788162 | 1.096152
0.2314 | 0.3625 | 0.0539 | 0.1002 | 0.132 | 0.12 | 0 | 0 | 0 | 0 | 0.3024225 | 0.7806401 | 1.105783
0.2314 | 0.3625 | 0.0539 | 0.1002 | 0.132 | 0.12 | 0 | 0 | 0 | 0 | 0.3024225 | 0.7824726 | 1.115128
0.2314 | 0.3625 | 0.0539 | 0.1002 | 0.132 | 0.12 | 0 | 0 | 0 | 0 | 0.3024225 | 0.7843137 | 1.125842
0.2314 | 0.3625 | 0.0539 | 0.1002 | 0.132 | 0.12 | 0 | 0 | 0 | 0 | 0.3024225 | 0.7861635 | 1.138795
0.2314 | 0.3625 | 0.0539 | 0.1002 | 0.132 | 0.12 | 0 | 0 | 0 | 0 | 0.3024225 | 0.7880221 | 1.15315
0.2314 | 0.3625 | 0.0539 | 0.1002 | 0.132 | 0.12 | 0 | 0 | 0 | 0 | 0.3024225 | 0.7898894 | 1.167996
0.2314 | 0.3625 | 0.0539 | 0.1002 | 0.132 | 0.12 | 0 | 0 | 0 | 0 | 0.3024225 | 0.7917656 | 1.181912
0.2314 | 0.3625 | 0.0539 | 0.1002 | 0.132 | 0.12 | 0 | 0 | 0 | 0 | 0.3024225 | 0.7936508 | 1.201897
0.2314 | 0.3625 | 0.0539 | 0.1002 | 0.132 | 0.12 | 0 | 0 | 0 | 0 | 0.3024225 | 0.7955449 | 1.21663
0.2314 | 0.3625 | 0.0539 | 0.1002 | 0.132 | 0.12 | 0 | 0 | 0 | 0 | 0.3024225 | 0.7974482 | 1.233471
0.2314 | 0.3625 | 0.0539 | 0.1002 | 0.132 | 0.12 | 0 | 0 | 0 | 0 | 0.3024225 | 0.7993605 | 1.252183
0.2314 | 0.3625 | 0.0539 | 0.1002 | 0.132 | 0.12 | 0 | 0 | 0 | 0 | 0.3024225 | 0.8012821 | 1.276197
0.2314 | 0.3625 | 0.0539 | 0.1002 | 0.132 | 0.12 | 0 | 0 | 0 | 0 | 0.3024225 | 0.8032129 | 1.292491
0.2314 | 0.3625 | 0.0539 | 0.1002 | 0.132 | 0.12 | 0 | 0 | 0 | 0 | 0.3024225 | 0.805153 | 1.3106
0.2314 | 0.3625 | 0.0539 | 0.1002 | 0.132 | 0.12 | 0 | 0 | 0 | 0 | 0.3024225 | 0.8071025 | 1.33135
0.2314 | 0.3625 | 0.0539 | 0.1002 | 0.132 | 0.12 | 0 | 0 | 0 | 0 | 0.3024225 | 0.8090615 | 1.351877
0.2314 | 0.3625 | 0.0539 | 0.1002 | 0.132 | 0.12 | 0 | 0 | 0 | 0 | 0.3024225 | 0.81103 | 1.374075
0.2314 | 0.3625 | 0.0539 | 0.1002 | 0.132 | 0.12 | 0 | 0 | 0 | 0 | 0.3024225 | 0.8130081 | 1.397095
0.2314 | 0.3625 | 0.0539 | 0.1002 | 0.132 | 0.12 | 0 | 0 | 0 | 0 | 0.3024225 | 0.8149959 | 1.417337
0.2314 | 0.3625 | 0.0539 | 0.1002 | 0.132 | 0.12 | 0 | 0 | 0 | 0 | 0.3024225 | 0.8169935 | 1.439378
0.2314 | 0.3625 | 0.0539 | 0.1002 | 0.132 | 0.12 | 0 | 0 | 0 | 0 | 0.3024225 | 0.8190008 | 1.457528
0.2314 | 0.3625 | 0.0539 | 0.1002 | 0.132 | 0.12 | 0 | 0 | 0 | 0 | 0.3024225 | 0.8210181 | 1.480317
0.2314 | 0.3625 | 0.0539 | 0.1002 | 0.132 | 0.12 | 0 | 0 | 0 | 0 | 0.3024225 | 0.8230453 | 1.501373
0.2314 | 0.3625 | 0.0539 | 0.1002 | 0.132 | 0.12 | 0 | 0 | 0 | 0 | 0.3024225 | 0.8250825 | 1.524081
0.2314 | 0.3625 | 0.0539 | 0.1002 | 0.132 | 0.12 | 0 | 0 | 0 | 0 | 0.3024225 | 0.8271299 | 1.543886
0.2314 | 0.3625 | 0.0539 | 0.1002 | 0.132 | 0.12 | 0 | 0 | 0 | 0 | 0.3024225 | 0.8291874 | 1.56895
0.2314 | 0.3625 | 0.0539 | 0.1002 | 0.132 | 0.12 | 0 | 0 | 0 | 0 | 0.3024225 | 0.8312552 | 1.592441
0.2314 | 0.3625 | 0.0539 | 0.1002 | 0.132 | 0.12 | 0 | 0 | 0 | 0 | 0.3024225 | 0.8333333 | 1.615272
0.2314 | 0.3625 | 0.0539 | 0.1002 | 0.132 | 0.12 | 0 | 0 | 0 | 0 | 0.3024225 | 0.8354219 | 1.638928
0.2314 | 0.3625 | 0.0539 | 0.1002 | 0.132 | 0.12 | 0 | 0 | 0 | 0 | 0.3024225 | 0.8375209 | 1.664895
0.2314 | 0.3625 | 0.0539 | 0.1002 | 0.132 | 0.12 | 0 | 0 | 0 | 0 | 0.3024225 | 0.8396306 | 1.686783
0.2314 | 0.3625 | 0.0539 | 0.1002 | 0.132 | 0.12 | 0 | 0 | 0 | 0 | 0.3024225 | 0.8417508 | 1.712581
0.2314 | 0.3625 | 0.0539 | 0.1002 | 0.132 | 0.12 | 0 | 0 | 0 | 0 | 0.3024225 | 0.8438819 | 1.737456
0.2314 | 0.3625 | 0.0539 | 0.1002 | 0.132 | 0.12 | 0 | 0 | 0 | 0 | 0.3024225 | 0.8460237 | 1.762706
0.2314 | 0.3625 | 0.0539 | 0.1002 | 0.132 | 0.12 | 0 | 0 | 0 | 0 | 0.3024225 | 0.8481764 | 1.789093
0.2314 | 0.3625 | 0.0539 | 0.1002 | 0.132 | 0.12 | 0 | 0 | 0 | 0 | 0.3024225 | 0.8503401 | 1.820395
0.2314 | 0.3625 | 0.0539 | 0.1002 | 0.132 | 0.12 | 0 | 0 | 0 | 0 | 0.3024225 | 0.8525149 | 1.846704
0.2314 | 0.3625 | 0.0539 | 0.1002 | 0.132 | 0.12 | 0 | 0 | 0 | 0 | 0.3024225 | 0.8547009 | 1.874685
0.2314 | 0.3625 | 0.0539 | 0.1002 | 0.132 | 0.12 | 0 | 0 | 0 | 0 | 0.3024225 | 0.856898 | 1.904856
0.2314 | 0.3625 | 0.0539 | 0.1002 | 0.132 | 0.12 | 0 | 0 | 0 | 0 | 0.3024225 | 0.8591065 | 1.936521
0.2314 | 0.3625 | 0.0539 | 0.1002 | 0.132 | 0.12 | 0 | 0 | 0 | 0 | 0.3024225 | 0.8613264 | 1.969092
0.2314 | 0.3625 | 0.0539 | 0.1002 | 0.132 | 0.12 | 0 | 0 | 0 | 0 | 0.3024225 | 0.8635579 | 2.002702
0.2314 | 0.3625 | 0.0539 | 0.1002 | 0.132 | 0.12 | 0 | 0 | 0 | 0 | 0.3024225 | 0.8658009 | 2.036269
0.2314 | 0.3625 | 0.0539 | 0.1002 | 0.132 | 0.12 | 0 | 0 | 0 | 0 | 0.3024225 | 0.8680556 | 2.07467
0.2314 | 0.3625 | 0.0539 | 0.1002 | 0.132 | 0.12 | 0 | 0 | 0 | 0 | 0.3024225 | 0.870322 | 2.12083
0.2314 | 0.3625 | 0.0539 | 0.1002 | 0.132 | 0.12 | 0 | 0 | 0 | 0 | 0.3024225 | 0.8726003 | 2.163805
0.2314 | 0.3625 | 0.0539 | 0.1002 | 0.132 | 0.12 | 0 | 0 | 0 | 0 | 0.3024225 | 0.8748906 | 2.211708
0.2314 | 0.3625 | 0.0539 | 0.1002 | 0.132 | 0.12 | 0 | 0 | 0 | 0 | 0.3024225 | 0.877193 | 2.268643
0.2314 | 0.3625 | 0.0539 | 0.1002 | 0.132 | 0.12 | 0 | 0 | 0 | 0 | 0.3024225 | 0.8795075 | 2.320817
0.2474 | 0.3875 | 0.0577 | 0.1072 | 0.1411 | 0.0291 | 0.03 | 0 | 0 | 0 | 0.3856173 | 0.7256894 | 0.898059
0.2474 | 0.3875 | 0.0577 | 0.1072 | 0.1411 | 0.0291 | 0.03 | 0 | 0 | 0 | 0.3856173 | 0.7272727 | 0.9077493
0.2474 | 0.3875 | 0.0577 | 0.1072 | 0.1411 | 0.0291 | 0.03 | 0 | 0 | 0 | 0.3856173 | 0.728863 | 0.9196758
0.2474 | 0.3875 | 0.0577 | 0.1072 | 0.1411 | 0.0291 | 0.03 | 0 | 0 | 0 | 0.3856173 | 0.7304602 | 0.9241169
0.2474 | 0.3875 | 0.0577 | 0.1072 | 0.1411 | 0.0291 | 0.03 | 0 | 0 | 0 | 0.3856173 | 0.7320644 | 0.9359101
0.2474 | 0.3875 | 0.0577 | 0.1072 | 0.1411 | 0.0291 | 0.03 | 0 | 0 | 0 | 0.3856173 | 0.7336757 | 0.949829
0.2474 | 0.3875 | 0.0577 | 0.1072 | 0.1411 | 0.0291 | 0.03 | 0 | 0 | 0 | 0.3856173 | 0.7352941 | 0.9602805
0.2474 | 0.3875 | 0.0577 | 0.1072 | 0.1411 | 0.0291 | 0.03 | 0 | 0 | 0 | 0.3856173 | 0.7369197 | 0.9715078
0.2474 | 0.3875 | 0.0577 | 0.1072 | 0.1411 | 0.0291 | 0.03 | 0 | 0 | 0 | 0.3856173 | 0.7385524 | 0.984688
0.2474 | 0.3875 | 0.0577 | 0.1072 | 0.1411 | 0.0291 | 0.03 | 0 | 0 | 0 | 0.3856173 | 0.7401925 | 1.003775
0.2474 | 0.3875 | 0.0577 | 0.1072 | 0.1411 | 0.0291 | 0.03 | 0 | 0 | 0 | 0.3856173 | 0.7418398 | 1.019407
0.2474 | 0.3875 | 0.0577 | 0.1072 | 0.1411 | 0.0291 | 0.03 | 0 | 0 | 0 | 0.3856173 | 0.7434944 | 1.022758
0.2474 | 0.3875 | 0.0577 | 0.1072 | 0.1411 | 0.0291 | 0.03 | 0 | 0 | 0 | 0.3856173 | 0.7451565 | 1.030697
0.2474 | 0.3875 | 0.0577 | 0.1072 | 0.1411 | 0.0291 | 0.03 | 0 | 0 | 0 | 0.3856173 | 0.746826 | 1.041132
0.2474 | 0.3875 | 0.0577 | 0.1072 | 0.1411 | 0.0291 | 0.03 | 0 | 0 | 0 | 0.3856173 | 0.748503 | 1.058232
0.2474 | 0.3875 | 0.0577 | 0.1072 | 0.1411 | 0.0291 | 0.03 | 0 | 0 | 0 | 0.3856173 | 0.7501875 | 1.070566
0.2474 | 0.3875 | 0.0577 | 0.1072 | 0.1411 | 0.0291 | 0.03 | 0 | 0 | 0 | 0.3856173 | 0.7518797 | 1.084834
0.2474 | 0.3875 | 0.0577 | 0.1072 | 0.1411 | 0.0291 | 0.03 | 0 | 0 | 0 | 0.3856173 | 0.7535795 | 1.082053
0.2474 | 0.3875 | 0.0577 | 0.1072 | 0.1411 | 0.0291 | 0.03 | 0 | 0 | 0 | 0.3856173 | 0.755287 | 1.093138
0.2474 | 0.3875 | 0.0577 | 0.1072 | 0.1411 | 0.0291 | 0.03 | 0 | 0 | 0 | 0.3856173 | 0.7570023 | 1.097837
0.2474 | 0.3875 | 0.0577 | 0.1072 | 0.1411 | 0.0291 | 0.03 | 0 | 0 | 0 | 0.3856173 | 0.7587253 | 1.107888
0.2474 | 0.3875 | 0.0577 | 0.1072 | 0.1411 | 0.0291 | 0.03 | 0 | 0 | 0 | 0.3856173 | 0.7604563 | 1.122537
0.2474 | 0.3875 | 0.0577 | 0.1072 | 0.1411 | 0.0291 | 0.03 | 0 | 0 | 0 | 0.3856173 | 0.7621951 | 1.135683
0.2474 | 0.3875 | 0.0577 | 0.1072 | 0.1411 | 0.0291 | 0.03 | 0 | 0 | 0 | 0.3856173 | 0.7639419 | 1.150446
0.2474 | 0.3875 | 0.0577 | 0.1072 | 0.1411 | 0.0291 | 0.03 | 0 | 0 | 0 | 0.3856173 | 0.7656968 | 1.172714
0.2474 | 0.3875 | 0.0577 | 0.1072 | 0.1411 | 0.0291 | 0.03 | 0 | 0 | 0 | 0.3856173 | 0.7674597 | 1.189625
0.2474 | 0.3875 | 0.0577 | 0.1072 | 0.1411 | 0.0291 | 0.03 | 0 | 0 | 0 | 0.3856173 | 0.7692308 | 1.200952
0.2474 | 0.3875 | 0.0577 | 0.1072 | 0.1411 | 0.0291 | 0.03 | 0 | 0 | 0 | 0.3856173 | 0.77101 | 1.210062
0.2474 | 0.3875 | 0.0577 | 0.1072 | 0.1411 | 0.0291 | 0.03 | 0 | 0 | 0 | 0.3856173 | 0.7727975 | 1.226476
0.2474 | 0.3875 | 0.0577 | 0.1072 | 0.1411 | 0.0291 | 0.03 | 0 | 0 | 0 | 0.3856173 | 0.7745933 | 1.239274
0.2474 | 0.3875 | 0.0577 | 0.1072 | 0.1411 | 0.0291 | 0.03 | 0 | 0 | 0 | 0.3856173 | 0.7763975 | 1.254799
0.2474 | 0.3875 | 0.0577 | 0.1072 | 0.1411 | 0.0291 | 0.03 | 0 | 0 | 0 | 0.3856173 | 0.7782101 | 1.270448
0.2474 | 0.3875 | 0.0577 | 0.1072 | 0.1411 | 0.0291 | 0.03 | 0 | 0 | 0 | 0.3856173 | 0.7800312 | 1.28397
0.2474 | 0.3875 | 0.0577 | 0.1072 | 0.1411 | 0.0291 | 0.03 | 0 | 0 | 0 | 0.3856173 | 0.7818608 | 1.301852
0.2474 | 0.3875 | 0.0577 | 0.1072 | 0.1411 | 0.0291 | 0.03 | 0 | 0 | 0 | 0.3856173 | 0.7836991 | 1.318593
0.2474 | 0.3875 | 0.0577 | 0.1072 | 0.1411 | 0.0291 | 0.03 | 0 | 0 | 0 | 0.3856173 | 0.785546 | 1.33626
0.2474 | 0.3875 | 0.0577 | 0.1072 | 0.1411 | 0.0291 | 0.03 | 0 | 0 | 0 | 0.3856173 | 0.7874016 | 1.347646
0.2474 | 0.3875 | 0.0577 | 0.1072 | 0.1411 | 0.0291 | 0.03 | 0 | 0 | 0 | 0.3856173 | 0.789266 | 1.365404
0.2474 | 0.3875 | 0.0577 | 0.1072 | 0.1411 | 0.0291 | 0.03 | 0 | 0 | 0 | 0.3856173 | 0.7911392 | 1.380784
0.2474 | 0.3875 | 0.0577 | 0.1072 | 0.1411 | 0.0291 | 0.03 | 0 | 0 | 0 | 0.3856173 | 0.7930214 | 1.396313
0.2474 | 0.3875 | 0.0577 | 0.1072 | 0.1411 | 0.0291 | 0.03 | 0 | 0 | 0 | 0.3856173 | 0.7949126 | 1.414126
0.2474 | 0.3875 | 0.0577 | 0.1072 | 0.1411 | 0.0291 | 0.03 | 0 | 0 | 0 | 0.3856173 | 0.7968127 | 1.429699
0.2474 | 0.3875 | 0.0577 | 0.1072 | 0.1411 | 0.0291 | 0.03 | 0 | 0 | 0 | 0.3856173 | 0.798722 | 1.448884
0.2474 | 0.3875 | 0.0577 | 0.1072 | 0.1411 | 0.0291 | 0.03 | 0 | 0 | 0 | 0.3856173 | 0.8006405 | 1.466056
0.2474 | 0.3875 | 0.0577 | 0.1072 | 0.1411 | 0.0291 | 0.03 | 0 | 0 | 0 | 0.3856173 | 0.8025682 | 1.483824
0.2474 | 0.3875 | 0.0577 | 0.1072 | 0.1411 | 0.0291 | 0.03 | 0 | 0 | 0 | 0.3856173 | 0.8045052 | 1.504052
0.2474 | 0.3875 | 0.0577 | 0.1072 | 0.1411 | 0.0291 | 0.03 | 0 | 0 | 0 | 0.3856173 | 0.8064516 | 1.523404
0.2474 | 0.3875 | 0.0577 | 0.1072 | 0.1411 | 0.0291 | 0.03 | 0 | 0 | 0 | 0.3856173 | 0.8084074 | 1.542761
0.2474 | 0.3875 | 0.0577 | 0.1072 | 0.1411 | 0.0291 | 0.03 | 0 | 0 | 0 | 0.3856173 | 0.8103728 | 1.563632
0.2474 | 0.3875 | 0.0577 | 0.1072 | 0.1411 | 0.0291 | 0.03 | 0 | 0 | 0 | 0.3856173 | 0.8123477 | 1.583961
0.2474 | 0.3875 | 0.0577 | 0.1072 | 0.1411 | 0.0291 | 0.03 | 0 | 0 | 0 | 0.3856173 | 0.8143322 | 1.605375
0.2474 | 0.3875 | 0.0577 | 0.1072 | 0.1411 | 0.0291 | 0.03 | 0 | 0 | 0 | 0.3856173 | 0.8163265 | 1.624497
0.2474 | 0.3875 | 0.0577 | 0.1072 | 0.1411 | 0.0291 | 0.03 | 0 | 0 | 0 | 0.3856173 | 0.8183306 | 1.644687
0.2474 | 0.3875 | 0.0577 | 0.1072 | 0.1411 | 0.0291 | 0.03 | 0 | 0 | 0 | 0.3856173 | 0.8203445 | 1.665847
0.2474 | 0.3875 | 0.0577 | 0.1072 | 0.1411 | 0.0291 | 0.03 | 0 | 0 | 0 | 0.3856173 | 0.8223684 | 1.6848
0.2474 | 0.3875 | 0.0577 | 0.1072 | 0.1411 | 0.0291 | 0.03 | 0 | 0 | 0 | 0.3856173 | 0.8244023 | 1.706182
0.2474 | 0.3875 | 0.0577 | 0.1072 | 0.1411 | 0.0291 | 0.03 | 0 | 0 | 0 | 0.3856173 | 0.8264463 | 1.729421
0.2474 | 0.3875 | 0.0577 | 0.1072 | 0.1411 | 0.0291 | 0.03 | 0 | 0 | 0 | 0.3856173 | 0.8285004 | 1.749012
0.2474 | 0.3875 | 0.0577 | 0.1072 | 0.1411 | 0.0291 | 0.03 | 0 | 0 | 0 | 0.3856173 | 0.8305648 | 1.771201
0.2474 | 0.3875 | 0.0577 | 0.1072 | 0.1411 | 0.0291 | 0.03 | 0 | 0 | 0 | 0.3856173 | 0.8326395 | 1.795292
0.2474 | 0.3875 | 0.0577 | 0.1072 | 0.1411 | 0.0291 | 0.03 | 0 | 0 | 0 | 0.3856173 | 0.8347245 | 1.818114
0.2474 | 0.3875 | 0.0577 | 0.1072 | 0.1411 | 0.0291 | 0.03 | 0 | 0 | 0 | 0.3856173 | 0.8368201 | 1.843638
0.2474 | 0.3875 | 0.0577 | 0.1072 | 0.1411 | 0.0291 | 0.03 | 0 | 0 | 0 | 0.3856173 | 0.8389262 | 1.866942
0.2474 | 0.3875 | 0.0577 | 0.1072 | 0.1411 | 0.0291 | 0.03 | 0 | 0 | 0 | 0.3856173 | 0.8410429 | 1.890036
0.2474 | 0.3875 | 0.0577 | 0.1072 | 0.1411 | 0.0291 | 0.03 | 0 | 0 | 0 | 0.3856173 | 0.8431703 | 1.915885
0.2474 | 0.3875 | 0.0577 | 0.1072 | 0.1411 | 0.0291 | 0.03 | 0 | 0 | 0 | 0.3856173 | 0.8453085 | 1.941986
0.2474 | 0.3875 | 0.0577 | 0.1072 | 0.1411 | 0.0291 | 0.03 | 0 | 0 | 0 | 0.3856173 | 0.8474576 | 1.965318
0.2474 | 0.3875 | 0.0577 | 0.1072 | 0.1411 | 0.0291 | 0.03 | 0 | 0 | 0 | 0.3856173 | 0.8496177 | 1.989882
0.2474 | 0.3875 | 0.0577 | 0.1072 | 0.1411 | 0.0291 | 0.03 | 0 | 0 | 0 | 0.3856173 | 0.8517888 | 2.016147
0.2474 | 0.3875 | 0.0577 | 0.1072 | 0.1411 | 0.0291 | 0.03 | 0 | 0 | 0 | 0.3856173 | 0.853971 | 2.042189
0.2474 | 0.3875 | 0.0577 | 0.1072 | 0.1411 | 0.0291 | 0.03 | 0 | 0 | 0 | 0.3856173 | 0.8561644 | 2.069513
0.2474 | 0.3875 | 0.0577 | 0.1072 | 0.1411 | 0.0291 | 0.03 | 0 | 0 | 0 | 0.3856173 | 0.8583691 | 2.096851
0.2474 | 0.3875 | 0.0577 | 0.1072 | 0.1411 | 0.0291 | 0.03 | 0 | 0 | 0 | 0.3856173 | 0.8605852 | 2.125332
0.2474 | 0.3875 | 0.0577 | 0.1072 | 0.1411 | 0.0291 | 0.03 | 0 | 0 | 0 | 0.3856173 | 0.8628128 | 2.151091
0.2474 | 0.3875 | 0.0577 | 0.1072 | 0.1411 | 0.0291 | 0.03 | 0 | 0 | 0 | 0.3856173 | 0.8650519 | 2.180352
0.2474 | 0.3875 | 0.0577 | 0.1072 | 0.1411 | 0.0291 | 0.03 | 0 | 0 | 0 | 0.3856173 | 0.8673027 | 2.208431
0.2474 | 0.3875 | 0.0577 | 0.1072 | 0.1411 | 0.0291 | 0.03 | 0 | 0 | 0 | 0.3856173 | 0.8695652 | 2.236487
0.2474 | 0.3875 | 0.0577 | 0.1072 | 0.1411 | 0.0291 | 0.03 | 0 | 0 | 0 | 0.3856173 | 0.8718396 | 2.267758
0.2474 | 0.3875 | 0.0577 | 0.1072 | 0.1411 | 0.0291 | 0.03 | 0 | 0 | 0 | 0.3856173 | 0.8741259 | 2.29649
0.2397 | 0.3755 | 0.0559 | 0.1039 | 0.1368 | 0.0283 | 0.06 | 0 | 0 | 0 | 0.4299399 | 0.7256894 | 0.7236666
0.2397 | 0.3755 | 0.0559 | 0.1039 | 0.1368 | 0.0283 | 0.06 | 0 | 0 | 0 | 0.4299399 | 0.7272727 | 0.7427251
0.2397 | 0.3755 | 0.0559 | 0.1039 | 0.1368 | 0.0283 | 0.06 | 0 | 0 | 0 | 0.4299399 | 0.728863 | 0.7398887
0.2397 | 0.3755 | 0.0559 | 0.1039 | 0.1368 | 0.0283 | 0.06 | 0 | 0 | 0 | 0.4299399 | 0.7304602 | 0.7540806
0.2397 | 0.3755 | 0.0559 | 0.1039 | 0.1368 | 0.0283 | 0.06 | 0 | 0 | 0 | 0.4299399 | 0.7320644 | 0.7643256
0.2397 | 0.3755 | 0.0559 | 0.1039 | 0.1368 | 0.0283 | 0.06 | 0 | 0 | 0 | 0.4299399 | 0.7336757 | 0.7719988
0.2397 | 0.3755 | 0.0559 | 0.1039 | 0.1368 | 0.0283 | 0.06 | 0 | 0 | 0 | 0.4299399 | 0.7352941 | 0.7909358
0.2397 | 0.3755 | 0.0559 | 0.1039 | 0.1368 | 0.0283 | 0.06 | 0 | 0 | 0 | 0.4299399 | 0.7369197 | 0.7923742
0.2397 | 0.3755 | 0.0559 | 0.1039 | 0.1368 | 0.0283 | 0.06 | 0 | 0 | 0 | 0.4299399 | 0.7385524 | 0.7971706
0.2397 | 0.3755 | 0.0559 | 0.1039 | 0.1368 | 0.0283 | 0.06 | 0 | 0 | 0 | 0.4299399 | 0.7401925 | 0.8182827
0.2397 | 0.3755 | 0.0559 | 0.1039 | 0.1368 | 0.0283 | 0.06 | 0 | 0 | 0 | 0.4299399 | 0.7418398 | 0.82724
0.2397 | 0.3755 | 0.0559 | 0.1039 | 0.1368 | 0.0283 | 0.06 | 0 | 0 | 0 | 0.4299399 | 0.7434944 | 0.8494016
0.2397 | 0.3755 | 0.0559 | 0.1039 | 0.1368 | 0.0283 | 0.06 | 0 | 0 | 0 | 0.4299399 | 0.7451565 | 0.8522359
0.2397 | 0.3755 | 0.0559 | 0.1039 | 0.1368 | 0.0283 | 0.06 | 0 | 0 | 0 | 0.4299399 | 0.746826 | 0.867808
0.2397 | 0.3755 | 0.0559 | 0.1039 | 0.1368 | 0.0283 | 0.06 | 0 | 0 | 0 | 0.4299399 | 0.748503 | 0.8689799
0.2397 | 0.3755 | 0.0559 | 0.1039 | 0.1368 | 0.0283 | 0.06 | 0 | 0 | 0 | 0.4299399 | 0.7501875 | 0.8841721
0.2397 | 0.3755 | 0.0559 | 0.1039 | 0.1368 | 0.0283 | 0.06 | 0 | 0 | 0 | 0.4299399 | 0.7518797 | 0.8890999
0.2397 | 0.3755 | 0.0559 | 0.1039 | 0.1368 | 0.0283 | 0.06 | 0 | 0 | 0 | 0.4299399 | 0.7535795 | 0.9069973
0.2397 | 0.3755 | 0.0559 | 0.1039 | 0.1368 | 0.0283 | 0.06 | 0 | 0 | 0 | 0.4299399 | 0.755287 | 0.9210879
0.2397 | 0.3755 | 0.0559 | 0.1039 | 0.1368 | 0.0283 | 0.06 | 0 | 0 | 0 | 0.4299399 | 0.7570023 | 0.9348084
0.2397 | 0.3755 | 0.0559 | 0.1039 | 0.1368 | 0.0283 | 0.06 | 0 | 0 | 0 | 0.4299399 | 0.7587253 | 0.944102
0.2397 | 0.3755 | 0.0559 | 0.1039 | 0.1368 | 0.0283 | 0.06 | 0 | 0 | 0 | 0.4299399 | 0.7604563 | 0.9530345
0.2397 | 0.3755 | 0.0559 | 0.1039 | 0.1368 | 0.0283 | 0.06 | 0 | 0 | 0 | 0.4299399 | 0.7621951 | 0.967969
0.2397 | 0.3755 | 0.0559 | 0.1039 | 0.1368 | 0.0283 | 0.06 | 0 | 0 | 0 | 0.4299399 | 0.7639419 | 0.9836457
0.2397 | 0.3755 | 0.0559 | 0.1039 | 0.1368 | 0.0283 | 0.06 | 0 | 0 | 0 | 0.4299399 | 0.7656968 | 0.9971897
0.2397 | 0.3755 | 0.0559 | 0.1039 | 0.1368 | 0.0283 | 0.06 | 0 | 0 | 0 | 0.4299399 | 0.7674597 | 1.01418
0.2397 | 0.3755 | 0.0559 | 0.1039 | 0.1368 | 0.0283 | 0.06 | 0 | 0 | 0 | 0.4299399 | 0.7692308 | 1.032736
0.2397 | 0.3755 | 0.0559 | 0.1039 | 0.1368 | 0.0283 | 0.06 | 0 | 0 | 0 | 0.4299399 | 0.77101 | 1.051542
0.2397 | 0.3755 | 0.0559 | 0.1039 | 0.1368 | 0.0283 | 0.06 | 0 | 0 | 0 | 0.4299399 | 0.7727975 | 1.066397
0.2397 | 0.3755 | 0.0559 | 0.1039 | 0.1368 | 0.0283 | 0.06 | 0 | 0 | 0 | 0.4299399 | 0.7745933 | 1.081876
0.2397 | 0.3755 | 0.0559 | 0.1039 | 0.1368 | 0.0283 | 0.06 | 0 | 0 | 0 | 0.4299399 | 0.7763975 | 1.093856
0.2397 | 0.3755 | 0.0559 | 0.1039 | 0.1368 | 0.0283 | 0.06 | 0 | 0 | 0 | 0.4299399 | 0.7782101 | 1.106313
0.2397 | 0.3755 | 0.0559 | 0.1039 | 0.1368 | 0.0283 | 0.06 | 0 | 0 | 0 | 0.4299399 | 0.7800312 | 1.128719
0.2397 | 0.3755 | 0.0559 | 0.1039 | 0.1368 | 0.0283 | 0.06 | 0 | 0 | 0 | 0.4299399 | 0.7818608 | 1.147769
0.2397 | 0.3755 | 0.0559 | 0.1039 | 0.1368 | 0.0283 | 0.06 | 0 | 0 | 0 | 0.4299399 | 0.7836991 | 1.164947
0.2397 | 0.3755 | 0.0559 | 0.1039 | 0.1368 | 0.0283 | 0.06 | 0 | 0 | 0 | 0.4299399 | 0.785546 | 1.183239
0.2397 | 0.3755 | 0.0559 | 0.1039 | 0.1368 | 0.0283 | 0.06 | 0 | 0 | 0 | 0.4299399 | 0.7874016 | 1.216949
0.2397 | 0.3755 | 0.0559 | 0.1039 | 0.1368 | 0.0283 | 0.06 | 0 | 0 | 0 | 0.4299399 | 0.789266 | 1.232869
0.2397 | 0.3755 | 0.0559 | 0.1039 | 0.1368 | 0.0283 | 0.06 | 0 | 0 | 0 | 0.4299399 | 0.7911392 | 1.249015
0.2397 | 0.3755 | 0.0559 | 0.1039 | 0.1368 | 0.0283 | 0.06 | 0 | 0 | 0 | 0.4299399 | 0.7930214 | 1.264688
0.2397 | 0.3755 | 0.0559 | 0.1039 | 0.1368 | 0.0283 | 0.06 | 0 | 0 | 0 | 0.4299399 | 0.7949126 | 1.291995
0.2397 | 0.3755 | 0.0559 | 0.1039 | 0.1368 | 0.0283 | 0.06 | 0 | 0 | 0 | 0.4299399 | 0.7968127 | 1.308178
0.2397 | 0.3755 | 0.0559 | 0.1039 | 0.1368 | 0.0283 | 0.06 | 0 | 0 | 0 | 0.4299399 | 0.798722 | 1.325924
0.2397 | 0.3755 | 0.0559 | 0.1039 | 0.1368 | 0.0283 | 0.06 | 0 | 0 | 0 | 0.4299399 | 0.8006405 | 1.347753
0.2397 | 0.3755 | 0.0559 | 0.1039 | 0.1368 | 0.0283 | 0.06 | 0 | 0 | 0 | 0.4299399 | 0.8025682 | 1.367937
0.2397 | 0.3755 | 0.0559 | 0.1039 | 0.1368 | 0.0283 | 0.06 | 0 | 0 | 0 | 0.4299399 | 0.8045052 | 1.398202
0.2397 | 0.3755 | 0.0559 | 0.1039 | 0.1368 | 0.0283 | 0.06 | 0 | 0 | 0 | 0.4299399 | 0.8064516 | 1.427317
0.2397 | 0.3755 | 0.0559 | 0.1039 | 0.1368 | 0.0283 | 0.06 | 0 | 0 | 0 | 0.4299399 | 0.8084074 | 1.45931
0.2397 | 0.3755 | 0.0559 | 0.1039 | 0.1368 | 0.0283 | 0.06 | 0 | 0 | 0 | 0.4299399 | 0.8103728 | 1.483418
0.2397 | 0.3755 | 0.0559 | 0.1039 | 0.1368 | 0.0283 | 0.06 | 0 | 0 | 0 | 0.4299399 | 0.8123477 | 1.503904
0.2397 | 0.3755 | 0.0559 | 0.1039 | 0.1368 | 0.0283 | 0.06 | 0 | 0 | 0 | 0.4299399 | 0.8143322 | 1.522078
0.2397 | 0.3755 | 0.0559 | 0.1039 | 0.1368 | 0.0283 | 0.06 | 0 | 0 | 0 | 0.4299399 | 0.8163265 | 1.542601
0.2397 | 0.3755 | 0.0559 | 0.1039 | 0.1368 | 0.0283 | 0.06 | 0 | 0 | 0 | 0.4299399 | 0.8183306 | 1.561877
0.2397 | 0.3755 | 0.0559 | 0.1039 | 0.1368 | 0.0283 | 0.06 | 0 | 0 | 0 | 0.4299399 | 0.8203445 | 1.581573
0.2397 | 0.3755 | 0.0559 | 0.1039 | 0.1368 | 0.0283 | 0.06 | 0 | 0 | 0 | 0.4299399 | 0.8223684 | 1.601333
0.2397 | 0.3755 | 0.0559 | 0.1039 | 0.1368 | 0.0283 | 0.06 | 0 | 0 | 0 | 0.4299399 | 0.8244023 | 1.620333
0.2397 | 0.3755 | 0.0559 | 0.1039 | 0.1368 | 0.0283 | 0.06 | 0 | 0 | 0 | 0.4299399 | 0.8264463 | 1.640065
0.2397 | 0.3755 | 0.0559 | 0.1039 | 0.1368 | 0.0283 | 0.06 | 0 | 0 | 0 | 0.4299399 | 0.8285004 | 1.658438
0.2397 | 0.3755 | 0.0559 | 0.1039 | 0.1368 | 0.0283 | 0.06 | 0 | 0 | 0 | 0.4299399 | 0.8305648 | 1.680933
0.2397 | 0.3755 | 0.0559 | 0.1039 | 0.1368 | 0.0283 | 0.06 | 0 | 0 | 0 | 0.4299399 | 0.8326395 | 1.706061
0.2397 | 0.3755 | 0.0559 | 0.1039 | 0.1368 | 0.0283 | 0.06 | 0 | 0 | 0 | 0.4299399 | 0.8347245 | 1.730168
0.2397 | 0.3755 | 0.0559 | 0.1039 | 0.1368 | 0.0283 | 0.06 | 0 | 0 | 0 | 0.4299399 | 0.8368201 | 1.757399
0.2397 | 0.3755 | 0.0559 | 0.1039 | 0.1368 | 0.0283 | 0.06 | 0 | 0 | 0 | 0.4299399 | 0.8389262 | 1.781895
0.2397 | 0.3755 | 0.0559 | 0.1039 | 0.1368 | 0.0283 | 0.06 | 0 | 0 | 0 | 0.4299399 | 0.8410429 | 1.809944
0.2397 | 0.3755 | 0.0559 | 0.1039 | 0.1368 | 0.0283 | 0.06 | 0 | 0 | 0 | 0.4299399 | 0.8431703 | 1.837503
0.2397 | 0.3755 | 0.0559 | 0.1039 | 0.1368 | 0.0283 | 0.06 | 0 | 0 | 0 | 0.4299399 | 0.8453085 | 1.865626
0.2397 | 0.3755 | 0.0559 | 0.1039 | 0.1368 | 0.0283 | 0.06 | 0 | 0 | 0 | 0.4299399 | 0.8474576 | 1.890654
0.2397 | 0.3755 | 0.0559 | 0.1039 | 0.1368 | 0.0283 | 0.06 | 0 | 0 | 0 | 0.4299399 | 0.8496177 | 1.917182
0.2397 | 0.3755 | 0.0559 | 0.1039 | 0.1368 | 0.0283 | 0.06 | 0 | 0 | 0 | 0.4299399 | 0.8517888 | 1.944754
0.2397 | 0.3755 | 0.0559 | 0.1039 | 0.1368 | 0.0283 | 0.06 | 0 | 0 | 0 | 0.4299399 | 0.853971 | 1.973445
0.2397 | 0.3755 | 0.0559 | 0.1039 | 0.1368 | 0.0283 | 0.06 | 0 | 0 | 0 | 0.4299399 | 0.8561644 | 2.001967
0.2397 | 0.3755 | 0.0559 | 0.1039 | 0.1368 | 0.0283 | 0.06 | 0 | 0 | 0 | 0.4299399 | 0.8583691 | 2.02957
0.2397 | 0.3755 | 0.0559 | 0.1039 | 0.1368 | 0.0283 | 0.06 | 0 | 0 | 0 | 0.4299399 | 0.8605852 | 2.058585
0.2397 | 0.3755 | 0.0559 | 0.1039 | 0.1368 | 0.0283 | 0.06 | 0 | 0 | 0 | 0.4299399 | 0.8628128 | 2.087558
0.2397 | 0.3755 | 0.0559 | 0.1039 | 0.1368 | 0.0283 | 0.06 | 0 | 0 | 0 | 0.4299399 | 0.8650519 | 2.118447
0.2397 | 0.3755 | 0.0559 | 0.1039 | 0.1368 | 0.0283 | 0.06 | 0 | 0 | 0 | 0.4299399 | 0.8673027 | 2.14917
0.2397 | 0.3755 | 0.0559 | 0.1039 | 0.1368 | 0.0283 | 0.06 | 0 | 0 | 0 | 0.4299399 | 0.8695652 | 2.179109
0.2397 | 0.3755 | 0.0559 | 0.1039 | 0.1368 | 0.0283 | 0.06 | 0 | 0 | 0 | 0.4299399 | 0.8718396 | 2.209477
0.2397 | 0.3755 | 0.0559 | 0.1039 | 0.1368 | 0.0283 | 0.06 | 0 | 0 | 0 | 0.4299399 | 0.8741259 | 2.241895
0.2397 | 0.3755 | 0.0559 | 0.1039 | 0.1368 | 0.0283 | 0.06 | 0 | 0 | 0 | 0.4299399 | 0.8764242 | 2.276567
0.2397 | 0.3755 | 0.0559 | 0.1039 | 0.1368 | 0.0283 | 0.06 | 0 | 0 | 0 | 0.4299399 | 0.8787346 | 2.307321
0.2397 | 0.3755 | 0.0559 | 0.1039 | 0.1368 | 0.0283 | 0.06 | 0 | 0 | 0 | 0.4299399 | 0.8810573 | 2.341642
0.2321 | 0.3635 | 0.0541 | 0.1006 | 0.1324 | 0.0273 | 0.09 | 0 | 0 | 0 | 0.4771049 | 0.7256894 | 0.7256765
0.2321 | 0.3635 | 0.0541 | 0.1006 | 0.1324 | 0.0273 | 0.09 | 0 | 0 | 0 | 0.4771049 | 0.7272727 | 0.7323616
0.2321 | 0.3635 | 0.0541 | 0.1006 | 0.1324 | 0.0273 | 0.09 | 0 | 0 | 0 | 0.4771049 | 0.728863 | 0.7349598
0.2321 | 0.3635 | 0.0541 | 0.1006 | 0.1324 | 0.0273 | 0.09 | 0 | 0 | 0 | 0.4771049 | 0.7304602 | 0.7460002
0.2321 | 0.3635 | 0.0541 | 0.1006 | 0.1324 | 0.0273 | 0.09 | 0 | 0 | 0 | 0.4771049 | 0.7320644 | 0.7803173
0.2321 | 0.3635 | 0.0541 | 0.1006 | 0.1324 | 0.0273 | 0.09 | 0 | 0 | 0 | 0.4771049 | 0.7336757 | 0.7868791
0.2321 | 0.3635 | 0.0541 | 0.1006 | 0.1324 | 0.0273 | 0.09 | 0 | 0 | 0 | 0.4771049 | 0.7352941 | 0.7888045
0.2321 | 0.3635 | 0.0541 | 0.1006 | 0.1324 | 0.0273 | 0.09 | 0 | 0 | 0 | 0.4771049 | 0.7369197 | 0.7999509
0.2321 | 0.3635 | 0.0541 | 0.1006 | 0.1324 | 0.0273 | 0.09 | 0 | 0 | 0 | 0.4771049 | 0.7385524 | 0.8117311
0.2321 | 0.3635 | 0.0541 | 0.1006 | 0.1324 | 0.0273 | 0.09 | 0 | 0 | 0 | 0.4771049 | 0.7401925 | 0.8148932
0.2321 | 0.3635 | 0.0541 | 0.1006 | 0.1324 | 0.0273 | 0.09 | 0 | 0 | 0 | 0.4771049 | 0.7418398 | 0.8184898
0.2321 | 0.3635 | 0.0541 | 0.1006 | 0.1324 | 0.0273 | 0.09 | 0 | 0 | 0 | 0.4771049 | 0.7434944 | 0.8226825
0.2321 | 0.3635 | 0.0541 | 0.1006 | 0.1324 | 0.0273 | 0.09 | 0 | 0 | 0 | 0.4771049 | 0.7451565 | 0.8421722
0.2321 | 0.3635 | 0.0541 | 0.1006 | 0.1324 | 0.0273 | 0.09 | 0 | 0 | 0 | 0.4771049 | 0.746826 | 0.8494016
0.2321 | 0.3635 | 0.0541 | 0.1006 | 0.1324 | 0.0273 | 0.09 | 0 | 0 | 0 | 0.4771049 | 0.748503 | 0.8616688
0.2321 | 0.3635 | 0.0541 | 0.1006 | 0.1324 | 0.0273 | 0.09 | 0 | 0 | 0 | 0.4771049 | 0.7501875 | 0.8735763
0.2321 | 0.3635 | 0.0541 | 0.1006 | 0.1324 | 0.0273 | 0.09 | 0 | 0 | 0 | 0.4771049 | 0.7518797 | 0.8866599
0.2321 | 0.3635 | 0.0541 | 0.1006 | 0.1324 | 0.0273 | 0.09 | 0 | 0 | 0 | 0.4771049 | 0.7535795 | 0.9019974
0.2321 | 0.3635 | 0.0541 | 0.1006 | 0.1324 | 0.0273 | 0.09 | 0 | 0 | 0 | 0.4771049 | 0.755287 | 0.9247547
0.2321 | 0.3635 | 0.0541 | 0.1006 | 0.1324 | 0.0273 | 0.09 | 0 | 0 | 0 | 0.4771049 | 0.7570023 | 0.9436824
0.2321 | 0.3635 | 0.0541 | 0.1006 | 0.1324 | 0.0273 | 0.09 | 0 | 0 | 0 | 0.4771049 | 0.7587253 | 0.9624778
0.2321 | 0.3635 | 0.0541 | 0.1006 | 0.1324 | 0.0273 | 0.09 | 0 | 0 | 0 | 0.4771049 | 0.7604563 | 0.978751
0.2321 | 0.3635 | 0.0541 | 0.1006 | 0.1324 | 0.0273 | 0.09 | 0 | 0 | 0 | 0.4771049 | 0.7621951 | 0.9926419
0.2321 | 0.3635 | 0.0541 | 0.1006 | 0.1324 | 0.0273 | 0.09 | 0 | 0 | 0 | 0.4771049 | 0.7639419 | 0.9932488
0.2321 | 0.3635 | 0.0541 | 0.1006 | 0.1324 | 0.0273 | 0.09 | 0 | 0 | 0 | 0.4771049 | 0.7656968 | 1.024046
0.2321 | 0.3635 | 0.0541 | 0.1006 | 0.1324 | 0.0273 | 0.09 | 0 | 0 | 0 | 0.4771049 | 0.7674597 | 1.048236
0.2321 | 0.3635 | 0.0541 | 0.1006 | 0.1324 | 0.0273 | 0.09 | 0 | 0 | 0 | 0.4771049 | 0.7692308 | 1.067911
0.2321 | 0.3635 | 0.0541 | 0.1006 | 0.1324 | 0.0273 | 0.09 | 0 | 0 | 0 | 0.4771049 | 0.77101 | 1.080937
0.2321 | 0.3635 | 0.0541 | 0.1006 | 0.1324 | 0.0273 | 0.09 | 0 | 0 | 0 | 0.4771049 | 0.7727975 | 1.098114
0.2321 | 0.3635 | 0.0541 | 0.1006 | 0.1324 | 0.0273 | 0.09 | 0 | 0 | 0 | 0.4771049 | 0.7745933 | 1.112082
0.2321 | 0.3635 | 0.0541 | 0.1006 | 0.1324 | 0.0273 | 0.09 | 0 | 0 | 0 | 0.4771049 | 0.7763975 | 1.116305
0.2321 | 0.3635 | 0.0541 | 0.1006 | 0.1324 | 0.0273 | 0.09 | 0 | 0 | 0 | 0.4771049 | 0.7782101 | 1.131747
0.2321 | 0.3635 | 0.0541 | 0.1006 | 0.1324 | 0.0273 | 0.09 | 0 | 0 | 0 | 0.4771049 | 0.7800312 | 1.145544
0.2321 | 0.3635 | 0.0541 | 0.1006 | 0.1324 | 0.0273 | 0.09 | 0 | 0 | 0 | 0.4771049 | 0.7818608 | 1.152028
0.2321 | 0.3635 | 0.0541 | 0.1006 | 0.1324 | 0.0273 | 0.09 | 0 | 0 | 0 | 0.4771049 | 0.7836991 | 1.166531
0.2321 | 0.3635 | 0.0541 | 0.1006 | 0.1324 | 0.0273 | 0.09 | 0 | 0 | 0 | 0.4771049 | 0.785546 | 1.17745
0.2321 | 0.3635 | 0.0541 | 0.1006 | 0.1324 | 0.0273 | 0.09 | 0 | 0 | 0 | 0.4771049 | 0.7874016 | 1.199297
0.2321 | 0.3635 | 0.0541 | 0.1006 | 0.1324 | 0.0273 | 0.09 | 0 | 0 | 0 | 0.4771049 | 0.789266 | 1.21927
0.2321 | 0.3635 | 0.0541 | 0.1006 | 0.1324 | 0.0273 | 0.09 | 0 | 0 | 0 | 0.4771049 | 0.7911392 | 1.239447
0.2321 | 0.3635 | 0.0541 | 0.1006 | 0.1324 | 0.0273 | 0.09 | 0 | 0 | 0 | 0.4771049 | 0.7930214 | 1.252559
0.2321 | 0.3635 | 0.0541 | 0.1006 | 0.1324 | 0.0273 | 0.09 | 0 | 0 | 0 | 0.4771049 | 0.7949126 | 1.274234
0.2321 | 0.3635 | 0.0541 | 0.1006 | 0.1324 | 0.0273 | 0.09 | 0 | 0 | 0 | 0.4771049 | 0.7968127 | 1.290066
0.2321 | 0.3635 | 0.0541 | 0.1006 | 0.1324 | 0.0273 | 0.09 | 0 | 0 | 0 | 0.4771049 | 0.798722 | 1.303678
0.2321 | 0.3635 | 0.0541 | 0.1006 | 0.1324 | 0.0273 | 0.09 | 0 | 0 | 0 | 0.4771049 | 0.8006405 | 1.316802
0.2321 | 0.3635 | 0.0541 | 0.1006 | 0.1324 | 0.0273 | 0.09 | 0 | 0 | 0 | 0.4771049 | 0.8025682 | 1.332996
0.2321 | 0.3635 | 0.0541 | 0.1006 | 0.1324 | 0.0273 | 0.09 | 0 | 0 | 0 | 0.4771049 | 0.8045052 | 1.344781
0.2321 | 0.3635 | 0.0541 | 0.1006 | 0.1324 | 0.0273 | 0.09 | 0 | 0 | 0 | 0.4771049 | 0.8064516 | 1.3638
0.2321 | 0.3635 | 0.0541 | 0.1006 | 0.1324 | 0.0273 | 0.09 | 0 | 0 | 0 | 0.4771049 | 0.8084074 | 1.382721
0.2321 | 0.3635 | 0.0541 | 0.1006 | 0.1324 | 0.0273 | 0.09 | 0 | 0 | 0 | 0.4771049 | 0.8103728 | 1.404866
0.2321 | 0.3635 | 0.0541 | 0.1006 | 0.1324 | 0.0273 | 0.09 | 0 | 0 | 0 | 0.4771049 | 0.8123477 | 1.4272
0.2321 | 0.3635 | 0.0541 | 0.1006 | 0.1324 | 0.0273 | 0.09 | 0 | 0 | 0 | 0.4771049 | 0.8143322 | 1.449216
0.2321 | 0.3635 | 0.0541 | 0.1006 | 0.1324 | 0.0273 | 0.09 | 0 | 0 | 0 | 0.4771049 | 0.8163265 | 1.473979
0.2321 | 0.3635 | 0.0541 | 0.1006 | 0.1324 | 0.0273 | 0.09 | 0 | 0 | 0 | 0.4771049 | 0.8183306 | 1.498304
0.2321 | 0.3635 | 0.0541 | 0.1006 | 0.1324 | 0.0273 | 0.09 | 0 | 0 | 0 | 0.4771049 | 0.8203445 | 1.515491
0.2321 | 0.3635 | 0.0541 | 0.1006 | 0.1324 | 0.0273 | 0.09 | 0 | 0 | 0 | 0.4771049 | 0.8223684 | 1.530653
0.2321 | 0.3635 | 0.0541 | 0.1006 | 0.1324 | 0.0273 | 0.09 | 0 | 0 | 0 | 0.4771049 | 0.8244023 | 1.553116
0.2321 | 0.3635 | 0.0541 | 0.1006 | 0.1324 | 0.0273 | 0.09 | 0 | 0 | 0 | 0.4771049 | 0.8264463 | 1.574178
0.2321 | 0.3635 | 0.0541 | 0.1006 | 0.1324 | 0.0273 | 0.09 | 0 | 0 | 0 | 0.4771049 | 0.8285004 | 1.597162
0.2321 | 0.3635 | 0.0541 | 0.1006 | 0.1324 | 0.0273 | 0.09 | 0 | 0 | 0 | 0.4771049 | 0.8305648 | 1.62343
0.2321 | 0.3635 | 0.0541 | 0.1006 | 0.1324 | 0.0273 | 0.09 | 0 | 0 | 0 | 0.4771049 | 0.8326395 | 1.644995
0.2321 | 0.3635 | 0.0541 | 0.1006 | 0.1324 | 0.0273 | 0.09 | 0 | 0 | 0 | 0.4771049 | 0.8347245 | 1.670117
0.2321 | 0.3635 | 0.0541 | 0.1006 | 0.1324 | 0.0273 | 0.09 | 0 | 0 | 0 | 0.4771049 | 0.8368201 | 1.693123
0.2321 | 0.3635 | 0.0541 | 0.1006 | 0.1324 | 0.0273 | 0.09 | 0 | 0 | 0 | 0.4771049 | 0.8389262 | 1.719434
0.2321 | 0.3635 | 0.0541 | 0.1006 | 0.1324 | 0.0273 | 0.09 | 0 | 0 | 0 | 0.4771049 | 0.8410429 | 1.741812
0.2321 | 0.3635 | 0.0541 | 0.1006 | 0.1324 | 0.0273 | 0.09 | 0 | 0 | 0 | 0.4771049 | 0.8431703 | 1.768918
0.2321 | 0.3635 | 0.0541 | 0.1006 | 0.1324 | 0.0273 | 0.09 | 0 | 0 | 0 | 0.4771049 | 0.8453085 | 1.797441
0.2321 | 0.3635 | 0.0541 | 0.1006 | 0.1324 | 0.0273 | 0.09 | 0 | 0 | 0 | 0.4771049 | 0.8474576 | 1.82255
0.2321 | 0.3635 | 0.0541 | 0.1006 | 0.1324 | 0.0273 | 0.09 | 0 | 0 | 0 | 0.4771049 | 0.8496177 | 1.853732
0.2321 | 0.3635 | 0.0541 | 0.1006 | 0.1324 | 0.0273 | 0.09 | 0 | 0 | 0 | 0.4771049 | 0.8517888 | 1.881643
0.2321 | 0.3635 | 0.0541 | 0.1006 | 0.1324 | 0.0273 | 0.09 | 0 | 0 | 0 | 0.4771049 | 0.853971 | 1.910651
0.2321 | 0.3635 | 0.0541 | 0.1006 | 0.1324 | 0.0273 | 0.09 | 0 | 0 | 0 | 0.4771049 | 0.8561644 | 1.938712
0.2321 | 0.3635 | 0.0541 | 0.1006 | 0.1324 | 0.0273 | 0.09 | 0 | 0 | 0 | 0.4771049 | 0.8583691 | 1.967141
0.2321 | 0.3635 | 0.0541 | 0.1006 | 0.1324 | 0.0273 | 0.09 | 0 | 0 | 0 | 0.4771049 | 0.8605852 | 1.997998
0.2321 | 0.3635 | 0.0541 | 0.1006 | 0.1324 | 0.0273 | 0.09 | 0 | 0 | 0 | 0.4771049 | 0.8628128 | 2.026174
0.2321 | 0.3635 | 0.0541 | 0.1006 | 0.1324 | 0.0273 | 0.09 | 0 | 0 | 0 | 0.4771049 | 0.8650519 | 2.057221
0.2321 | 0.3635 | 0.0541 | 0.1006 | 0.1324 | 0.0273 | 0.09 | 0 | 0 | 0 | 0.4771049 | 0.8673027 | 2.087203
0.2321 | 0.3635 | 0.0541 | 0.1006 | 0.1324 | 0.0273 | 0.09 | 0 | 0 | 0 | 0.4771049 | 0.8695652 | 2.115634
0.2321 | 0.3635 | 0.0541 | 0.1006 | 0.1324 | 0.0273 | 0.09 | 0 | 0 | 0 | 0.4771049 | 0.8718396 | 2.146367
0.2321 | 0.3635 | 0.0541 | 0.1006 | 0.1324 | 0.0273 | 0.09 | 0 | 0 | 0 | 0.4771049 | 0.8741259 | 2.177984
0.2321 | 0.3635 | 0.0541 | 0.1006 | 0.1324 | 0.0273 | 0.09 | 0 | 0 | 0 | 0.4771049 | 0.8764242 | 2.207039
0.2321 | 0.3635 | 0.0541 | 0.1006 | 0.1324 | 0.0273 | 0.09 | 0 | 0 | 0 | 0.4771049 | 0.8787346 | 2.237808
0.2321 | 0.3635 | 0.0541 | 0.1006 | 0.1324 | 0.0273 | 0.09 | 0 | 0 | 0 | 0.4771049 | 0.8810573 | 2.268344
0.2321 | 0.3635 | 0.0541 | 0.1006 | 0.1324 | 0.0273 | 0.09 | 0 | 0 | 0 | 0.4771049 | 0.8833922 | 2.299093
0.2321 | 0.3635 | 0.0541 | 0.1006 | 0.1324 | 0.0273 | 0.09 | 0 | 0 | 0 | 0.4771049 | 0.8857396 | 2.329337
0.2244 | 0.3516 | 0.0524 | 0.0972 | 0.128 | 0.0264 | 0.12 | 0 | 0 | 0 | 0.5271839 | 0.7283321 | 0.7275331
0.2244 | 0.3516 | 0.0524 | 0.0972 | 0.128 | 0.0264 | 0.12 | 0 | 0 | 0 | 0.5271839 | 0.729927 | 0.7568186
0.2244 | 0.3516 | 0.0524 | 0.0972 | 0.128 | 0.0264 | 0.12 | 0 | 0 | 0 | 0.5271839 | 0.7315289 | 0.7723951
0.2244 | 0.3516 | 0.0524 | 0.0972 | 0.128 | 0.0264 | 0.12 | 0 | 0 | 0 | 0.5271839 | 0.7331378 | 0.8035459
0.2244 | 0.3516 | 0.0524 | 0.0972 | 0.128 | 0.0264 | 0.12 | 0 | 0 | 0 | 0.5271839 | 0.7347539 | 0.8298914
0.2244 | 0.3516 | 0.0524 | 0.0972 | 0.128 | 0.0264 | 0.12 | 0 | 0 | 0 | 0.5271839 | 0.736377 | 0.8318698
0.2244 | 0.3516 | 0.0524 | 0.0972 | 0.128 | 0.0264 | 0.12 | 0 | 0 | 0 | 0.5271839 | 0.7380074 | 0.82724
0.2244 | 0.3516 | 0.0524 | 0.0972 | 0.128 | 0.0264 | 0.12 | 0 | 0 | 0 | 0.5271839 | 0.739645 | 0.8284021
0.2244 | 0.3516 | 0.0524 | 0.0972 | 0.128 | 0.0264 | 0.12 | 0 | 0 | 0 | 0.5271839 | 0.7412898 | 0.8301394
0.2244 | 0.3516 | 0.0524 | 0.0972 | 0.128 | 0.0264 | 0.12 | 0 | 0 | 0 | 0.5271839 | 0.7429421 | 0.8329366
0.2244 | 0.3516 | 0.0524 | 0.0972 | 0.128 | 0.0264 | 0.12 | 0 | 0 | 0 | 0.5271839 | 0.7446016 | 0.8421722
0.2244 | 0.3516 | 0.0524 | 0.0972 | 0.128 | 0.0264 | 0.12 | 0 | 0 | 0 | 0.5271839 | 0.7462687 | 0.8482507
0.2244 | 0.3516 | 0.0524 | 0.0972 | 0.128 | 0.0264 | 0.12 | 0 | 0 | 0 | 0.5271839 | 0.7479432 | 0.8489277
0.2244 | 0.3516 | 0.0524 | 0.0972 | 0.128 | 0.0264 | 0.12 | 0 | 0 | 0 | 0.5271839 | 0.7496252 | 0.8536459
0.2244 | 0.3516 | 0.0524 | 0.0972 | 0.128 | 0.0264 | 0.12 | 0 | 0 | 0 | 0.5271839 | 0.7513148 | 0.8606889
0.2244 | 0.3516 | 0.0524 | 0.0972 | 0.128 | 0.0264 | 0.12 | 0 | 0 | 0 | 0.5271839 | 0.753012 | 0.8779797
0.2244 | 0.3516 | 0.0524 | 0.0972 | 0.128 | 0.0264 | 0.12 | 0 | 0 | 0 | 0.5271839 | 0.754717 | 0.8993203
0.2244 | 0.3516 | 0.0524 | 0.0972 | 0.128 | 0.0264 | 0.12 | 0 | 0 | 0 | 0.5271839 | 0.7564297 | 0.9253069
0.2244 | 0.3516 | 0.0524 | 0.0972 | 0.128 | 0.0264 | 0.12 | 0 | 0 | 0 | 0.5271839 | 0.7581501 | 0.9420626
0.2244 | 0.3516 | 0.0524 | 0.0972 | 0.128 | 0.0264 | 0.12 | 0 | 0 | 0 | 0.5271839 | 0.7598784 | 0.9524534
0.2244 | 0.3516 | 0.0524 | 0.0972 | 0.128 | 0.0264 | 0.12 | 0 | 0 | 0 | 0.5271839 | 0.7616146 | 0.9673373
0.2244 | 0.3516 | 0.0524 | 0.0972 | 0.128 | 0.0264 | 0.12 | 0 | 0 | 0 | 0.5271839 | 0.7633588 | 0.9755237
0.2244 | 0.3516 | 0.0524 | 0.0972 | 0.128 | 0.0264 | 0.12 | 0 | 0 | 0 | 0.5271839 | 0.7651109 | 0.9730354
0.2244 | 0.3516 | 0.0524 | 0.0972 | 0.128 | 0.0264 | 0.12 | 0 | 0 | 0 | 0.5271839 | 0.7668712 | 0.9826004
0.2244 | 0.3516 | 0.0524 | 0.0972 | 0.128 | 0.0264 | 0.12 | 0 | 0 | 0 | 0.5271839 | 0.7686395 | 0.9899501
0.2244 | 0.3516 | 0.0524 | 0.0972 | 0.128 | 0.0264 | 0.12 | 0 | 0 | 0 | 0.5271839 | 0.770416 | 1.004248
0.2244 | 0.3516 | 0.0524 | 0.0972 | 0.128 | 0.0264 | 0.12 | 0 | 0 | 0 | 0.5271839 | 0.7722008 | 1.020751
0.2244 | 0.3516 | 0.0524 | 0.0972 | 0.128 | 0.0264 | 0.12 | 0 | 0 | 0 | 0.5271839 | 0.7739938 | 1.03968
0.2244 | 0.3516 | 0.0524 | 0.0972 | 0.128 | 0.0264 | 0.12 | 0 | 0 | 0 | 0.5271839 | 0.7757952 | 1.055749
0.2244 | 0.3516 | 0.0524 | 0.0972 | 0.128 | 0.0264 | 0.12 | 0 | 0 | 0 | 0.5271839 | 0.777605 | 1.070426
0.2244 | 0.3516 | 0.0524 | 0.0972 | 0.128 | 0.0264 | 0.12 | 0 | 0 | 0 | 0.5271839 | 0.7794232 | 1.08743
0.2244 | 0.3516 | 0.0524 | 0.0972 | 0.128 | 0.0264 | 0.12 | 0 | 0 | 0 | 0.5271839 | 0.78125 | 1.100474
0.2244 | 0.3516 | 0.0524 | 0.0972 | 0.128 | 0.0264 | 0.12 | 0 | 0 | 0 | 0.5271839 | 0.7830854 | 1.109457
0.2244 | 0.3516 | 0.0524 | 0.0972 | 0.128 | 0.0264 | 0.12 | 0 | 0 | 0 | 0.5271839 | 0.7849294 | 1.116721
0.2244 | 0.3516 | 0.0524 | 0.0972 | 0.128 | 0.0264 | 0.12 | 0 | 0 | 0 | 0.5271839 | 0.7867821 | 1.130922
0.2244 | 0.3516 | 0.0524 | 0.0972 | 0.128 | 0.0264 | 0.12 | 0 | 0 | 0 | 0.5271839 | 0.7886435 | 1.14676
0.2244 | 0.3516 | 0.0524 | 0.0972 | 0.128 | 0.0264 | 0.12 | 0 | 0 | 0 | 0.5271839 | 0.7905138 | 1.157194
0.2244 | 0.3516 | 0.0524 | 0.0972 | 0.128 | 0.0264 | 0.12 | 0 | 0 | 0 | 0.5271839 | 0.792393 | 1.172518
0.2244 | 0.3516 | 0.0524 | 0.0972 | 0.128 | 0.0264 | 0.12 | 0 | 0 | 0 | 0.5271839 | 0.7942812 | 1.18491
0.2244 | 0.3516 | 0.0524 | 0.0972 | 0.128 | 0.0264 | 0.12 | 0 | 0 | 0 | 0.5271839 | 0.7961783 | 1.202055
0.2244 | 0.3516 | 0.0524 | 0.0972 | 0.128 | 0.0264 | 0.12 | 0 | 0 | 0 | 0.5271839 | 0.7980846 | 1.216208
0.2244 | 0.3516 | 0.0524 | 0.0972 | 0.128 | 0.0264 | 0.12 | 0 | 0 | 0 | 0.5271839 | 0.8 | 1.230513
0.2244 | 0.3516 | 0.0524 | 0.0972 | 0.128 | 0.0264 | 0.12 | 0 | 0 | 0 | 0.5271839 | 0.8019246 | 1.250081
0.2244 | 0.3516 | 0.0524 | 0.0972 | 0.128 | 0.0264 | 0.12 | 0 | 0 | 0 | 0.5271839 | 0.8038585 | 1.278669
0.2244 | 0.3516 | 0.0524 | 0.0972 | 0.128 | 0.0264 | 0.12 | 0 | 0 | 0 | 0.5271839 | 0.8058018 | 1.298008
0.2244 | 0.3516 | 0.0524 | 0.0972 | 0.128 | 0.0264 | 0.12 | 0 | 0 | 0 | 0.5271839 | 0.8077544 | 1.31828
0.2244 | 0.3516 | 0.0524 | 0.0972 | 0.128 | 0.0264 | 0.12 | 0 | 0 | 0 | 0.5271839 | 0.8097166 | 1.336492
0.2244 | 0.3516 | 0.0524 | 0.0972 | 0.128 | 0.0264 | 0.12 | 0 | 0 | 0 | 0.5271839 | 0.8116883 | 1.355419
0.2244 | 0.3516 | 0.0524 | 0.0972 | 0.128 | 0.0264 | 0.12 | 0 | 0 | 0 | 0.5271839 | 0.8136697 | 1.375155
0.2244 | 0.3516 | 0.0524 | 0.0972 | 0.128 | 0.0264 | 0.12 | 0 | 0 | 0 | 0.5271839 | 0.8156607 | 1.398136
0.2244 | 0.3516 | 0.0524 | 0.0972 | 0.128 | 0.0264 | 0.12 | 0 | 0 | 0 | 0.5271839 | 0.8176615 | 1.425043
0.2244 | 0.3516 | 0.0524 | 0.0972 | 0.128 | 0.0264 | 0.12 | 0 | 0 | 0 | 0.5271839 | 0.8196721 | 1.442649
0.2244 | 0.3516 | 0.0524 | 0.0972 | 0.128 | 0.0264 | 0.12 | 0 | 0 | 0 | 0.5271839 | 0.8216927 | 1.464021
0.2244 | 0.3516 | 0.0524 | 0.0972 | 0.128 | 0.0264 | 0.12 | 0 | 0 | 0 | 0.5271839 | 0.8237232 | 1.48116
0.2244 | 0.3516 | 0.0524 | 0.0972 | 0.128 | 0.0264 | 0.12 | 0 | 0 | 0 | 0.5271839 | 0.8257638 | 1.503426
0.2244 | 0.3516 | 0.0524 | 0.0972 | 0.128 | 0.0264 | 0.12 | 0 | 0 | 0 | 0.5271839 | 0.8278146 | 1.522431
0.2244 | 0.3516 | 0.0524 | 0.0972 | 0.128 | 0.0264 | 0.12 | 0 | 0 | 0 | 0.5271839 | 0.8298755 | 1.542505
0.2244 | 0.3516 | 0.0524 | 0.0972 | 0.128 | 0.0264 | 0.12 | 0 | 0 | 0 | 0.5271839 | 0.8319468 | 1.563354
0.2244 | 0.3516 | 0.0524 | 0.0972 | 0.128 | 0.0264 | 0.12 | 0 | 0 | 0 | 0.5271839 | 0.8340284 | 1.591399
0.2244 | 0.3516 | 0.0524 | 0.0972 | 0.128 | 0.0264 | 0.12 | 0 | 0 | 0 | 0.5271839 | 0.8361204 | 1.622817
0.2244 | 0.3516 | 0.0524 | 0.0972 | 0.128 | 0.0264 | 0.12 | 0 | 0 | 0 | 0.5271839 | 0.838223 | 1.649844
0.2244 | 0.3516 | 0.0524 | 0.0972 | 0.128 | 0.0264 | 0.12 | 0 | 0 | 0 | 0.5271839 | 0.8403361 | 1.673776
0.2244 | 0.3516 | 0.0524 | 0.0972 | 0.128 | 0.0264 | 0.12 | 0 | 0 | 0 | 0.5271839 | 0.84246 | 1.695382
0.2244 | 0.3516 | 0.0524 | 0.0972 | 0.128 | 0.0264 | 0.12 | 0 | 0 | 0 | 0.5271839 | 0.8445946 | 1.719949
0.2244 | 0.3516 | 0.0524 | 0.0972 | 0.128 | 0.0264 | 0.12 | 0 | 0 | 0 | 0.5271839 | 0.8467401 | 1.743085
0.2244 | 0.3516 | 0.0524 | 0.0972 | 0.128 | 0.0264 | 0.12 | 0 | 0 | 0 | 0.5271839 | 0.8488964 | 1.767712
0.2244 | 0.3516 | 0.0524 | 0.0972 | 0.128 | 0.0264 | 0.12 | 0 | 0 | 0 | 0.5271839 | 0.8510638 | 1.790884
0.2244 | 0.3516 | 0.0524 | 0.0972 | 0.128 | 0.0264 | 0.12 | 0 | 0 | 0 | 0.5271839 | 0.8532423 | 1.821128
0.2244 | 0.3516 | 0.0524 | 0.0972 | 0.128 | 0.0264 | 0.12 | 0 | 0 | 0 | 0.5271839 | 0.855432 | 1.845999
0.2244 | 0.3516 | 0.0524 | 0.0972 | 0.128 | 0.0264 | 0.12 | 0 | 0 | 0 | 0.5271839 | 0.8576329 | 1.869785
0.2244 | 0.3516 | 0.0524 | 0.0972 | 0.128 | 0.0264 | 0.12 | 0 | 0 | 0 | 0.5271839 | 0.8598452 | 1.898253
0.2244 | 0.3516 | 0.0524 | 0.0972 | 0.128 | 0.0264 | 0.12 | 0 | 0 | 0 | 0.5271839 | 0.862069 | 1.922435
0.2244 | 0.3516 | 0.0524 | 0.0972 | 0.128 | 0.0264 | 0.12 | 0 | 0 | 0 | 0.5271839 | 0.8643042 | 1.948456
0.2244 | 0.3516 | 0.0524 | 0.0972 | 0.128 | 0.0264 | 0.12 | 0 | 0 | 0 | 0.5271839 | 0.8665511 | 1.975222
0.2244 | 0.3516 | 0.0524 | 0.0972 | 0.128 | 0.0264 | 0.12 | 0 | 0 | 0 | 0.5271839 | 0.8688097 | 2.003749
0.2244 | 0.3516 | 0.0524 | 0.0972 | 0.128 | 0.0264 | 0.12 | 0 | 0 | 0 | 0.5271839 | 0.8710801 | 2.027782
0.2244 | 0.3516 | 0.0524 | 0.0972 | 0.128 | 0.0264 | 0.12 | 0 | 0 | 0 | 0.5271839 | 0.8733624 | 2.059957
0.2244 | 0.3516 | 0.0524 | 0.0972 | 0.128 | 0.0264 | 0.12 | 0 | 0 | 0 | 0.5271839 | 0.8756567 | 2.086271
0.2244 | 0.3516 | 0.0524 | 0.0972 | 0.128 | 0.0264 | 0.12 | 0 | 0 | 0 | 0.5271839 | 0.8779631 | 2.116033
0.2244 | 0.3516 | 0.0524 | 0.0972 | 0.128 | 0.0264 | 0.12 | 0 | 0 | 0 | 0.5271839 | 0.8802817 | 2.14482
0.2244 | 0.3516 | 0.0524 | 0.0972 | 0.128 | 0.0264 | 0.12 | 0 | 0 | 0 | 0.5271839 | 0.8826125 | 2.175802
0.2244 | 0.3516 | 0.0524 | 0.0972 | 0.128 | 0.0264 | 0.12 | 0 | 0 | 0 | 0.5271839 | 0.8849558 | 2.206996
0.2244 | 0.3516 | 0.0524 | 0.0972 | 0.128 | 0.0264 | 0.12 | 0 | 0 | 0 | 0.5271839 | 0.8873114 | 2.238703
0.2244 | 0.3516 | 0.0524 | 0.0972 | 0.128 | 0.0264 | 0.12 | 0 | 0 | 0 | 0.5271839 | 0.8896797 | 2.271442
0.2244 | 0.3516 | 0.0524 | 0.0972 | 0.128 | 0.0264 | 0.12 | 0 | 0 | 0 | 0.5271839 | 0.8920607 | 2.303231
0.2244 | 0.3516 | 0.0524 | 0.0972 | 0.128 | 0.0264 | 0.12 | 0 | 0 | 0 | 0.5271839 | 0.8944544 | 2.334102

## forward
B2O3 | SiO2 | Al2O3 | Na2O | BaO | TiO2 | CeO2 | K2O | CaO | MgO | Basicity | Temp | Viscosity
0.25 | 0.52 | 0.07 | 0.13 | 0 | 0.03 | 0 | 0 | 0 | 0 | 0.1494253 | 0.7017544 | 1.410776
0.25 | 0.52 | 0.07 | 0.13 | 0 | 0.03 | 0 | 0 | 0 | 0 | 0.1494253 | 0.7032349 | 1.414089
0.25 | 0.52 | 0.07 | 0.13 | 0 | 0.03 | 0 | 0 | 0 | 0 | 0.1494253 | 0.7047216 | 1.420649
0.25 | 0.52 | 0.07 | 0.13 | 0 | 0.03 | 0 | 0 | 0 | 0 | 0.1494253 | 0.7062147 | 1.426879
0.25 | 0.52 | 0.07 | 0.13 | 0 | 0.03 | 0 | 0 | 0 | 0 | 0.1494253 | 0.7077141 | 1.42836
0.25 | 0.52 | 0.07 | 0.13 | 0 | 0.03 | 0 | 0 | 0 | 0 | 0.1494253 | 0.7092199 | 1.439824
0.25 | 0.52 | 0.07 | 0.13 | 0 | 0.03 | 0 | 0 | 0 | 0 | 0.1494253 | 0.7107321 | 1.445707
0.25 | 0.52 | 0.07 | 0.13 | 0 | 0.03 | 0 | 0 | 0 | 0 | 0.1494253 | 0.7122507 | 1.461829
0.25 | 0.52 | 0.07 | 0.13 | 0 | 0.03 | 0 | 0 | 0 | 0 | 0.1494253 | 0.7137759 | 1.471296
0.25 | 0.52 | 0.07 | 0.13 | 0 | 0.03 | 0 | 0 | 0 | 0 | 0.1494253 | 0.7153076 | 1.472653
0.25 | 0.52 | 0.07 | 0.13 | 0 | 0.03 | 0 | 0 | 0 | 0 | 0.1494253 | 0.7168459 | 1.487683
0.25 | 0.52 | 0.07 | 0.13 | 0 | 0.03 | 0 | 0 | 0 | 0 | 0.1494253 | 0.7183908 | 1.500941
0.25 | 0.52 | 0.07 | 0.13 | 0 | 0.03 | 0 | 0 | 0 | 0 | 0.1494253 | 0.7199424 | 1.513622
0.25 | 0.52 | 0.07 | 0.13 | 0 | 0.03 | 0 | 0 | 0 | 0 | 0.1494253 | 0.7215007 | 1.521117
0.25 | 0.52 | 0.07 | 0.13 | 0 | 0.03 | 0 | 0 | 0 | 0 | 0.1494253 | 0.7230658 | 1.524236
0.25 | 0.52 | 0.07 | 0.13 | 0 | 0.03 | 0 | 0 | 0 | 0 | 0.1494253 | 0.7246377 | 1.543099
0.25 | 0.52 | 0.07 | 0.13 | 0 | 0.03 | 0 | 0 | 0 | 0 | 0.1494253 | 0.7262164 | 1.550198
0.25 | 0.52 | 0.07 | 0.13 | 0 | 0.03 | 0 | 0 | 0 | 0 | 0.1494253 | 0.727802 | 1.564892
0.25 | 0.52 | 0.07 | 0.13 | 0 | 0.03 | 0 | 0 | 0 | 0 | 0.1494253 | 0.7293946 | 1.573219
0.25 | 0.52 | 0.07 | 0.13 | 0 | 0.03 | 0 | 0 | 0 | 0 | 0.1494253 | 0.7309942 | 1.584438
0.25 | 0.52 | 0.07 | 0.13 | 0 | 0.03 | 0 | 0 | 0 | 0 | 0.1494253 | 0.7326007 | 1.592578
0.25 | 0.52 | 0.07 | 0.13 | 0 | 0.03 | 0 | 0 | 0 | 0 | 0.1494253 | 0.7342144 | 1.610314
0.25 | 0.52 | 0.07 | 0.13 | 0 | 0.03 | 0 | 0 | 0 | 0 | 0.1494253 | 0.7358352 | 1.622583
0.25 | 0.52 | 0.07 | 0.13 | 0 | 0.03 | 0 | 0 | 0 | 0 | 0.1494253 | 0.7374631 | 1.633429
0.25 | 0.52 | 0.07 | 0.13 | 0 | 0.03 | 0 | 0 | 0 | 0 | 0.1494253 | 0.7390983 | 1.643931
0.25 | 0.52 | 0.07 | 0.13 | 0 | 0.03 | 0 | 0 | 0 | 0 | 0.1494253 | 0.7407407 | 1.65623
0.25 | 0.52 | 0.07 | 0.13 | 0 | 0.03 | 0 | 0 | 0 | 0 | 0.1494253 | 0.7423905 | 1.667961
0.25 | 0.52 | 0.07 | 0.13 | 0 | 0.03 | 0 | 0 | 0 | 0 | 0.1494253 | 0.7440476 | 1.680924
0.25 | 0.52 | 0.07 | 0.13 | 0 | 0.03 | 0 | 0 | 0 | 0 | 0.1494253 | 0.7457122 | 1.694123
0.25 | 0.52 | 0.07 | 0.13 | 0 | 0.03 | 0 | 0 | 0 | 0 | 0.1494253 | 0.7473842 | 1.712546
0.25 | 0.52 | 0.07 | 0.13 | 0 | 0.03 | 0 | 0 | 0 | 0 | 0.1494253 | 0.7490637 | 1.726788
0.25 | 0.52 | 0.07 | 0.13 | 0 | 0.03 | 0 | 0 | 0 | 0 | 0.1494253 | 0.7507508 | 1.741979
0.25 | 0.52 | 0.07 | 0.13 | 0 | 0.03 | 0 | 0 | 0 | 0 | 0.1494253 | 0.7524454 | 1.757783
0.25 | 0.52 | 0.07 | 0.13 | 0 | 0.03 | 0 | 0 | 0 | 0 | 0.1494253 | 0.7541478 | 1.767674
0.25 | 0.52 | 0.07 | 0.13 | 0 | 0.03 | 0 | 0 | 0 | 0 | 0.1494253 | 0.7558579 | 1.780872
0.25 | 0.52 | 0.07 | 0.13 | 0 | 0.03 | 0 | 0 | 0 | 0 | 0.1494253 | 0.7575758 | 1.799974
0.25 | 0.52 | 0.07 | 0.13 | 0 | 0.03 | 0 | 0 | 0 | 0 | 0.1494253 | 0.7593014 | 1.810484
0.25 | 0.52 | 0.07 | 0.13 | 0 | 0.03 | 0 | 0 | 0 | 0 | 0.1494253 | 0.761035 | 1.826981
0.25 | 0.52 | 0.07 | 0.13 | 0 | 0.03 | 0 | 0 | 0 | 0 | 0.1494253 | 0.7627765 | 1.847363
0.25 | 0.52 | 0.07 | 0.13 | 0 | 0.03 | 0 | 0 | 0 | 0 | 0.1494253 | 0.764526 | 1.860381
0.25 | 0.52 | 0.07 | 0.13 | 0 | 0.03 | 0 | 0 | 0 | 0 | 0.1494253 | 0.7662835 | 1.873278
0.25 | 0.52 | 0.07 | 0.13 | 0 | 0.03 | 0 | 0 | 0 | 0 | 0.1494253 | 0.7680492 | 1.894474
0.25 | 0.52 | 0.07 | 0.13 | 0 | 0.03 | 0 | 0 | 0 | 0 | 0.1494253 | 0.7698229 | 1.905803
0.25 | 0.52 | 0.07 | 0.13 | 0 | 0.03 | 0 | 0 | 0 | 0 | 0.1494253 | 0.7716049 | 1.92653
0.25 | 0.52 | 0.07 | 0.13 | 0 | 0.03 | 0 | 0 | 0 | 0 | 0.1494253 | 0.7733952 | 1.954185
0.25 | 0.52 | 0.07 | 0.13 | 0 | 0.03 | 0 | 0 | 0 | 0 | 0.1494253 | 0.7751938 | 1.970295
0.25 | 0.52 | 0.07 | 0.13 | 0 | 0.03 | 0 | 0 | 0 | 0 | 0.1494253 | 0.7770008 | 1.985491
0.25 | 0.52 | 0.07 | 0.13 | 0 | 0.03 | 0 | 0 | 0 | 0 | 0.1494253 | 0.7788162 | 2.005365
0.25 | 0.52 | 0.07 | 0.13 | 0 | 0.03 | 0 | 0 | 0 | 0 | 0.1494253 | 0.7806401 | 2.024272
0.25 | 0.52 | 0.07 | 0.13 | 0 | 0.03 | 0 | 0 | 0 | 0 | 0.1494253 | 0.7824726 | 2.043181
0.25 | 0.52 | 0.07 | 0.13 | 0 | 0.03 | 0 | 0 | 0 | 0 | 0.1494253 | 0.7843137 | 2.068902
0.25 | 0.52 | 0.07 | 0.13 | 0 | 0.03 | 0 | 0 | 0 | 0 | 0.1494253 | 0.7861635 | 2.086783
0.25 | 0.52 | 0.07 | 0.13 | 0 | 0.03 | 0 | 0 | 0 | 0 | 0.1494253 | 0.7880221 | 2.104166
0.25 | 0.52 | 0.07 | 0.13 | 0 | 0.03 | 0 | 0 | 0 | 0 | 0.1494253 | 0.7898894 | 2.128238
0.25 | 0.52 | 0.07 | 0.13 | 0 | 0.03 | 0 | 0 | 0 | 0 | 0.1494253 | 0.7917656 | 2.156767
0.25 | 0.52 | 0.07 | 0.13 | 0 | 0.03 | 0 | 0 | 0 | 0 | 0.1494253 | 0.7936508 | 2.176198
0.25 | 0.52 | 0.07 | 0.13 | 0 | 0.03 | 0 | 0 | 0 | 0 | 0.1494253 | 0.7955449 | 2.208543
0.25 | 0.52 | 0.07 | 0.13 | 0 | 0.03 | 0 | 0 | 0 | 0 | 0.1494253 | 0.7974482 | 2.244168
0.2471 | 0.514 | 0.0692 | 0.14 | 0 | 0.0297 | 0 | 0 | 0 | 0 | 0.1627907 | 0.6973501 | 1.061358
0.2471 | 0.514 | 0.0692 | 0.14 | 0 | 0.0297 | 0 | 0 | 0 | 0 | 0.1627907 | 0.698812 | 1.082326
0.2471 | 0.514 | 0.0692 | 0.14 | 0 | 0.0297 | 0 | 0 | 0 | 0 | 0.1627907 | 0.7002801 | 1.087071
0.2471 | 0.514 | 0.0692 | 0.14 | 0 | 0.0297 | 0 | 0 | 0 | 0 | 0.1627907 | 0.7017544 | 1.099408
0.2471 | 0.514 | 0.0692 | 0.14 | 0 | 0.0297 | 0 | 0 | 0 | 0 | 0.1627907 | 0.7032349 | 1.105006
0.2471 | 0.514 | 0.0692 | 0.14 | 0 | 0.0297 | 0 | 0 | 0 | 0 | 0.1627907 | 0.7047216 | 1.114261
0.2471 | 0.514 | 0.0692 | 0.14 | 0 | 0.0297 | 0 | 0 | 0 | 0 | 0.1627907 | 0.7062147 | 1.120436
0.2471 | 0.514 | 0.0692 | 0.14 | 0 | 0.0297 | 0 | 0 | 0 | 0 | 0.1627907 | 0.7077141 | 1.127069
0.2471 | 0.514 | 0.0692 | 0.14 | 0 | 0.0297 | 0 | 0 | 0 | 0 | 0.1627907 | 0.7092199 | 1.141992
0.2471 | 0.514 | 0.0692 | 0.14 | 0 | 0.0297 | 0 | 0 | 0 | 0 | 0.1627907 | 0.7107321 | 1.154844
0.2471 | 0.514 | 0.0692 | 0.14 | 0 | 0.0297 | 0 | 0 | 0 | 0 | 0.1627907 | 0.7122507 | 1.167799
0.2471 | 0.514 | 0.0692 | 0.14 | 0 | 0.0297 | 0 | 0 | 0 | 0 | 0.1627907 | 0.7137759 | 1.178396
0.2471 | 0.514 | 0.0692 | 0.14 | 0 | 0.0297 | 0 | 0 | 0 | 0 | 0.1627907 | 0.7153076 | 1.185432
0.2471 | 0.514 | 0.0692 | 0.14 | 0 | 0.0297 | 0 | 0 | 0 | 0 | 0.1627907 | 0.7168459 | 1.201602
0.2471 | 0.514 | 0.0692 | 0.14 | 0 | 0.0297 | 0 | 0 | 0 | 0 | 0.1627907 | 0.7183908 | 1.216628
0.2471 | 0.514 | 0.0692 | 0.14 | 0 | 0.0297 | 0 | 0 | 0 | 0 | 0.1627907 | 0.7199424 | 1.233816
0.2471 | 0.514 | 0.0692 | 0.14 | 0 | 0.0297 | 0 | 0 | 0 | 0 | 0.1627907 | 0.7215007 | 1.248772
0.2471 | 0.514 | 0.0692 | 0.14 | 0 | 0.0297 | 0 | 0 | 0 | 0 | 0.1627907 | 0.7230658 | 1.261246
0.2471 | 0.514 | 0.0692 | 0.14 | 0 | 0.0297 | 0 | 0 | 0 | 0 | 0.1627907 | 0.7246377 | 1.27771
0.2471 | 0.514 | 0.0692 | 0.14 | 0 | 0.0297 | 0 | 0 | 0 | 0 | 0.1627907 | 0.7262164 | 1.294528
0.2471 | 0.514 | 0.0692 | 0.14 | 0 | 0.0297 | 0 | 0 | 0 | 0 | 0.1627907 | 0.727802 | 1.309849
0.2471 | 0.514 | 0.0692 | 0.14 | 0 | 0.0297 | 0 | 0 | 0 | 0 | 0.1627907 | 0.7293946 | 1.322666
0.2471 | 0.514 | 0.0692 | 0.14 | 0 | 0.0297 | 0 | 0 | 0 | 0 | 0.1627907 | 0.7309942 | 1.340321
0.2471 | 0.514 | 0.0692 | 0.14 | 0 | 0.0297 | 0 | 0 | 0 | 0 | 0.1627907 | 0.7326007 | 1.358118
0.2471 | 0.514 | 0.0692 | 0.14 | 0 | 0.0297 | 0 | 0 | 0 | 0 | 0.1627907 | 0.7342144 | 1.373412
0.2471 | 0.514 | 0.0692 | 0.14 | 0 | 0.0297 | 0 | 0 | 0 | 0 | 0.1627907 | 0.7358352 | 1.392051
0.2471 | 0.514 | 0.0692 | 0.14 | 0 | 0.0297 | 0 | 0 | 0 | 0 | 0.1627907 | 0.7374631 | 1.408654
0.2471 | 0.514 | 0.0692 | 0.14 | 0 | 0.0297 | 0 | 0 | 0 | 0 | 0.1627907 | 0.7390983 | 1.425648
0.2471 | 0.514 | 0.0692 | 0.14 | 0 | 0.0297 | 0 | 0 | 0 | 0 | 0.1627907 | 0.7407407 | 1.443337
0.2471 | 0.514 | 0.0692 | 0.14 | 0 | 0.0297 | 0 | 0 | 0 | 0 | 0.1627907 | 0.7423905 | 1.461182
0.2471 | 0.514 | 0.0692 | 0.14 | 0 | 0.0297 | 0 | 0 | 0 | 0 | 0.1627907 | 0.7440476 | 1.475336
0.2471 | 0.514 | 0.0692 | 0.14 | 0 | 0.0297 | 0 | 0 | 0 | 0 | 0.1627907 | 0.7457122 | 1.492597
0.2471 | 0.514 | 0.0692 | 0.14 | 0 | 0.0297 | 0 | 0 | 0 | 0 | 0.1627907 | 0.7473842 | 1.511156
0.2471 | 0.514 | 0.0692 | 0.14 | 0 | 0.0297 | 0 | 0 | 0 | 0 | 0.1627907 | 0.7490637 | 1.527342
0.2471 | 0.514 | 0.0692 | 0.14 | 0 | 0.0297 | 0 | 0 | 0 | 0 | 0.1627907 | 0.7507508 | 1.546054
0.2471 | 0.514 | 0.0692 | 0.14 | 0 | 0.0297 | 0 | 0 | 0 | 0 | 0.1627907 | 0.7524454 | 1.564738
0.2471 | 0.514 | 0.0692 | 0.14 | 0 | 0.0297 | 0 | 0 | 0 | 0 | 0.1627907 | 0.7541478 | 1.57844
0.2471 | 0.514 | 0.0692 | 0.14 | 0 | 0.0297 | 0 | 0 | 0 | 0 | 0.1627907 | 0.7558579 | 1.594452
0.2471 | 0.514 | 0.0692 | 0.14 | 0 | 0.0297 | 0 | 0 | 0 | 0 | 0.1627907 | 0.7575758 | 1.610059
0.2471 | 0.514 | 0.0692 | 0.14 | 0 | 0.0297 | 0 | 0 | 0 | 0 | 0.1627907 | 0.7593014 | 1.630154
0.2471 | 0.514 | 0.0692 | 0.14 | 0 | 0.0297 | 0 | 0 | 0 | 0 | 0.1627907 | 0.761035 | 1.648552
0.2471 | 0.514 | 0.0692 | 0.14 | 0 | 0.0297 | 0 | 0 | 0 | 0 | 0.1627907 | 0.7627765 | 1.667158
0.2471 | 0.514 | 0.0692 | 0.14 | 0 | 0.0297 | 0 | 0 | 0 | 0 | 0.1627907 | 0.764526 | 1.683837
0.2471 | 0.514 | 0.0692 | 0.14 | 0 | 0.0297 | 0 | 0 | 0 | 0 | 0.1627907 | 0.7662835 | 1.7013
0.2471 | 0.514 | 0.0692 | 0.14 | 0 | 0.0297 | 0 | 0 | 0 | 0 | 0.1627907 | 0.7680492 | 1.722272
0.2471 | 0.514 | 0.0692 | 0.14 | 0 | 0.0297 | 0 | 0 | 0 | 0 | 0.1627907 | 0.7698229 | 1.741981
0.2471 | 0.514 | 0.0692 | 0.14 | 0 | 0.0297 | 0 | 0 | 0 | 0 | 0.1627907 | 0.7716049 | 1.758687
0.2471 | 0.514 | 0.0692 | 0.14 | 0 | 0.0297 | 0 | 0 | 0 | 0 | 0.1627907 | 0.7733952 | 1.778174
0.2471 | 0.514 | 0.0692 | 0.14 | 0 | 0.0297 | 0 | 0 | 0 | 0 | 0.1627907 | 0.7751938 | 1.79711
0.2471 | 0.514 | 0.0692 | 0.14 | 0 | 0.0297 | 0 | 0 | 0 | 0 | 0.1627907 | 0.7770008 | 1.818118
0.2471 | 0.514 | 0.0692 | 0.14 | 0 | 0.0297 | 0 | 0 | 0 | 0 | 0.1627907 | 0.7788162 | 1.836768
0.2471 | 0.514 | 0.0692 | 0.14 | 0 | 0.0297 | 0 | 0 | 0 | 0 | 0.1627907 | 0.7806401 | 1.856806
0.2471 | 0.514 | 0.0692 | 0.14 | 0 | 0.0297 | 0 | 0 | 0 | 0 | 0.1627907 | 0.7824726 | 1.876464
0.2471 | 0.514 | 0.0692 | 0.14 | 0 | 0.0297 | 0 | 0 | 0 | 0 | 0.1627907 | 0.7843137 | 1.893342
0.2471 | 0.514 | 0.0692 | 0.14 | 0 | 0.0297 | 0 | 0 | 0 | 0 | 0.1627907 | 0.7861635 | 1.917126
0.2471 | 0.514 | 0.0692 | 0.14 | 0 | 0.0297 | 0 | 0 | 0 | 0 | 0.1627907 | 0.7898894 | 1.960759
0.2471 | 0.514 | 0.0692 | 0.14 | 0 | 0.0297 | 0 | 0 | 0 | 0 | 0.1627907 | 0.7917656 | 1.979852
0.2471 | 0.514 | 0.0692 | 0.14 | 0 | 0.0297 | 0 | 0 | 0 | 0 | 0.1627907 | 0.7936508 | 1.998619
0.2471 | 0.514 | 0.0692 | 0.14 | 0 | 0.0297 | 0 | 0 | 0 | 0 | 0.1627907 | 0.7955449 | 2.019988
0.2471 | 0.514 | 0.0692 | 0.14 | 0 | 0.0297 | 0 | 0 | 0 | 0 | 0.1627907 | 0.7974482 | 2.040594
0.2471 | 0.514 | 0.0692 | 0.14 | 0 | 0.0297 | 0 | 0 | 0 | 0 | 0.1627907 | 0.7993605 | 2.063382
0.2471 | 0.514 | 0.0692 | 0.14 | 0 | 0.0297 | 0 | 0 | 0 | 0 | 0.1627907 | 0.8012821 | 2.085758
0.2471 | 0.514 | 0.0692 | 0.14 | 0 | 0.0297 | 0 | 0 | 0 | 0 | 0.1627907 | 0.8032129 | 2.104753
0.2471 | 0.514 | 0.0692 | 0.14 | 0 | 0.0297 | 0 | 0 | 0 | 0 | 0.1627907 | 0.805153 | 2.127283
0.2471 | 0.514 | 0.0692 | 0.14 | 0 | 0.0297 | 0 | 0 | 0 | 0 | 0.1627907 | 0.8071025 | 2.151333
0.2471 | 0.514 | 0.0692 | 0.14 | 0 | 0.0297 | 0 | 0 | 0 | 0 | 0.1627907 | 0.8090615 | 2.17376
0.2471 | 0.514 | 0.0692 | 0.14 | 0 | 0.0297 | 0 | 0 | 0 | 0 | 0.1627907 | 0.81103 | 2.197509
0.2471 | 0.514 | 0.0692 | 0.14 | 0 | 0.0297 | 0 | 0 | 0 | 0 | 0.1627907 | 0.8130081 | 2.222287
0.2471 | 0.514 | 0.0692 | 0.14 | 0 | 0.0297 | 0 | 0 | 0 | 0 | 0.1627907 | 0.8149959 | 2.246201
0.2471 | 0.514 | 0.0692 | 0.14 | 0 | 0.0297 | 0 | 0 | 0 | 0 | 0.1627907 | 0.8169935 | 2.269406
0.2471 | 0.514 | 0.0692 | 0.14 | 0 | 0.0297 | 0 | 0 | 0 | 0 | 0.1627907 | 0.8190008 | 2.294966
0.2443 | 0.508 | 0.0684 | 0.15 | 0 | 0.0293 | 0 | 0 | 0 | 0 | 0.1764706 | 0.7017544 | 0.9020791
0.2443 | 0.508 | 0.0684 | 0.15 | 0 | 0.0293 | 0 | 0 | 0 | 0 | 0.1764706 | 0.7032349 | 0.916001
0.2443 | 0.508 | 0.0684 | 0.15 | 0 | 0.0293 | 0 | 0 | 0 | 0 | 0.1764706 | 0.7047216 | 0.9250128
0.2443 | 0.508 | 0.0684 | 0.15 | 0 | 0.0293 | 0 | 0 | 0 | 0 | 0.1764706 | 0.7062147 | 0.9355768
0.2443 | 0.508 | 0.0684 | 0.15 | 0 | 0.0293 | 0 | 0 | 0 | 0 | 0.1764706 | 0.7077141 | 0.9550621
0.2443 | 0.508 | 0.0684 | 0.15 | 0 | 0.0293 | 0 | 0 | 0 | 0 | 0.1764706 | 0.7092199 | 0.9655545
0.2443 | 0.508 | 0.0684 | 0.15 | 0 | 0.0293 | 0 | 0 | 0 | 0 | 0.1764706 | 0.7107321 | 0.9814675
0.2443 | 0.508 | 0.0684 | 0.15 | 0 | 0.0293 | 0 | 0 | 0 | 0 | 0.1764706 | 0.7122507 | 1.003818
0.2443 | 0.508 | 0.0684 | 0.15 | 0 | 0.0293 | 0 | 0 | 0 | 0 | 0.1764706 | 0.7137759 | 1.016616
0.2443 | 0.508 | 0.0684 | 0.15 | 0 | 0.0293 | 0 | 0 | 0 | 0 | 0.1764706 | 0.7153076 | 1.032949
0.2443 | 0.508 | 0.0684 | 0.15 | 0 | 0.0293 | 0 | 0 | 0 | 0 | 0.1764706 | 0.7168459 | 1.044697
0.2443 | 0.508 | 0.0684 | 0.15 | 0 | 0.0293 | 0 | 0 | 0 | 0 | 0.1764706 | 0.7183908 | 1.057179
0.2443 | 0.508 | 0.0684 | 0.15 | 0 | 0.0293 | 0 | 0 | 0 | 0 | 0.1764706 | 0.7199424 | 1.069017
0.2443 | 0.508 | 0.0684 | 0.15 | 0 | 0.0293 | 0 | 0 | 0 | 0 | 0.1764706 | 0.7215007 | 1.077684
0.2443 | 0.508 | 0.0684 | 0.15 | 0 | 0.0293 | 0 | 0 | 0 | 0 | 0.1764706 | 0.7230658 | 1.090501
0.2443 | 0.508 | 0.0684 | 0.15 | 0 | 0.0293 | 0 | 0 | 0 | 0 | 0.1764706 | 0.7246377 | 1.106521
0.2443 | 0.508 | 0.0684 | 0.15 | 0 | 0.0293 | 0 | 0 | 0 | 0 | 0.1764706 | 0.7262164 | 1.116644
0.2443 | 0.508 | 0.0684 | 0.15 | 0 | 0.0293 | 0 | 0 | 0 | 0 | 0.1764706 | 0.727802 | 1.135702
0.2443 | 0.508 | 0.0684 | 0.15 | 0 | 0.0293 | 0 | 0 | 0 | 0 | 0.1764706 | 0.7293946 | 1.154613
0.2443 | 0.508 | 0.0684 | 0.15 | 0 | 0.0293 | 0 | 0 | 0 | 0 | 0.1764706 | 0.7309942 | 1.166406
0.2443 | 0.508 | 0.0684 | 0.15 | 0 | 0.0293 | 0 | 0 | 0 | 0 | 0.1764706 | 0.7326007 | 1.180415
0.2443 | 0.508 | 0.0684 | 0.15 | 0 | 0.0293 | 0 | 0 | 0 | 0 | 0.1764706 | 0.7342144 | 1.194783
0.2443 | 0.508 | 0.0684 | 0.15 | 0 | 0.0293 | 0 | 0 | 0 | 0 | 0.1764706 | 0.7358352 | 1.207446
0.2443 | 0.508 | 0.0684 | 0.15 | 0 | 0.0293 | 0 | 0 | 0 | 0 | 0.1764706 | 0.7374631 | 1.222404
0.2443 | 0.508 | 0.0684 | 0.15 | 0 | 0.0293 | 0 | 0 | 0 | 0 | 0.1764706 | 0.7390983 | 1.235258
0.2443 | 0.508 | 0.0684 | 0.15 | 0 | 0.0293 | 0 | 0 | 0 | 0 | 0.1764706 | 0.7407407 | 1.244532
0.2443 | 0.508 | 0.0684 | 0.15 | 0 | 0.0293 | 0 | 0 | 0 | 0 | 0.1764706 | 0.7423905 | 1.261727
0.2443 | 0.508 | 0.0684 | 0.15 | 0 | 0.0293 | 0 | 0 | 0 | 0 | 0.1764706 | 0.7440476 | 1.278699
0.2443 | 0.508 | 0.0684 | 0.15 | 0 | 0.0293 | 0 | 0 | 0 | 0 | 0.1764706 | 0.7457122 | 1.291791
0.2443 | 0.508 | 0.0684 | 0.15 | 0 | 0.0293 | 0 | 0 | 0 | 0 | 0.1764706 | 0.7473842 | 1.30936
0.2443 | 0.508 | 0.0684 | 0.15 | 0 | 0.0293 | 0 | 0 | 0 | 0 | 0.1764706 | 0.7490637 | 1.323778
0.2443 | 0.508 | 0.0684 | 0.15 | 0 | 0.0293 | 0 | 0 | 0 | 0 | 0.1764706 | 0.7507508 | 1.342768
0.2443 | 0.508 | 0.0684 | 0.15 | 0 | 0.0293 | 0 | 0 | 0 | 0 | 0.1764706 | 0.7524454 | 1.356154
0.2443 | 0.508 | 0.0684 | 0.15 | 0 | 0.0293 | 0 | 0 | 0 | 0 | 0.1764706 | 0.7541478 | 1.374598
0.2443 | 0.508 | 0.0684 | 0.15 | 0 | 0.0293 | 0 | 0 | 0 | 0 | 0.1764706 | 0.7558579 | 1.388511
0.2443 | 0.508 | 0.0684 | 0.15 | 0 | 0.0293 | 0 | 0 | 0 | 0 | 0.1764706 | 0.7575758 | 1.410198
0.2443 | 0.508 | 0.0684 | 0.15 | 0 | 0.0293 | 0 | 0 | 0 | 0 | 0.1764706 | 0.7593014 | 1.426623
0.2443 | 0.508 | 0.0684 | 0.15 | 0 | 0.0293 | 0 | 0 | 0 | 0 | 0.1764706 | 0.761035 | 1.447048
0.2443 | 0.508 | 0.0684 | 0.15 | 0 | 0.0293 | 0 | 0 | 0 | 0 | 0.1764706 | 0.7627765 | 1.473456
0.2443 | 0.508 | 0.0684 | 0.15 | 0 | 0.0293 | 0 | 0 | 0 | 0 | 0.1764706 | 0.764526 | 1.483643
0.2443 | 0.508 | 0.0684 | 0.15 | 0 | 0.0293 | 0 | 0 | 0 | 0 | 0.1764706 | 0.7662835 | 1.498203
0.2443 | 0.508 | 0.0684 | 0.15 | 0 | 0.0293 | 0 | 0 | 0 | 0 | 0.1764706 | 0.7680492 | 1.517441
0.2443 | 0.508 | 0.0684 | 0.15 | 0 | 0.0293 | 0 | 0 | 0 | 0 | 0.1764706 | 0.7698229 | 1.533752
0.2443 | 0.508 | 0.0684 | 0.15 | 0 | 0.0293 | 0 | 0 | 0 | 0 | 0.1764706 | 0.7716049 | 1.554977
0.2443 | 0.508 | 0.0684 | 0.15 | 0 | 0.0293 | 0 | 0 | 0 | 0 | 0.1764706 | 0.7733952 | 1.570052
0.2443 | 0.508 | 0.0684 | 0.15 | 0 | 0.0293 | 0 | 0 | 0 | 0 | 0.1764706 | 0.7751938 | 1.589238
0.2443 | 0.508 | 0.0684 | 0.15 | 0 | 0.0293 | 0 | 0 | 0 | 0 | 0.1764706 | 0.7770008 | 1.607593
0.2443 | 0.508 | 0.0684 | 0.15 | 0 | 0.0293 | 0 | 0 | 0 | 0 | 0.1764706 | 0.7788162 | 1.629929
0.2443 | 0.508 | 0.0684 | 0.15 | 0 | 0.0293 | 0 | 0 | 0 | 0 | 0.1764706 | 0.7806401 | 1.646822
0.2443 | 0.508 | 0.0684 | 0.15 | 0 | 0.0293 | 0 | 0 | 0 | 0 | 0.1764706 | 0.7824726 | 1.673302
0.2443 | 0.508 | 0.0684 | 0.15 | 0 | 0.0293 | 0 | 0 | 0 | 0 | 0.1764706 | 0.7843137 | 1.692765
0.2443 | 0.508 | 0.0684 | 0.15 | 0 | 0.0293 | 0 | 0 | 0 | 0 | 0.1764706 | 0.7861635 | 1.712411
0.2443 | 0.508 | 0.0684 | 0.15 | 0 | 0.0293 | 0 | 0 | 0 | 0 | 0.1764706 | 0.7880221 | 1.725758
0.2443 | 0.508 | 0.0684 | 0.15 | 0 | 0.0293 | 0 | 0 | 0 | 0 | 0.1764706 | 0.7898894 | 1.748861
0.2443 | 0.508 | 0.0684 | 0.15 | 0 | 0.0293 | 0 | 0 | 0 | 0 | 0.1764706 | 0.7917656 | 1.766304
0.2443 | 0.508 | 0.0684 | 0.15 | 0 | 0.0293 | 0 | 0 | 0 | 0 | 0.1764706 | 0.7936508 | 1.784652
0.2443 | 0.508 | 0.0684 | 0.15 | 0 | 0.0293 | 0 | 0 | 0 | 0 | 0.1764706 | 0.7955449 | 1.807613
0.2443 | 0.508 | 0.0684 | 0.15 | 0 | 0.0293 | 0 | 0 | 0 | 0 | 0.1764706 | 0.7974482 | 1.828601
0.2443 | 0.508 | 0.0684 | 0.15 | 0 | 0.0293 | 0 | 0 | 0 | 0 | 0.1764706 | 0.7993605 | 1.848483
0.2443 | 0.508 | 0.0684 | 0.15 | 0 | 0.0293 | 0 | 0 | 0 | 0 | 0.1764706 | 0.8012821 | 1.871428
0.2443 | 0.508 | 0.0684 | 0.15 | 0 | 0.0293 | 0 | 0 | 0 | 0 | 0.1764706 | 0.8032129 | 1.890522
0.2443 | 0.508 | 0.0684 | 0.15 | 0 | 0.0293 | 0 | 0 | 0 | 0 | 0.1764706 | 0.805153 | 1.91428
0.2443 | 0.508 | 0.0684 | 0.15 | 0 | 0.0293 | 0 | 0 | 0 | 0 | 0.1764706 | 0.8071025 | 1.934521
0.2443 | 0.508 | 0.0684 | 0.15 | 0 | 0.0293 | 0 | 0 | 0 | 0 | 0.1764706 | 0.8090615 | 1.959607
0.2443 | 0.508 | 0.0684 | 0.15 | 0 | 0.0293 | 0 | 0 | 0 | 0 | 0.1764706 | 0.81103 | 1.980764
0.2443 | 0.508 | 0.0684 | 0.15 | 0 | 0.0293 | 0 | 0 | 0 | 0 | 0.1764706 | 0.8130081 | 2.005987
0.2443 | 0.508 | 0.0684 | 0.15 | 0 | 0.0293 | 0 | 0 | 0 | 0 | 0.1764706 | 0.8149959 | 2.031469
0.2443 | 0.508 | 0.0684 | 0.15 | 0 | 0.0293 | 0 | 0 | 0 | 0 | 0.1764706 | 0.8169935 | 2.053382
0.2443 | 0.508 | 0.0684 | 0.15 | 0 | 0.0293 | 0 | 0 | 0 | 0 | 0.1764706 | 0.8190008 | 2.078504
0.2443 | 0.508 | 0.0684 | 0.15 | 0 | 0.0293 | 0 | 0 | 0 | 0 | 0.1764706 | 0.8210181 | 2.106918
0.2443 | 0.508 | 0.0684 | 0.15 | 0 | 0.0293 | 0 | 0 | 0 | 0 | 0.1764706 | 0.8230453 | 2.127769
0.2443 | 0.508 | 0.0684 | 0.15 | 0 | 0.0293 | 0 | 0 | 0 | 0 | 0.1764706 | 0.8250825 | 2.16043
0.2443 | 0.508 | 0.0684 | 0.15 | 0 | 0.0293 | 0 | 0 | 0 | 0 | 0.1764706 | 0.8271299 | 2.190847
0.2443 | 0.508 | 0.0684 | 0.15 | 0 | 0.0293 | 0 | 0 | 0 | 0 | 0.1764706 | 0.8291874 | 2.220824
0.2443 | 0.508 | 0.0684 | 0.15 | 0 | 0.0293 | 0 | 0 | 0 | 0 | 0.1764706 | 0.8312552 | 2.247222
0.2443 | 0.508 | 0.0684 | 0.15 | 0 | 0.0293 | 0 | 0 | 0 | 0 | 0.1764706 | 0.8333333 | 2.275159
0.2443 | 0.508 | 0.0684 | 0.15 | 0 | 0.0293 | 0 | 0 | 0 | 0 | 0.1764706 | 0.8354219 | 2.30737
0.3 | 0.47 | 0.07 | 0.13 | 0 | 0.03 | 0 | 0 | 0 | 0 | 0.1494253 | 0.7077141 | 0.8585775
0.3 | 0.47 | 0.07 | 0.13 | 0 | 0.03 | 0 | 0 | 0 | 0 | 0.1494253 | 0.7092199 | 0.8794016
0.3 | 0.47 | 0.07 | 0.13 | 0 | 0.03 | 0 | 0 | 0 | 0 | 0.1494253 | 0.7107321 | 0.8885485
0.3 | 0.47 | 0.07 | 0.13 | 0 | 0.03 | 0 | 0 | 0 | 0 | 0.1494253 | 0.7122507 | 0.9136152
0.3 | 0.47 | 0.07 | 0.13 | 0 | 0.03 | 0 | 0 | 0 | 0 | 0.1494253 | 0.7137759 | 0.9338121
0.3 | 0.47 | 0.07 | 0.13 | 0 | 0.03 | 0 | 0 | 0 | 0 | 0.1494253 | 0.7153076 | 0.9493022
0.3 | 0.47 | 0.07 | 0.13 | 0 | 0.03 | 0 | 0 | 0 | 0 | 0.1494253 | 0.7168459 | 0.9585777
0.3 | 0.47 | 0.07 | 0.13 | 0 | 0.03 | 0 | 0 | 0 | 0 | 0.1494253 | 0.7183908 | 0.9725624
0.3 | 0.47 | 0.07 | 0.13 | 0 | 0.03 | 0 | 0 | 0 | 0 | 0.1494253 | 0.7199424 | 0.9809015
0.3 | 0.47 | 0.07 | 0.13 | 0 | 0.03 | 0 | 0 | 0 | 0 | 0.1494253 | 0.7215007 | 0.9982157
0.3 | 0.47 | 0.07 | 0.13 | 0 | 0.03 | 0 | 0 | 0 | 0 | 0.1494253 | 0.7230658 | 1.010321
0.3 | 0.47 | 0.07 | 0.13 | 0 | 0.03 | 0 | 0 | 0 | 0 | 0.1494253 | 0.7246377 | 1.019523
0.3 | 0.47 | 0.07 | 0.13 | 0 | 0.03 | 0 | 0 | 0 | 0 | 0.1494253 | 0.7262164 | 1.039767
0.3 | 0.47 | 0.07 | 0.13 | 0 | 0.03 | 0 | 0 | 0 | 0 | 0.1494253 | 0.727802 | 1.048481
0.3 | 0.47 | 0.07 | 0.13 | 0 | 0.03 | 0 | 0 | 0 | 0 | 0.1494253 | 0.7293946 | 1.063772
0.3 | 0.47 | 0.07 | 0.13 | 0 | 0.03 | 0 | 0 | 0 | 0 | 0.1494253 | 0.7309942 | 1.073069
0.3 | 0.47 | 0.07 | 0.13 | 0 | 0.03 | 0 | 0 | 0 | 0 | 0.1494253 | 0.7326007 | 1.086879
0.3 | 0.47 | 0.07 | 0.13 | 0 | 0.03 | 0 | 0 | 0 | 0 | 0.1494253 | 0.7342144 | 1.09733
0.3 | 0.47 | 0.07 | 0.13 | 0 | 0.03 | 0 | 0 | 0 | 0 | 0.1494253 | 0.7358352 | 1.107067
0.3 | 0.47 | 0.07 | 0.13 | 0 | 0.03 | 0 | 0 | 0 | 0 | 0.1494253 | 0.7374631 | 1.1195
0.3 | 0.47 | 0.07 | 0.13 | 0 | 0.03 | 0 | 0 | 0 | 0 | 0.1494253 | 0.7390983 | 1.133884
0.3 | 0.47 | 0.07 | 0.13 | 0 | 0.03 | 0 | 0 | 0 | 0 | 0.1494253 | 0.7407407 | 1.150176
0.3 | 0.47 | 0.07 | 0.13 | 0 | 0.03 | 0 | 0 | 0 | 0 | 0.1494253 | 0.7423905 | 1.165411
0.3 | 0.47 | 0.07 | 0.13 | 0 | 0.03 | 0 | 0 | 0 | 0 | 0.1494253 | 0.7440476 | 1.179908
0.3 | 0.47 | 0.07 | 0.13 | 0 | 0.03 | 0 | 0 | 0 | 0 | 0.1494253 | 0.7457122 | 1.197278
0.3 | 0.47 | 0.07 | 0.13 | 0 | 0.03 | 0 | 0 | 0 | 0 | 0.1494253 | 0.7473842 | 1.20817
0.3 | 0.47 | 0.07 | 0.13 | 0 | 0.03 | 0 | 0 | 0 | 0 | 0.1494253 | 0.7490637 | 1.22534
0.3 | 0.47 | 0.07 | 0.13 | 0 | 0.03 | 0 | 0 | 0 | 0 | 0.1494253 | 0.7507508 | 1.239672
0.3 | 0.47 | 0.07 | 0.13 | 0 | 0.03 | 0 | 0 | 0 | 0 | 0.1494253 | 0.7524454 | 1.254014
0.3 | 0.47 | 0.07 | 0.13 | 0 | 0.03 | 0 | 0 | 0 | 0 | 0.1494253 | 0.7541478 | 1.267477
0.3 | 0.47 | 0.07 | 0.13 | 0 | 0.03 | 0 | 0 | 0 | 0 | 0.1494253 | 0.7558579 | 1.286385
0.3 | 0.47 | 0.07 | 0.13 | 0 | 0.03 | 0 | 0 | 0 | 0 | 0.1494253 | 0.7575758 | 1.298803
0.3 | 0.47 | 0.07 | 0.13 | 0 | 0.03 | 0 | 0 | 0 | 0 | 0.1494253 | 0.7593014 | 1.315221
0.3 | 0.47 | 0.07 | 0.13 | 0 | 0.03 | 0 | 0 | 0 | 0 | 0.1494253 | 0.761035 | 1.333
0.3 | 0.47 | 0.07 | 0.13 | 0 | 0.03 | 0 | 0 | 0 | 0 | 0.1494253 | 0.7627765 | 1.34647
0.3 | 0.47 | 0.07 | 0.13 | 0 | 0.03 | 0 | 0 | 0 | 0 | 0.1494253 | 0.764526 | 1.3632
0.3 | 0.47 | 0.07 | 0.13 | 0 | 0.03 | 0 | 0 | 0 | 0 | 0.1494253 | 0.7662835 | 1.38219
0.3 | 0.47 | 0.07 | 0.13 | 0 | 0.03 | 0 | 0 | 0 | 0 | 0.1494253 | 0.7680492 | 1.396273
0.3 | 0.47 | 0.07 | 0.13 | 0 | 0.03 | 0 | 0 | 0 | 0 | 0.1494253 | 0.7698229 | 1.414206
0.3 | 0.47 | 0.07 | 0.13 | 0 | 0.03 | 0 | 0 | 0 | 0 | 0.1494253 | 0.7716049 | 1.429146
0.3 | 0.47 | 0.07 | 0.13 | 0 | 0.03 | 0 | 0 | 0 | 0 | 0.1494253 | 0.7733952 | 1.447764
0.3 | 0.47 | 0.07 | 0.13 | 0 | 0.03 | 0 | 0 | 0 | 0 | 0.1494253 | 0.7751938 | 1.463037
0.3 | 0.47 | 0.07 | 0.13 | 0 | 0.03 | 0 | 0 | 0 | 0 | 0.1494253 | 0.7770008 | 1.480246
0.3 | 0.47 | 0.07 | 0.13 | 0 | 0.03 | 0 | 0 | 0 | 0 | 0.1494253 | 0.7788162 | 1.494699
0.3 | 0.47 | 0.07 | 0.13 | 0 | 0.03 | 0 | 0 | 0 | 0 | 0.1494253 | 0.7806401 | 1.511146
0.3 | 0.47 | 0.07 | 0.13 | 0 | 0.03 | 0 | 0 | 0 | 0 | 0.1494253 | 0.7824726 | 1.526046
0.3 | 0.47 | 0.07 | 0.13 | 0 | 0.03 | 0 | 0 | 0 | 0 | 0.1494253 | 0.7843137 | 1.543364
0.3 | 0.47 | 0.07 | 0.13 | 0 | 0.03 | 0 | 0 | 0 | 0 | 0.1494253 | 0.7861635 | 1.560251
0.3 | 0.47 | 0.07 | 0.13 | 0 | 0.03 | 0 | 0 | 0 | 0 | 0.1494253 | 0.7880221 | 1.576515
0.3 | 0.47 | 0.07 | 0.13 | 0 | 0.03 | 0 | 0 | 0 | 0 | 0.1494253 | 0.7898894 | 1.597155
0.3 | 0.47 | 0.07 | 0.13 | 0 | 0.03 | 0 | 0 | 0 | 0 | 0.1494253 | 0.7917656 | 1.613925
0.3 | 0.47 | 0.07 | 0.13 | 0 | 0.03 | 0 | 0 | 0 | 0 | 0.1494253 | 0.7936508 | 1.630537
0.3 | 0.47 | 0.07 | 0.13 | 0 | 0.03 | 0 | 0 | 0 | 0 | 0.1494253 | 0.7955449 | 1.645124
0.3 | 0.47 | 0.07 | 0.13 | 0 | 0.03 | 0 | 0 | 0 | 0 | 0.1494253 | 0.7974482 | 1.664533
0.3 | 0.47 | 0.07 | 0.13 | 0 | 0.03 | 0 | 0 | 0 | 0 | 0.1494253 | 0.7993605 | 1.67745
0.3 | 0.47 | 0.07 | 0.13 | 0 | 0.03 | 0 | 0 | 0 | 0 | 0.1494253 | 0.8012821 | 1.695987
0.3 | 0.47 | 0.07 | 0.13 | 0 | 0.03 | 0 | 0 | 0 | 0 | 0.1494253 | 0.8032129 | 1.715636
0.3 | 0.47 | 0.07 | 0.13 | 0 | 0.03 | 0 | 0 | 0 | 0 | 0.1494253 | 0.805153 | 1.733803
0.3 | 0.47 | 0.07 | 0.13 | 0 | 0.03 | 0 | 0 | 0 | 0 | 0.1494253 | 0.8071025 | 1.753267
0.3 | 0.47 | 0.07 | 0.13 | 0 | 0.03 | 0 | 0 | 0 | 0 | 0.1494253 | 0.8090615 | 1.768415
0.3 | 0.47 | 0.07 | 0.13 | 0 | 0.03 | 0 | 0 | 0 | 0 | 0.1494253 | 0.81103 | 1.78909
0.3 | 0.47 | 0.07 | 0.13 | 0 | 0.03 | 0 | 0 | 0 | 0 | 0.1494253 | 0.8130081 | 1.805999
0.3 | 0.47 | 0.07 | 0.13 | 0 | 0.03 | 0 | 0 | 0 | 0 | 0.1494253 | 0.8149959 | 1.826354
0.3 | 0.47 | 0.07 | 0.13 | 0 | 0.03 | 0 | 0 | 0 | 0 | 0.1494253 | 0.8169935 | 1.84559
0.3 | 0.47 | 0.07 | 0.13 | 0 | 0.03 | 0 | 0 | 0 | 0 | 0.1494253 | 0.8190008 | 1.864372
0.3 | 0.47 | 0.07 | 0.13 | 0 | 0.03 | 0 | 0 | 0 | 0 | 0.1494253 | 0.8210181 | 1.884173
0.3 | 0.47 | 0.07 | 0.13 | 0 | 0.03 | 0 | 0 | 0 | 0 | 0.1494253 | 0.8230453 | 1.903677
0.3 | 0.47 | 0.07 | 0.13 | 0 | 0.03 | 0 | 0 | 0 | 0 | 0.1494253 | 0.8250825 | 1.922412
0.3 | 0.47 | 0.07 | 0.13 | 0 | 0.03 | 0 | 0 | 0 | 0 | 0.1494253 | 0.8271299 | 1.943842
0.3 | 0.47 | 0.07 | 0.13 | 0 | 0.03 | 0 | 0 | 0 | 0 | 0.1494253 | 0.8291874 | 1.961674
0.3 | 0.47 | 0.07 | 0.13 | 0 | 0.03 | 0 | 0 | 0 | 0 | 0.1494253 | 0.8312552 | 1.981507
0.3 | 0.47 | 0.07 | 0.13 | 0 | 0.03 | 0 | 0 | 0 | 0 | 0.1494253 | 0.8333333 | 2.004012
0.3 | 0.47 | 0.07 | 0.13 | 0 | 0.03 | 0 | 0 | 0 | 0 | 0.1494253 | 0.8354219 | 2.024806
0.3 | 0.47 | 0.07 | 0.13 | 0 | 0.03 | 0 | 0 | 0 | 0 | 0.1494253 | 0.8375209 | 2.045292
0.3 | 0.47 | 0.07 | 0.13 | 0 | 0.03 | 0 | 0 | 0 | 0 | 0.1494253 | 0.8396306 | 2.066743
0.3 | 0.47 | 0.07 | 0.13 | 0 | 0.03 | 0 | 0 | 0 | 0 | 0.1494253 | 0.8417508 | 2.090583
0.3 | 0.47 | 0.07 | 0.13 | 0 | 0.03 | 0 | 0 | 0 | 0 | 0.1494253 | 0.8438819 | 2.10848
0.3 | 0.47 | 0.07 | 0.13 | 0 | 0.03 | 0 | 0 | 0 | 0 | 0.1494253 | 0.8460237 | 2.132519
0.3 | 0.47 | 0.07 | 0.13 | 0 | 0.03 | 0 | 0 | 0 | 0 | 0.1494253 | 0.8481764 | 2.155518
0.3 | 0.47 | 0.07 | 0.13 | 0 | 0.03 | 0 | 0 | 0 | 0 | 0.1494253 | 0.8503401 | 2.177427
0.3 | 0.47 | 0.07 | 0.13 | 0 | 0.03 | 0 | 0 | 0 | 0 | 0.1494253 | 0.8525149 | 2.200109
0.3 | 0.47 | 0.07 | 0.13 | 0 | 0.03 | 0 | 0 | 0 | 0 | 0.1494253 | 0.8547009 | 2.223228
0.2907 | 0.4455 | 0.0678 | 0.126 | 0 | 0.06 | 0 | 0 | 0 | 0 | 0.1458333 | 0.7246377 | 0.9716005
0.2907 | 0.4455 | 0.0678 | 0.126 | 0 | 0.06 | 0 | 0 | 0 | 0 | 0.1458333 | 0.7262164 | 0.9885255
0.2907 | 0.4455 | 0.0678 | 0.126 | 0 | 0.06 | 0 | 0 | 0 | 0 | 0.1458333 | 0.727802 | 1.007176
0.2907 | 0.4455 | 0.0678 | 0.126 | 0 | 0.06 | 0 | 0 | 0 | 0 | 0.1458333 | 0.7293946 | 1.019777
0.2907 | 0.4455 | 0.0678 | 0.126 | 0 | 0.06 | 0 | 0 | 0 | 0 | 0.1458333 | 0.7309942 | 1.028563
0.2907 | 0.4455 | 0.0678 | 0.126 | 0 | 0.06 | 0 | 0 | 0 | 0 | 0.1458333 | 0.7326007 | 1.030838
0.2907 | 0.4455 | 0.0678 | 0.126 | 0 | 0.06 | 0 | 0 | 0 | 0 | 0.1458333 | 0.7342144 | 1.049361
0.2907 | 0.4455 | 0.0678 | 0.126 | 0 | 0.06 | 0 | 0 | 0 | 0 | 0.1458333 | 0.7358352 | 1.059219
0.2907 | 0.4455 | 0.0678 | 0.126 | 0 | 0.06 | 0 | 0 | 0 | 0 | 0.1458333 | 0.7374631 | 1.069513
0.2907 | 0.4455 | 0.0678 | 0.126 | 0 | 0.06 | 0 | 0 | 0 | 0 | 0.1458333 | 0.7390983 | 1.081873
0.2907 | 0.4455 | 0.0678 | 0.126 | 0 | 0.06 | 0 | 0 | 0 | 0 | 0.1458333 | 0.7407407 | 1.09438
0.2907 | 0.4455 | 0.0678 | 0.126 | 0 | 0.06 | 0 | 0 | 0 | 0 | 0.1458333 | 0.7423905 | 1.104866
0.2907 | 0.4455 | 0.0678 | 0.126 | 0 | 0.06 | 0 | 0 | 0 | 0 | 0.1458333 | 0.7440476 | 1.120972
0.2907 | 0.4455 | 0.0678 | 0.126 | 0 | 0.06 | 0 | 0 | 0 | 0 | 0.1458333 | 0.7457122 | 1.13434
0.2907 | 0.4455 | 0.0678 | 0.126 | 0 | 0.06 | 0 | 0 | 0 | 0 | 0.1458333 | 0.7473842 | 1.146348
0.2907 | 0.4455 | 0.0678 | 0.126 | 0 | 0.06 | 0 | 0 | 0 | 0 | 0.1458333 | 0.7490637 | 1.161724
0.2907 | 0.4455 | 0.0678 | 0.126 | 0 | 0.06 | 0 | 0 | 0 | 0 | 0.1458333 | 0.7507508 | 1.176797
0.2907 | 0.4455 | 0.0678 | 0.126 | 0 | 0.06 | 0 | 0 | 0 | 0 | 0.1458333 | 0.7524454 | 1.194087
0.2907 | 0.4455 | 0.0678 | 0.126 | 0 | 0.06 | 0 | 0 | 0 | 0 | 0.1458333 | 0.7541478 | 1.211465
0.2907 | 0.4455 | 0.0678 | 0.126 | 0 | 0.06 | 0 | 0 | 0 | 0 | 0.1458333 | 0.7558579 | 1.224222
0.2907 | 0.4455 | 0.0678 | 0.126 | 0 | 0.06 | 0 | 0 | 0 | 0 | 0.1458333 | 0.7575758 | 1.24126
0.2907 | 0.4455 | 0.0678 | 0.126 | 0 | 0.06 | 0 | 0 | 0 | 0 | 0.1458333 | 0.7593014 | 1.255661
0.2907 | 0.4455 | 0.0678 | 0.126 | 0 | 0.06 | 0 | 0 | 0 | 0 | 0.1458333 | 0.761035 | 1.271
0.2907 | 0.4455 | 0.0678 | 0.126 | 0 | 0.06 | 0 | 0 | 0 | 0 | 0.1458333 | 0.7627765 | 1.290653
0.2907 | 0.4455 | 0.0678 | 0.126 | 0 | 0.06 | 0 | 0 | 0 | 0 | 0.1458333 | 0.764526 | 1.300715
0.2907 | 0.4455 | 0.0678 | 0.126 | 0 | 0.06 | 0 | 0 | 0 | 0 | 0.1458333 | 0.7662835 | 1.315376
0.2907 | 0.4455 | 0.0678 | 0.126 | 0 | 0.06 | 0 | 0 | 0 | 0 | 0.1458333 | 0.7680492 | 1.333105
0.2907 | 0.4455 | 0.0678 | 0.126 | 0 | 0.06 | 0 | 0 | 0 | 0 | 0.1458333 | 0.7698229 | 1.347523
0.2907 | 0.4455 | 0.0678 | 0.126 | 0 | 0.06 | 0 | 0 | 0 | 0 | 0.1458333 | 0.7716049 | 1.363403
0.2907 | 0.4455 | 0.0678 | 0.126 | 0 | 0.06 | 0 | 0 | 0 | 0 | 0.1458333 | 0.7733952 | 1.377871
0.2907 | 0.4455 | 0.0678 | 0.126 | 0 | 0.06 | 0 | 0 | 0 | 0 | 0.1458333 | 0.7751938 | 1.390488
0.2907 | 0.4455 | 0.0678 | 0.126 | 0 | 0.06 | 0 | 0 | 0 | 0 | 0.1458333 | 0.7770008 | 1.408833
0.2907 | 0.4455 | 0.0678 | 0.126 | 0 | 0.06 | 0 | 0 | 0 | 0 | 0.1458333 | 0.7788162 | 1.423672
0.2907 | 0.4455 | 0.0678 | 0.126 | 0 | 0.06 | 0 | 0 | 0 | 0 | 0.1458333 | 0.7806401 | 1.440421
0.2907 | 0.4455 | 0.0678 | 0.126 | 0 | 0.06 | 0 | 0 | 0 | 0 | 0.1458333 | 0.7824726 | 1.456958
0.2907 | 0.4455 | 0.0678 | 0.126 | 0 | 0.06 | 0 | 0 | 0 | 0 | 0.1458333 | 0.7843137 | 1.470381
0.2907 | 0.4455 | 0.0678 | 0.126 | 0 | 0.06 | 0 | 0 | 0 | 0 | 0.1458333 | 0.7861635 | 1.487109
0.2907 | 0.4455 | 0.0678 | 0.126 | 0 | 0.06 | 0 | 0 | 0 | 0 | 0.1458333 | 0.7880221 | 1.505196
0.2907 | 0.4455 | 0.0678 | 0.126 | 0 | 0.06 | 0 | 0 | 0 | 0 | 0.1458333 | 0.7898894 | 1.520077
0.2907 | 0.4455 | 0.0678 | 0.126 | 0 | 0.06 | 0 | 0 | 0 | 0 | 0.1458333 | 0.7917656 | 1.538
0.2907 | 0.4455 | 0.0678 | 0.126 | 0 | 0.06 | 0 | 0 | 0 | 0 | 0.1458333 | 0.7936508 | 1.554065
0.2907 | 0.4455 | 0.0678 | 0.126 | 0 | 0.06 | 0 | 0 | 0 | 0 | 0.1458333 | 0.7955449 | 1.571621
0.2907 | 0.4455 | 0.0678 | 0.126 | 0 | 0.06 | 0 | 0 | 0 | 0 | 0.1458333 | 0.7974482 | 1.5891
0.2907 | 0.4455 | 0.0678 | 0.126 | 0 | 0.06 | 0 | 0 | 0 | 0 | 0.1458333 | 0.7993605 | 1.605277
0.2907 | 0.4455 | 0.0678 | 0.126 | 0 | 0.06 | 0 | 0 | 0 | 0 | 0.1458333 | 0.8012821 | 1.622192
0.2907 | 0.4455 | 0.0678 | 0.126 | 0 | 0.06 | 0 | 0 | 0 | 0 | 0.1458333 | 0.8032129 | 1.640756
0.2907 | 0.4455 | 0.0678 | 0.126 | 0 | 0.06 | 0 | 0 | 0 | 0 | 0.1458333 | 0.805153 | 1.657235
0.2907 | 0.4455 | 0.0678 | 0.126 | 0 | 0.06 | 0 | 0 | 0 | 0 | 0.1458333 | 0.8071025 | 1.672805
0.2907 | 0.4455 | 0.0678 | 0.126 | 0 | 0.06 | 0 | 0 | 0 | 0 | 0.1458333 | 0.8090615 | 1.690981
0.2907 | 0.4455 | 0.0678 | 0.126 | 0 | 0.06 | 0 | 0 | 0 | 0 | 0.1458333 | 0.81103 | 1.708004
0.2907 | 0.4455 | 0.0678 | 0.126 | 0 | 0.06 | 0 | 0 | 0 | 0 | 0.1458333 | 0.8130081 | 1.727932
0.2907 | 0.4455 | 0.0678 | 0.126 | 0 | 0.06 | 0 | 0 | 0 | 0 | 0.1458333 | 0.8149959 | 1.746039
0.2907 | 0.4455 | 0.0678 | 0.126 | 0 | 0.06 | 0 | 0 | 0 | 0 | 0.1458333 | 0.8169935 | 1.76182
0.2907 | 0.4455 | 0.0678 | 0.126 | 0 | 0.06 | 0 | 0 | 0 | 0 | 0.1458333 | 0.8190008 | 1.780768
0.2907 | 0.4455 | 0.0678 | 0.126 | 0 | 0.06 | 0 | 0 | 0 | 0 | 0.1458333 | 0.8210181 | 1.79988
0.2907 | 0.4455 | 0.0678 | 0.126 | 0 | 0.06 | 0 | 0 | 0 | 0 | 0.1458333 | 0.8230453 | 1.81719
0.2907 | 0.4455 | 0.0678 | 0.126 | 0 | 0.06 | 0 | 0 | 0 | 0 | 0.1458333 | 0.8250825 | 1.837527
0.2907 | 0.4455 | 0.0678 | 0.126 | 0 | 0.06 | 0 | 0 | 0 | 0 | 0.1458333 | 0.8271299 | 1.858798
0.2907 | 0.4455 | 0.0678 | 0.126 | 0 | 0.06 | 0 | 0 | 0 | 0 | 0.1458333 | 0.8291874 | 1.878349
0.2907 | 0.4455 | 0.0678 | 0.126 | 0 | 0.06 | 0 | 0 | 0 | 0 | 0.1458333 | 0.8312552 | 1.894717
0.2907 | 0.4455 | 0.0678 | 0.126 | 0 | 0.06 | 0 | 0 | 0 | 0 | 0.1458333 | 0.8333333 | 1.917119

## back
B2O3 | SiO2 | Al2O3 | Na2O | BaO | TiO2 | CeO2 | K2O | CaO | MgO | Basicity | Temp | Viscosity
[11 empty] | 0.7017544 | 1.410776
[11 empty] | 0.7032349 | 1.414089
[11 empty] | 0.7047216 | 1.420649
[11 empty] | 0.7062147 | 1.426879
[11 empty] | 0.7077141 | 1.42836
[11 empty] | 0.7092199 | 1.439824
[11 empty] | 0.7107321 | 1.445707
[11 empty] | 0.7122507 | 1.461829
[11 empty] | 0.7137759 | 1.471296
[11 empty] | 0.7153076 | 1.472653
[11 empty] | 0.7168459 | 1.487683
[11 empty] | 0.7183908 | 1.500941
[11 empty] | 0.7199424 | 1.513622
[11 empty] | 0.7215007 | 1.521117
[11 empty] | 0.7230658 | 1.524236
[11 empty] | 0.7246377 | 1.543099
[11 empty] | 0.7262164 | 1.550198
[11 empty] | 0.727802 | 1.564892
[11 empty] | 0.7293946 | 1.573219
[11 empty] | 0.7309942 | 1.584438
[11 empty] | 0.7326007 | 1.592578
[11 empty] | 0.7342144 | 1.610314
[11 empty] | 0.7358352 | 1.622583
[11 empty] | 0.7374631 | 1.633429
[11 empty] | 0.7390983 | 1.643931
[11 empty] | 0.7407407 | 1.65623
[11 empty] | 0.7423905 | 1.667961
[11 empty] | 0.7440476 | 1.680924
[11 empty] | 0.7457122 | 1.694123
[11 empty] | 0.7473842 | 1.712546
[11 empty] | 0.7490637 | 1.726788
[11 empty] | 0.7507508 | 1.741979
[11 empty] | 0.7524454 | 1.757783
[11 empty] | 0.7541478 | 1.767674
[11 empty] | 0.7558579 | 1.780872
[11 empty] | 0.7575758 | 1.799974
[11 empty] | 0.7593014 | 1.810484
[11 empty] | 0.761035 | 1.826981
[11 empty] | 0.7627765 | 1.847363
[11 empty] | 0.764526 | 1.860381
[11 empty] | 0.7662835 | 1.873278
[11 empty] | 0.7680492 | 1.894474
[11 empty] | 0.7698229 | 1.905803
[11 empty] | 0.7716049 | 1.92653
[11 empty] | 0.7733952 | 1.954185
[11 empty] | 0.7751938 | 1.970295
[11 empty] | 0.7770008 | 1.985491
[11 empty] | 0.7788162 | 2.005365
[11 empty] | 0.7806401 | 2.024272
[11 empty] | 0.7824726 | 2.043181
[11 empty] | 0.7843137 | 2.068902
[11 empty] | 0.7861635 | 2.086783
[11 empty] | 0.7880221 | 2.104166
[11 empty] | 0.7898894 | 2.128238
[11 empty] | 0.7917656 | 2.156767
[11 empty] | 0.7936508 | 2.176198
[11 empty] | 0.7955449 | 2.208543
[11 empty] | 0.7974482 | 2.244168
[11 empty] | 0.6973501 | 1.061358
[11 empty] | 0.698812 | 1.082326
[11 empty] | 0.7002801 | 1.087071
[11 empty] | 0.7017544 | 1.099408
[11 empty] | 0.7032349 | 1.105006
[11 empty] | 0.7047216 | 1.114261
[11 empty] | 0.7062147 | 1.120436
[11 empty] | 0.7077141 | 1.127069
[11 empty] | 0.7092199 | 1.141992
[11 empty] | 0.7107321 | 1.154844
[11 empty] | 0.7122507 | 1.167799
[11 empty] | 0.7137759 | 1.178396
[11 empty] | 0.7153076 | 1.185432
[11 empty] | 0.7168459 | 1.201602
[11 empty] | 0.7183908 | 1.216628
[11 empty] | 0.7199424 | 1.233816
[11 empty] | 0.7215007 | 1.248772
[11 empty] | 0.7230658 | 1.261246
[11 empty] | 0.7246377 | 1.27771
[11 empty] | 0.7262164 | 1.294528
[11 empty] | 0.727802 | 1.309849
[11 empty] | 0.7293946 | 1.322666
[11 empty] | 0.7309942 | 1.340321
[11 empty] | 0.7326007 | 1.358118
[11 empty] | 0.7342144 | 1.373412
[11 empty] | 0.7358352 | 1.392051
[11 empty] | 0.7374631 | 1.408654
[11 empty] | 0.7390983 | 1.425648
[11 empty] | 0.7407407 | 1.443337
[11 empty] | 0.7423905 | 1.461182
[11 empty] | 0.7440476 | 1.475336
[11 empty] | 0.7457122 | 1.492597
[11 empty] | 0.7473842 | 1.511156
[11 empty] | 0.7490637 | 1.527342
[11 empty] | 0.7507508 | 1.546054
[11 empty] | 0.7524454 | 1.564738
[11 empty] | 0.7541478 | 1.57844
[11 empty] | 0.7558579 | 1.594452
[11 empty] | 0.7575758 | 1.610059
[11 empty] | 0.7593014 | 1.630154
[11 empty] | 0.761035 | 1.648552
[11 empty] | 0.7627765 | 1.667158
[11 empty] | 0.764526 | 1.683837
[11 empty] | 0.7662835 | 1.7013
[11 empty] | 0.7680492 | 1.722272
[11 empty] | 0.7698229 | 1.741981
[11 empty] | 0.7716049 | 1.758687
[11 empty] | 0.7733952 | 1.778174
[11 empty] | 0.7751938 | 1.79711
[11 empty] | 0.7770008 | 1.818118
[11 empty] | 0.7788162 | 1.836768
[11 empty] | 0.7806401 | 1.856806
[11 empty] | 0.7824726 | 1.876464
[11 empty] | 0.7843137 | 1.893342
[11 empty] | 0.7861635 | 1.917126
[11 empty] | 0.7880221 | 1.938218
[11 empty] | 0.7898894 | 1.960759
[11 empty] | 0.7917656 | 1.979852
[11 empty] | 0.7936508 | 1.998619
[11 empty] | 0.7955449 | 2.019988
[11 empty] | 0.7974482 | 2.040594
[11 empty] | 0.7993605 | 2.063382
[11 empty] | 0.8012821 | 2.085758
[11 empty] | 0.8032129 | 2.104753
[11 empty] | 0.805153 | 2.127283
[11 empty] | 0.8071025 | 2.151333
[11 empty] | 0.8090615 | 2.17376
[11 empty] | 0.81103 | 2.197509
[11 empty] | 0.8130081 | 2.222287
[11 empty] | 0.8149959 | 2.246201
[11 empty] | 0.8169935 | 2.269406
[11 empty] | 0.8190008 | 2.294966
[11 empty] | 0.7017544 | 0.9020791
[11 empty] | 0.7032349 | 0.916001
[11 empty] | 0.7047216 | 0.9250128
[11 empty] | 0.7062147 | 0.9355768
[11 empty] | 0.7077141 | 0.9550621
[11 empty] | 0.7092199 | 0.9655545
[11 empty] | 0.7107321 | 0.9814675
[11 empty] | 0.7122507 | 1.003818
[11 empty] | 0.7137759 | 1.016616
[11 empty] | 0.7153076 | 1.032949
[11 empty] | 0.7168459 | 1.044697
[11 empty] | 0.7183908 | 1.057179
[11 empty] | 0.7199424 | 1.069017
[11 empty] | 0.7215007 | 1.077684
[11 empty] | 0.7230658 | 1.090501
[11 empty] | 0.7246377 | 1.106521
[11 empty] | 0.7262164 | 1.116644
[11 empty] | 0.727802 | 1.135702
[11 empty] | 0.7293946 | 1.154613
[11 empty] | 0.7309942 | 1.166406
[11 empty] | 0.7326007 | 1.180415
[11 empty] | 0.7342144 | 1.194783
[11 empty] | 0.7358352 | 1.207446
[11 empty] | 0.7374631 | 1.222404
[11 empty] | 0.7390983 | 1.235258
[11 empty] | 0.7407407 | 1.244532
[11 empty] | 0.7423905 | 1.261727
[11 empty] | 0.7440476 | 1.278699
[11 empty] | 0.7457122 | 1.291791
[11 empty] | 0.7473842 | 1.30936
[11 empty] | 0.7490637 | 1.323778
[11 empty] | 0.7507508 | 1.342768
[11 empty] | 0.7524454 | 1.356154
[11 empty] | 0.7541478 | 1.374598
[11 empty] | 0.7558579 | 1.388511
[11 empty] | 0.7575758 | 1.410198
[11 empty] | 0.7593014 | 1.426623
[11 empty] | 0.761035 | 1.447048
[11 empty] | 0.7627765 | 1.473456
[11 empty] | 0.764526 | 1.483643
[11 empty] | 0.7662835 | 1.498203
[11 empty] | 0.7680492 | 1.517441
[11 empty] | 0.7698229 | 1.533752
[11 empty] | 0.7716049 | 1.554977
[11 empty] | 0.7733952 | 1.570052
[11 empty] | 0.7751938 | 1.589238
[11 empty] | 0.7770008 | 1.607593
[11 empty] | 0.7788162 | 1.629929
[11 empty] | 0.7806401 | 1.646822
[11 empty] | 0.7824726 | 1.673302
[11 empty] | 0.7843137 | 1.692765
[11 empty] | 0.7861635 | 1.712411
[11 empty] | 0.7880221 | 1.725758
[11 empty] | 0.7898894 | 1.748861
[11 empty] | 0.7917656 | 1.766304
[11 empty] | 0.7936508 | 1.784652
[11 empty] | 0.7955449 | 1.807613
[11 empty] | 0.7974482 | 1.828601
[11 empty] | 0.7993605 | 1.848483
[11 empty] | 0.8012821 | 1.871428
[11 empty] | 0.8032129 | 1.890522
[11 empty] | 0.805153 | 1.91428
[11 empty] | 0.8071025 | 1.934521
[11 empty] | 0.8090615 | 1.959607
[11 empty] | 0.81103 | 1.980764
[11 empty] | 0.8130081 | 2.005987
[11 empty] | 0.8149959 | 2.031469
[11 empty] | 0.8169935 | 2.053382
[11 empty] | 0.8190008 | 2.078504
[11 empty] | 0.8210181 | 2.106918
[11 empty] | 0.8230453 | 2.127769
[11 empty] | 0.8250825 | 2.16043
[11 empty] | 0.8271299 | 2.190847
[11 empty] | 0.8291874 | 2.220824
[11 empty] | 0.8312552 | 2.247222
[11 empty] | 0.8333333 | 2.275159
[11 empty] | 0.8354219 | 2.30737
[11 empty] | 0.7077141 | 0.8585775
[11 empty] | 0.7092199 | 0.8794016
[11 empty] | 0.7107321 | 0.8885485
[11 empty] | 0.7122507 | 0.9136152
[11 empty] | 0.7137759 | 0.9338121
[11 empty] | 0.7153076 | 0.9493022
[11 empty] | 0.7168459 | 0.9585777
[11 empty] | 0.7183908 | 0.9725624
[11 empty] | 0.7199424 | 0.9809015
[11 empty] | 0.7215007 | 0.9982157
[11 empty] | 0.7230658 | 1.010321
[11 empty] | 0.7246377 | 1.019523
[11 empty] | 0.7262164 | 1.039767
[11 empty] | 0.727802 | 1.048481
[11 empty] | 0.7293946 | 1.063772
[11 empty] | 0.7309942 | 1.073069
[11 empty] | 0.7326007 | 1.086879
[11 empty] | 0.7342144 | 1.09733
[11 empty] | 0.7358352 | 1.107067
[11 empty] | 0.7374631 | 1.1195
[11 empty] | 0.7390983 | 1.133884
[11 empty] | 0.7407407 | 1.150176
[11 empty] | 0.7423905 | 1.165411
[11 empty] | 0.7440476 | 1.179908
[11 empty] | 0.7457122 | 1.197278
[11 empty] | 0.7473842 | 1.20817
[11 empty] | 0.7490637 | 1.22534
[11 empty] | 0.7507508 | 1.239672
[11 empty] | 0.7524454 | 1.254014
[11 empty] | 0.7541478 | 1.267477
[11 empty] | 0.7558579 | 1.286385
[11 empty] | 0.7575758 | 1.298803
[11 empty] | 0.7593014 | 1.315221
[11 empty] | 0.761035 | 1.333
[11 empty] | 0.7627765 | 1.34647
[11 empty] | 0.764526 | 1.3632
[11 empty] | 0.7662835 | 1.38219
[11 empty] | 0.7680492 | 1.396273
[11 empty] | 0.7698229 | 1.414206
[11 empty] | 0.7716049 | 1.429146
[11 empty] | 0.7733952 | 1.447764
[11 empty] | 0.7751938 | 1.463037
[11 empty] | 0.7770008 | 1.480246
[11 empty] | 0.7788162 | 1.494699
[11 empty] | 0.7806401 | 1.511146
[11 empty] | 0.7824726 | 1.526046
[11 empty] | 0.7843137 | 1.543364
[11 empty] | 0.7861635 | 1.560251
[11 empty] | 0.7880221 | 1.576515
[11 empty] | 0.7898894 | 1.597155
[11 empty] | 0.7917656 | 1.613925
[11 empty] | 0.7936508 | 1.630537
[11 empty] | 0.7955449 | 1.645124
[11 empty] | 0.7974482 | 1.664533
[11 empty] | 0.7993605 | 1.67745
[11 empty] | 0.8012821 | 1.695987
[11 empty] | 0.8032129 | 1.715636
[11 empty] | 0.805153 | 1.733803
[11 empty] | 0.8071025 | 1.753267
[11 empty] | 0.8090615 | 1.768415
[11 empty] | 0.81103 | 1.78909
[11 empty] | 0.8130081 | 1.805999
[11 empty] | 0.8149959 | 1.826354
[11 empty] | 0.8169935 | 1.84559
[11 empty] | 0.8190008 | 1.864372
[11 empty] | 0.8210181 | 1.884173
[11 empty] | 0.8230453 | 1.903677
[11 empty] | 0.8250825 | 1.922412
[11 empty] | 0.8271299 | 1.943842
[11 empty] | 0.8291874 | 1.961674
[11 empty] | 0.8312552 | 1.981507
[11 empty] | 0.8333333 | 2.004012
[11 empty] | 0.8354219 | 2.024806
[11 empty] | 0.8375209 | 2.045292
[11 empty] | 0.8396306 | 2.066743
[11 empty] | 0.8417508 | 2.090583
[11 empty] | 0.8438819 | 2.10848
[11 empty] | 0.8460237 | 2.132519
[11 empty] | 0.8481764 | 2.155518
[11 empty] | 0.8503401 | 2.177427
[11 empty] | 0.8525149 | 2.200109
[11 empty] | 0.8547009 | 2.223228
[11 empty] | 0.7246377 | 0.9716005
[11 empty] | 0.7262164 | 0.9885255
[11 empty] | 0.727802 | 1.007176
[11 empty] | 0.7293946 | 1.019777
[11 empty] | 0.7309942 | 1.028563
[11 empty] | 0.7326007 | 1.030838
[11 empty] | 0.7342144 | 1.049361
[11 empty] | 0.7358352 | 1.059219
[11 empty] | 0.7374631 | 1.069513
[11 empty] | 0.7390983 | 1.081873
[11 empty] | 0.7407407 | 1.09438
[11 empty] | 0.7423905 | 1.104866
[11 empty] | 0.7440476 | 1.120972
[11 empty] | 0.7457122 | 1.13434
[11 empty] | 0.7473842 | 1.146348
[11 empty] | 0.7490637 | 1.161724
[11 empty] | 0.7507508 | 1.176797
[11 empty] | 0.7524454 | 1.194087
[11 empty] | 0.7541478 | 1.211465
[11 empty] | 0.7558579 | 1.224222
[11 empty] | 0.7575758 | 1.24126
[11 empty] | 0.7593014 | 1.255661
[11 empty] | 0.761035 | 1.271
[11 empty] | 0.7627765 | 1.290653
[11 empty] | 0.764526 | 1.300715
[11 empty] | 0.7662835 | 1.315376
[11 empty] | 0.7680492 | 1.333105
[11 empty] | 0.7698229 | 1.347523
[11 empty] | 0.7716049 | 1.363403
[11 empty] | 0.7733952 | 1.377871
[11 empty] | 0.7751938 | 1.390488
[11 empty] | 0.7770008 | 1.408833
[11 empty] | 0.7788162 | 1.423672
[11 empty] | 0.7806401 | 1.440421
[11 empty] | 0.7824726 | 1.456958
[11 empty] | 0.7843137 | 1.470381
[11 empty] | 0.7861635 | 1.487109
[11 empty] | 0.7880221 | 1.505196
[11 empty] | 0.7898894 | 1.520077
[11 empty] | 0.7917656 | 1.538
[11 empty] | 0.7936508 | 1.554065
[11 empty] | 0.7955449 | 1.571621
[11 empty] | 0.7974482 | 1.5891
[11 empty] | 0.7993605 | 1.605277
[11 empty] | 0.8012821 | 1.622192
[11 empty] | 0.8032129 | 1.640756
[11 empty] | 0.805153 | 1.657235
[11 empty] | 0.8071025 | 1.672805
[11 empty] | 0.8090615 | 1.690981
[11 empty] | 0.81103 | 1.708004
[11 empty] | 0.8130081 | 1.727932
[11 empty] | 0.8149959 | 1.746039
[11 empty] | 0.8169935 | 1.76182
[11 empty] | 0.8190008 | 1.780768
[11 empty] | 0.8210181 | 1.79988
[11 empty] | 0.8230453 | 1.81719
[11 empty] | 0.8250825 | 1.837527
[11 empty] | 0.8271299 | 1.858798
[11 empty] | 0.8291874 | 1.878349
[11 empty] | 0.8312552 | 1.894717
[11 empty] | 0.8333333 | 1.917119
[11 empty] | 0.8354219 | 1.939674
[11 empty] | 0.8375209 | 1.957207
[11 empty] | 0.8396306 | 1.981047
[11 empty] | 0.8417508 | 2.002585
[11 empty] | 0.8438819 | 2.023569
[11 empty] | 0.8460237 | 2.0463
[11 empty] | 0.8481764 | 2.065326
[11 empty] | 0.8503401 | 2.088958
[11 empty] | 0.8525149 | 2.107942
[11 empty] | 0.8547009 | 2.133258
[11 empty] | 0.856898 | 2.155831
[11 empty] | 0.8591065 | 2.178419
[11 empty] | 0.8613264 | 2.20197
[11 empty] | 0.8635579 | 2.221774
[11 empty] | 0.8658009 | 2.248728
[11 empty] | 0.8680556 | 2.273622
[11 empty] | 0.870322 | 2.298807
[11 empty] | 0.7336757 | 1.114257
[11 empty] | 0.7352941 | 1.125836
[11 empty] | 0.7369197 | 1.136724
[11 empty] | 0.7385524 | 1.145799
[11 empty] | 0.7401925 | 1.151333
[11 empty] | 0.7418398 | 1.15446
[11 empty] | 0.7434944 | 1.165292
[11 empty] | 0.7451565 | 1.179365
[11 empty] | 0.746826 | 1.185882
[11 empty] | 0.748503 | 1.193286
[11 empty] | 0.7501875 | 1.197702
[11 empty] | 0.7518797 | 1.208318
[11 empty] | 0.7535795 | 1.215061
[11 empty] | 0.755287 | 1.226935
[11 empty] | 0.7570023 | 1.237408
[11 empty] | 0.7587253 | 1.24841
[11 empty] | 0.7604563 | 1.262202
[11 empty] | 0.7621951 | 1.270623
[11 empty] | 0.7639419 | 1.283342
[11 empty] | 0.7656968 | 1.29146
[11 empty] | 0.7674597 | 1.303682
[11 empty] | 0.7692308 | 1.314956
[11 empty] | 0.77101 | 1.330929
[11 empty] | 0.7727975 | 1.337427
[11 empty] | 0.7745933 | 1.349223
[11 empty] | 0.7763975 | 1.367246
[11 empty] | 0.7782101 | 1.382566
[11 empty] | 0.7800312 | 1.396438
[11 empty] | 0.7818608 | 1.409926
[11 empty] | 0.7836991 | 1.421755
[11 empty] | 0.785546 | 1.438102
[11 empty] | 0.7874016 | 1.450372
[11 empty] | 0.789266 | 1.463038
[11 empty] | 0.7911392 | 1.479343
[11 empty] | 0.7930214 | 1.493187
[11 empty] | 0.7949126 | 1.506107
[11 empty] | 0.7968127 | 1.521329
[11 empty] | 0.798722 | 1.535118
[11 empty] | 0.8006405 | 1.552478
[11 empty] | 0.8025682 | 1.568191
[11 empty] | 0.8045052 | 1.585229
[11 empty] | 0.8064516 | 1.599336
[11 empty] | 0.8084074 | 1.615353
[11 empty] | 0.8103728 | 1.63484
[11 empty] | 0.8123477 | 1.650778
[11 empty] | 0.8143322 | 1.669137
[11 empty] | 0.8163265 | 1.683631
[11 empty] | 0.8183306 | 1.700134
[11 empty] | 0.8203445 | 1.718822
[11 empty] | 0.8223684 | 1.741515
[11 empty] | 0.8244023 | 1.758883
[11 empty] | 0.8264463 | 1.784015
[11 empty] | 0.8285004 | 1.807048
[11 empty] | 0.8305648 | 1.82855
[11 empty] | 0.8326395 | 1.854701
[11 empty] | 0.8347245 | 1.878605
[11 empty] | 0.8368201 | 1.90606
[11 empty] | 0.8389262 | 1.92805
[11 empty] | 0.8410429 | 1.953212
[11 empty] | 0.8431703 | 1.981151
[11 empty] | 0.8453085 | 2.006415
[11 empty] | 0.8474576 | 2.033512
[11 empty] | 0.8496177 | 2.057955
[11 empty] | 0.8517888 | 2.086018
[11 empty] | 0.853971 | 2.112575
[11 empty] | 0.8561644 | 2.139117
[11 empty] | 0.8583691 | 2.162086
[11 empty] | 0.8605852 | 2.186482
[11 empty] | 0.8628128 | 2.217942
[11 empty] | 0.8650519 | 2.249218
[11 empty] | 0.8673027 | 2.276848
[11 empty] | 0.8695652 | 2.307962
[11 empty] | 0.8718396 | 2.336434
[11 empty] | 0.8741259 | 2.3666
[11 empty] | 0.7199424 | 0.9552788
[11 empty] | 0.7215007 | 0.9700957
[11 empty] | 0.7230658 | 0.9818675
[11 empty] | 0.7246377 | 0.9913258
[11 empty] | 0.7262164 | 1.002434
[11 empty] | 0.727802 | 1.011849
[11 empty] | 0.7293946 | 1.02488
[11 empty] | 0.7309942 | 1.032889
[11 empty] | 0.7326007 | 1.044924
[11 empty] | 0.7342144 | 1.058919
[11 empty] | 0.7358352 | 1.074059
[11 empty] | 0.7374631 | 1.082376
[11 empty] | 0.7390983 | 1.094272
[11 empty] | 0.7407407 | 1.101376
[11 empty] | 0.7423905 | 1.115577
[11 empty] | 0.7440476 | 1.132449
[11 empty] | 0.7457122 | 1.149816
[11 empty] | 0.7473842 | 1.157547
[11 empty] | 0.7490637 | 1.172159
[11 empty] | 0.7507508 | 1.184513
[11 empty] | 0.7524454 | 1.199602
[11 empty] | 0.7541478 | 1.212483
[11 empty] | 0.7558579 | 1.222688
[11 empty] | 0.7575758 | 1.241758
[11 empty] | 0.7593014 | 1.26051
[11 empty] | 0.761035 | 1.273517
[11 empty] | 0.7627765 | 1.290228
[11 empty] | 0.764526 | 1.303736
[11 empty] | 0.7662835 | 1.318752
[11 empty] | 0.7680492 | 1.331239
[11 empty] | 0.7698229 | 1.35092
[11 empty] | 0.7716049 | 1.367031
[11 empty] | 0.7733952 | 1.38103
[11 empty] | 0.7751938 | 1.399803
[11 empty] | 0.7770008 | 1.416274
[11 empty] | 0.7788162 | 1.433259
[11 empty] | 0.7806401 | 1.450586
[11 empty] | 0.7824726 | 1.466801
[11 empty] | 0.7843137 | 1.483283
[11 empty] | 0.7861635 | 1.500423
[11 empty] | 0.7880221 | 1.520132
[11 empty] | 0.7898894 | 1.541951
[11 empty] | 0.7917656 | 1.561122
[11 empty] | 0.7936508 | 1.57623
[11 empty] | 0.7955449 | 1.594904
[11 empty] | 0.7974482 | 1.612603
[11 empty] | 0.7993605 | 1.631629
[11 empty] | 0.8012821 | 1.650796
[11 empty] | 0.8032129 | 1.671633
[11 empty] | 0.805153 | 1.689338
[11 empty] | 0.8071025 | 1.707051
[11 empty] | 0.8090615 | 1.724967
[11 empty] | 0.81103 | 1.744726
[11 empty] | 0.8130081 | 1.766155
[11 empty] | 0.8149959 | 1.782537
[11 empty] | 0.8169935 | 1.805497
[11 empty] | 0.8190008 | 1.82366
[11 empty] | 0.8210181 | 1.844086
[11 empty] | 0.8230453 | 1.862215
[11 empty] | 0.8250825 | 1.883509
[11 empty] | 0.8271299 | 1.906122
[11 empty] | 0.8291874 | 1.928602
[11 empty] | 0.8312552 | 1.947791
[11 empty] | 0.8333333 | 1.969343
[11 empty] | 0.8354219 | 1.992594
[11 empty] | 0.8375209 | 2.014798
[11 empty] | 0.8396306 | 2.039335
[11 empty] | 0.8417508 | 2.062311
[11 empty] | 0.8438819 | 2.084751
[11 empty] | 0.8460237 | 2.106762
[11 empty] | 0.8481764 | 2.131311
[11 empty] | 0.8503401 | 2.157638
[11 empty] | 0.8525149 | 2.182894
[11 empty] | 0.8547009 | 2.207949
[11 empty] | 0.856898 | 2.231487
[11 empty] | 0.8591065 | 2.257791
[11 empty] | 0.8613264 | 2.283082
[11 empty] | 0.8635579 | 2.311309
[11 empty] | 0.7199424 | 1.32211
[11 empty] | 0.7215007 | 1.337679
[11 empty] | 0.7230658 | 1.346646
[11 empty] | 0.7246377 | 1.361641
[11 empty] | 0.7262164 | 1.372242
[11 empty] | 0.727802 | 1.387239
[11 empty] | 0.7293946 | 1.399151
[11 empty] | 0.7309942 | 1.407051
[11 empty] | 0.7326007 | 1.415711
[11 empty] | 0.7342144 | 1.434336
[11 empty] | 0.7358352 | 1.447329
[11 empty] | 0.7374631 | 1.463841
[11 empty] | 0.7390983 | 1.477836
[11 empty] | 0.7407407 | 1.488971
[11 empty] | 0.7423905 | 1.501805
[11 empty] | 0.7440476 | 1.511775
[11 empty] | 0.7457122 | 1.524069
[11 empty] | 0.7473842 | 1.53765
[11 empty] | 0.7490637 | 1.551715
[11 empty] | 0.7507508 | 1.563876
[11 empty] | 0.7524454 | 1.578186
[11 empty] | 0.7541478 | 1.591145
[11 empty] | 0.7558579 | 1.602386
[11 empty] | 0.7575758 | 1.615111
[11 empty] | 0.7593014 | 1.629839
[11 empty] | 0.761035 | 1.642735
[11 empty] | 0.7627765 | 1.655944
[11 empty] | 0.764526 | 1.667811
[11 empty] | 0.7662835 | 1.680778
[11 empty] | 0.7680492 | 1.693889
[11 empty] | 0.7698229 | 1.710457
[11 empty] | 0.7716049 | 1.724977
[11 empty] | 0.7733952 | 1.74215
[11 empty] | 0.7751938 | 1.755162
[11 empty] | 0.7770008 | 1.769384
[11 empty] | 0.7788162 | 1.781814
[11 empty] | 0.7806401 | 1.794715
[11 empty] | 0.7824726 | 1.810904
[11 empty] | 0.7843137 | 1.825516
[11 empty] | 0.7861635 | 1.838352
[11 empty] | 0.7880221 | 1.854604
[11 empty] | 0.7898894 | 1.870358
[11 empty] | 0.7917656 | 1.884746
[11 empty] | 0.7936508 | 1.899837
[11 empty] | 0.7955449 | 1.913674
[11 empty] | 0.7974482 | 1.927695
[11 empty] | 0.7993605 | 1.944198
[11 empty] | 0.8012821 | 1.960216
[11 empty] | 0.8032129 | 1.974331
[11 empty] | 0.805153 | 1.990604
[11 empty] | 0.8071025 | 2.007124
[11 empty] | 0.8090615 | 2.02216
[11 empty] | 0.81103 | 2.041156
[11 empty] | 0.8130081 | 2.057655
[11 empty] | 0.8149959 | 2.076222
[11 empty] | 0.8169935 | 2.093415
[11 empty] | 0.8190008 | 2.111195
[11 empty] | 0.8210181 | 2.129126
[11 empty] | 0.8230453 | 2.146791
[11 empty] | 0.8250825 | 2.163445
[11 empty] | 0.8271299 | 2.18323
[11 empty] | 0.8291874 | 2.201498
[11 empty] | 0.8312552 | 2.221894
[11 empty] | 0.8333333 | 2.242353
[11 empty] | 0.8354219 | 2.261746
[11 empty] | 0.8375209 | 2.28225
[11 empty] | 0.8396306 | 2.302422
[11 empty] | 0.7097232 | 1.658262
[11 empty] | 0.7112376 | 1.669316
[11 empty] | 0.7127584 | 1.680924
[11 empty] | 0.7142857 | 1.689897
[11 empty] | 0.7158196 | 1.6928
[11 empty] | 0.7173601 | 1.700647
[11 empty] | 0.7189073 | 1.714671
[11 empty] | 0.7204611 | 1.725364
[11 empty] | 0.7220217 | 1.731826
[11 empty] | 0.723589 | 1.743292
[11 empty] | 0.7251632 | 1.750989
[11 empty] | 0.7267442 | 1.758149
[11 empty] | 0.7283321 | 1.771154
[11 empty] | 0.729927 | 1.78293
[11 empty] | 0.7315289 | 1.789303
[11 empty] | 0.7331378 | 1.800454
[11 empty] | 0.7347539 | 1.80577
[11 empty] | 0.736377 | 1.818516
[11 empty] | 0.7380074 | 1.83413
[11 empty] | 0.739645 | 1.840919
[11 empty] | 0.7412898 | 1.84782
[11 empty] | 0.7429421 | 1.870654
[11 empty] | 0.7446016 | 1.878629
[11 empty] | 0.7462687 | 1.886034
[11 empty] | 0.7479432 | 1.904647
[11 empty] | 0.7496252 | 1.91077
[11 empty] | 0.7513148 | 1.925837
[11 empty] | 0.753012 | 1.93841
[11 empty] | 0.754717 | 1.942032
[11 empty] | 0.7564297 | 1.955934
[11 empty] | 0.7581501 | 1.97038
[11 empty] | 0.7598784 | 1.983929
[11 empty] | 0.7616146 | 1.998399
[11 empty] | 0.7633588 | 2.01471
[11 empty] | 0.7651109 | 2.03543
[11 empty] | 0.7668712 | 2.053036
[11 empty] | 0.7686395 | 2.057072
[11 empty] | 0.770416 | 2.07133
[11 empty] | 0.7722008 | 2.092205
[11 empty] | 0.7739938 | 2.106415
[11 empty] | 0.7757952 | 2.118837
[11 empty] | 0.777605 | 2.139772
[11 empty] | 0.7794232 | 2.158227
[11 empty] | 0.78125 | 2.178142
[11 empty] | 0.7830854 | 2.189712
[11 empty] | 0.7849294 | 2.20263
[11 empty] | 0.7867821 | 2.219412
[11 empty] | 0.7886435 | 2.23629
[11 empty] | 0.7905138 | 2.260787
[11 empty] | 0.792393 | 2.27871
[11 empty] | 0.7942812 | 2.28574
[11 empty] | 0.7961783 | 2.300258
[11 empty] | 0.7980846 | 2.327912
[11 empty] | 0.7163324 | 0.8279505
[11 empty] | 0.7178751 | 0.855978
[11 empty] | 0.7092199 | 0.8956264
[11 empty] | 0.7107321 | 0.9129019
[11 empty] | 0.7122507 | 0.9272215
[11 empty] | 0.7137759 | 0.9682573
[11 empty] | 0.7153076 | 0.9753247
[11 empty] | 0.7168459 | 1.033158
[11 empty] | 0.7183908 | 0.9548761
[11 empty] | 0.7199424 | 1.027048
[11 empty] | 0.7215007 | 1.033009
[11 empty] | 0.7230658 | 1.072084
[11 empty] | 0.7246377 | 0.9515386
[11 empty] | 0.7262164 | 1.095598
[11 empty] | 0.727802 | 1.067502
[11 empty] | 0.7293946 | 1.107162
[11 empty] | 0.7309942 | 1.086242
[11 empty] | 0.7326007 | 1.119853
[11 empty] | 0.7342144 | 1.121093
[11 empty] | 0.7358352 | 1.14482
[11 empty] | 0.7374631 | 1.115391
[11 empty] | 0.7390983 | 1.119994
[11 empty] | 0.7407407 | 1.035049
[11 empty] | 0.7423905 | 1.037466
[11 empty] | 0.7440476 | 1.049102
[11 empty] | 0.7457122 | 1.059219
[11 empty] | 0.7473842 | 1.066512
[11 empty] | 0.7490637 | 1.081027
[11 empty] | 0.7507508 | 1.087551
[11 empty] | 0.7524454 | 1.103027
[11 empty] | 0.7541478 | 1.11239
[11 empty] | 0.7558579 | 1.127234
[11 empty] | 0.7575758 | 1.140737
[11 empty] | 0.7593014 | 1.155224
[11 empty] | 0.761035 | 1.171642
[11 empty] | 0.7627765 | 1.183597
[11 empty] | 0.764526 | 1.206926
[11 empty] | 0.7662835 | 1.217784
[11 empty] | 0.7680492 | 1.234839
[11 empty] | 0.7698229 | 1.249939
[11 empty] | 0.7716049 | 1.261375
[11 empty] | 0.7733952 | 1.276967
[11 empty] | 0.7751938 | 1.296724
[11 empty] | 0.7770008 | 1.314733
[11 empty] | 0.7788162 | 1.33031
[11 empty] | 0.7806401 | 1.348151
[11 empty] | 0.7824726 | 1.364658
[11 empty] | 0.7843137 | 1.377845
[11 empty] | 0.7861635 | 1.394839
[11 empty] | 0.7880221 | 1.412193
[11 empty] | 0.7898894 | 1.427491
[11 empty] | 0.7917656 | 1.444117
[11 empty] | 0.7936508 | 1.463095
[11 empty] | 0.7955449 | 1.485067
[11 empty] | 0.7974482 | 1.504098
[11 empty] | 0.7993605 | 1.518101
[11 empty] | 0.8012821 | 1.537819
[11 empty] | 0.8032129 | 1.5589
[11 empty] | 0.805153 | 1.580234
[11 empty] | 0.8071025 | 1.596387
[11 empty] | 0.8090615 | 1.614992
[11 empty] | 0.81103 | 1.636995
[11 empty] | 0.8130081 | 1.659032
[11 empty] | 0.8149959 | 1.681751
[11 empty] | 0.8169935 | 1.701723
[11 empty] | 0.8190008 | 1.724084
[11 empty] | 0.8210181 | 1.744641
[11 empty] | 0.8230453 | 1.763786
[11 empty] | 0.8250825 | 1.791258
[11 empty] | 0.8271299 | 1.809412
[11 empty] | 0.8291874 | 1.832827
[11 empty] | 0.8312552 | 1.852014
[11 empty] | 0.8333333 | 1.87445
[11 empty] | 0.8354219 | 1.898481
[11 empty] | 0.8375209 | 1.921577
[11 empty] | 0.8396306 | 1.947046
[11 empty] | 0.8417508 | 1.972593
[11 empty] | 0.8438819 | 1.999823
[11 empty] | 0.8460237 | 2.025932
[11 empty] | 0.8481764 | 2.052228
[11 empty] | 0.8503401 | 2.080381
[11 empty] | 0.8525149 | 2.112367
[11 empty] | 0.8547009 | 2.137487
[11 empty] | 0.856898 | 2.167128
[11 empty] | 0.8591065 | 2.200185
[11 empty] | 0.8613264 | 2.227933
[11 empty] | 0.8635579 | 2.256128
[11 empty] | 0.8658009 | 2.283202
[11 empty] | 0.8680556 | 2.310241
[11 empty] | 0.685401 | 0.6217473
[11 empty] | 0.6868132 | 0.6448323
[11 empty] | 0.6882312 | 0.6684129
[11 empty] | 0.6896552 | 0.6755034
[11 empty] | 0.691085 | 0.7000873
[11 empty] | 0.6925208 | 0.6994908
[11 empty] | 0.6939625 | 0.7087607
[11 empty] | 0.6954103 | 0.720961
[11 empty] | 0.6968641 | 0.7353593
[11 empty] | 0.698324 | 0.7587908
[11 empty] | 0.6997901 | 0.7763452
[11 empty] | 0.7012623 | 0.7786866
[11 empty] | 0.7027407 | 0.800275
[11 empty] | 0.7042254 | 0.824809
[11 empty] | 0.7057163 | 0.8428744
[11 empty] | 0.7072136 | 0.8555676
[11 empty] | 0.7087172 | 0.8757943
[11 empty] | 0.7102273 | 0.878108
[11 empty] | 0.7117438 | 0.8846334
[11 empty] | 0.7132668 | 0.8983571
[11 empty] | 0.7147963 | 0.9031307
[11 empty] | 0.7163324 | 0.9136019
[11 empty] | 0.7178751 | 0.9316541
[11 empty] | 0.7194245 | 0.9394124
[11 empty] | 0.7209805 | 0.9566198
[11 empty] | 0.7225434 | 0.9604094
[11 empty] | 0.724113 | 0.9685857
[11 empty] | 0.7256894 | 0.9793662
[11 empty] | 0.7272727 | 0.9865657
[11 empty] | 0.728863 | 1.010478
[11 empty] | 0.7304602 | 1.020519
[11 empty] | 0.7320644 | 1.034512
[11 empty] | 0.7336757 | 1.048838
[11 empty] | 0.7352941 | 1.057723
[11 empty] | 0.7369197 | 1.069294
[11 empty] | 0.7385524 | 1.081027
[11 empty] | 0.7401925 | 1.097466
[11 empty] | 0.7418398 | 1.105602
[11 empty] | 0.7434944 | 1.118175
[11 empty] | 0.7451565 | 1.129155
[11 empty] | 0.746826 | 1.14368
[11 empty] | 0.748503 | 1.150173
[11 empty] | 0.7501875 | 1.158769
[11 empty] | 0.7518797 | 1.173055
[11 empty] | 0.7535795 | 1.183978
[11 empty] | 0.755287 | 1.19749
[11 empty] | 0.7570023 | 1.212912
[11 empty] | 0.7587253 | 1.224007
[11 empty] | 0.7604563 | 1.2428
[11 empty] | 0.7621951 | 1.257518
[11 empty] | 0.7639419 | 1.272255
[11 empty] | 0.7656968 | 1.281033
[11 empty] | 0.7674597 | 1.298235
[11 empty] | 0.7692308 | 1.310971
[11 empty] | 0.77101 | 1.323361
[11 empty] | 0.7727975 | 1.339358
[11 empty] | 0.7745933 | 1.348577
[11 empty] | 0.7763975 | 1.363806
[11 empty] | 0.7782101 | 1.374396
[11 empty] | 0.7800312 | 1.390391
[11 empty] | 0.7818608 | 1.402349
[11 empty] | 0.7836991 | 1.417862
[11 empty] | 0.785546 | 1.435024
[11 empty] | 0.7874016 | 1.444772
[11 empty] | 0.789266 | 1.46102
[11 empty] | 0.7911392 | 1.474902
[11 empty] | 0.7930214 | 1.489634
[11 empty] | 0.7949126 | 1.502632
[11 empty] | 0.7968127 | 1.516475
[11 empty] | 0.798722 | 1.534243
[11 empty] | 0.8006405 | 1.548692
[11 empty] | 0.8025682 | 1.564066
[11 empty] | 0.8045052 | 1.585784
[11 empty] | 0.8064516 | 1.599455
[11 empty] | 0.8084074 | 1.624159
[11 empty] | 0.8103728 | 1.638379
[11 empty] | 0.8123477 | 1.66635
[11 empty] | 0.8143322 | 1.684758
[11 empty] | 0.8163265 | 1.703712
[11 empty] | 0.8183306 | 1.723687
[11 empty] | 0.8203445 | 1.748426
[11 empty] | 0.8223684 | 1.764429
[11 empty] | 0.8244023 | 1.794378
[11 empty] | 0.8264463 | 1.821445
[11 empty] | 0.8285004 | 1.844272
[11 empty] | 0.8305648 | 1.866878
[11 empty] | 0.8326395 | 1.882798
[11 empty] | 0.8347245 | 1.906006
[11 empty] | 0.8368201 | 1.938217
[11 empty] | 0.8389262 | 1.974154
[11 empty] | 0.8410429 | 1.994072
[11 empty] | 0.8431703 | 2.015657
[11 empty] | 0.8453085 | 2.038394
[11 empty] | 0.8474576 | 2.058153
[11 empty] | 0.8496177 | 2.078301
[11 empty] | 0.8517888 | 2.097819
[11 empty] | 0.853971 | 2.122081
[11 empty] | 0.8561644 | 2.149133
[11 empty] | 0.8583691 | 2.180467
[11 empty] | 0.8605852 | 2.200678
[11 empty] | 0.8628128 | 2.224295
[11 empty] | 0.8650519 | 2.245991
[11 empty] | 0.8673027 | 2.272953
[11 empty] | 0.7027407 | 0.7464162
[11 empty] | 0.7042254 | 0.7542795
[11 empty] | 0.7057163 | 0.7591993
[11 empty] | 0.7072136 | 0.7732451
[11 empty] | 0.7087172 | 0.7796376
[11 empty] | 0.7102273 | 0.785218
[11 empty] | 0.7117438 | 0.7960586
[11 empty] | 0.7132668 | 0.7987715
[11 empty] | 0.7147963 | 0.7947668
[11 empty] | 0.7163324 | 0.8013255
[11 empty] | 0.7178751 | 0.8194314
[11 empty] | 0.7194245 | 0.8270784
[11 empty] | 0.7209805 | 0.8617811
[11 empty] | 0.7225434 | 0.87657
[11 empty] | 0.724113 | 0.9029738
[11 empty] | 0.7256894 | 0.9103576
[11 empty] | 0.7272727 | 0.9300148
[11 empty] | 0.728863 | 0.9553221
[11 empty] | 0.7304602 | 0.9716005
[11 empty] | 0.7320644 | 0.9872863
[11 empty] | 0.7336757 | 1.012403
[11 empty] | 0.7352941 | 1.026835
[11 empty] | 0.7369197 | 1.036082
[11 empty] | 0.7385524 | 1.038779
[11 empty] | 0.7401925 | 1.045702
[11 empty] | 0.7418398 | 1.054157
[11 empty] | 0.7434944 | 1.066367
[11 empty] | 0.7451565 | 1.076913
[11 empty] | 0.746826 | 1.104767
[11 empty] | 0.748503 | 1.127584
[11 empty] | 0.7501875 | 1.142668
[11 empty] | 0.7518797 | 1.163531
[11 empty] | 0.7535795 | 1.182069
[11 empty] | 0.755287 | 1.194037
[11 empty] | 0.7570023 | 1.212073
[11 empty] | 0.7587253 | 1.225996
[11 empty] | 0.7604563 | 1.249954
[11 empty] | 0.7621951 | 1.259317
[11 empty] | 0.7639419 | 1.269581
[11 empty] | 0.7656968 | 1.285292
[11 empty] | 0.7674597 | 1.304355
[11 empty] | 0.7692308 | 1.317915
[11 empty] | 0.77101 | 1.339169
[11 empty] | 0.7727975 | 1.350434
[11 empty] | 0.7745933 | 1.366821
[11 empty] | 0.7763975 | 1.383156
[11 empty] | 0.7782101 | 1.397938
[11 empty] | 0.7800312 | 1.412964
[11 empty] | 0.7818608 | 1.434422
[11 empty] | 0.7836991 | 1.451123
[11 empty] | 0.785546 | 1.472277
[11 empty] | 0.7874016 | 1.487208
[11 empty] | 0.789266 | 1.506439
[11 empty] | 0.7911392 | 1.524639
[11 empty] | 0.7930214 | 1.543291
[11 empty] | 0.7949126 | 1.562019
[11 empty] | 0.7968127 | 1.582302
[11 empty] | 0.798722 | 1.604365
[11 empty] | 0.8006405 | 1.625123
[11 empty] | 0.8025682 | 1.645085
[11 empty] | 0.8045052 | 1.665328
[11 empty] | 0.8064516 | 1.690326
[11 empty] | 0.8084074 | 1.710183
[11 empty] | 0.8103728 | 1.73585
[11 empty] | 0.8123477 | 1.755736
[11 empty] | 0.8143322 | 1.780535
[11 empty] | 0.8163265 | 1.804398
[11 empty] | 0.8183306 | 1.827367
[11 empty] | 0.8203445 | 1.849872
[11 empty] | 0.8223684 | 1.871302
[11 empty] | 0.8244023 | 1.899064
[11 empty] | 0.8264463 | 1.928878
[11 empty] | 0.8285004 | 1.954467
[11 empty] | 0.8305648 | 1.98405
[11 empty] | 0.8326395 | 2.007645
[11 empty] | 0.8347245 | 2.031921
[11 empty] | 0.8368201 | 2.055562
[11 empty] | 0.8389262 | 2.08642
[11 empty] | 0.8410429 | 2.111528
[11 empty] | 0.8431703 | 2.139454
[11 empty] | 0.8453085 | 2.170672
[11 empty] | 0.8474576 | 2.202246
[11 empty] | 0.8496177 | 2.235983
[11 empty] | 0.8517888 | 2.273078
[11 empty] | 0.853971 | 2.281456
[11 empty] | 0.6954103 | 0.8052928
[11 empty] | 0.6968641 | 0.8144474
[11 empty] | 0.698324 | 0.8179671
[11 empty] | 0.6997901 | 0.8423096
[11 empty] | 0.7012623 | 0.8681593
[11 empty] | 0.7027407 | 0.8869868
[11 empty] | 0.7042254 | 0.893029
[11 empty] | 0.7057163 | 0.9065613
[11 empty] | 0.7072136 | 0.9115672
[11 empty] | 0.7087172 | 0.915442
[11 empty] | 0.7102273 | 0.9233772
[11 empty] | 0.7117438 | 0.9259177
[11 empty] | 0.7132668 | 0.9356987
[11 empty] | 0.7147963 | 0.9435143
[11 empty] | 0.7163324 | 0.9529764
[11 empty] | 0.7178751 | 0.9618187
[11 empty] | 0.7194245 | 0.9782764
[11 empty] | 0.7209805 | 0.9960956
[11 empty] | 0.7225434 | 1.014806
[11 empty] | 0.724113 | 1.024625
[11 empty] | 0.7256894 | 1.038004
[11 empty] | 0.7272727 | 1.050983
[11 empty] | 0.728863 | 1.068319
[11 empty] | 0.7304602 | 1.082502
[11 empty] | 0.7320644 | 1.097466
[11 empty] | 0.7336757 | 1.113422
[11 empty] | 0.7352941 | 1.133647
[11 empty] | 0.7369197 | 1.15499
[11 empty] | 0.7385524 | 1.173329
[11 empty] | 0.7401925 | 1.195529
[11 empty] | 0.7418398 | 1.213916
[11 empty] | 0.7434944 | 1.228177
[11 empty] | 0.7451565 | 1.244794
[11 empty] | 0.746826 | 1.262665
[11 empty] | 0.748503 | 1.278646
[11 empty] | 0.7501875 | 1.297248
[11 empty] | 0.7518797 | 1.310827
[11 empty] | 0.7535795 | 1.328331
[11 empty] | 0.755287 | 1.346603
[11 empty] | 0.7570023 | 1.362343
[11 empty] | 0.7587253 | 1.378011
[11 empty] | 0.7604563 | 1.393533
[11 empty] | 0.7621951 | 1.407848
[11 empty] | 0.7639419 | 1.427275
[11 empty] | 0.7656968 | 1.441901
[11 empty] | 0.7674597 | 1.461987
[11 empty] | 0.7692308 | 1.481786
[11 empty] | 0.77101 | 1.503733
[11 empty] | 0.7727975 | 1.524538
[11 empty] | 0.7745933 | 1.546375
[11 empty] | 0.7763975 | 1.568445
[11 empty] | 0.7782101 | 1.584255
[11 empty] | 0.7800312 | 1.607552
[11 empty] | 0.7818608 | 1.628672
[11 empty] | 0.7836991 | 1.648114
[11 empty] | 0.785546 | 1.670615
[11 empty] | 0.7874016 | 1.687791
[11 empty] | 0.789266 | 1.708441
[11 empty] | 0.7911392 | 1.727008
[11 empty] | 0.7930214 | 1.745775
[11 empty] | 0.7949126 | 1.767835
[11 empty] | 0.7968127 | 1.78814
[11 empty] | 0.798722 | 1.807249
[11 empty] | 0.8006405 | 1.829936
[11 empty] | 0.8025682 | 1.849262
[11 empty] | 0.8045052 | 1.872746
[11 empty] | 0.8064516 | 1.893268
[11 empty] | 0.8084074 | 1.915197
[11 empty] | 0.8103728 | 1.94094
[11 empty] | 0.8123477 | 1.964143
[11 empty] | 0.8143322 | 1.987041
[11 empty] | 0.8163265 | 2.009255
[11 empty] | 0.8183306 | 2.028461
[11 empty] | 0.8203445 | 2.051789
[11 empty] | 0.8223684 | 2.07433
[11 empty] | 0.8244023 | 2.099574
[11 empty] | 0.8264463 | 2.118463
[11 empty] | 0.8285004 | 2.143065
[11 empty] | 0.8305648 | 2.164906
[11 empty] | 0.8326395 | 2.187944
[11 empty] | 0.8347245 | 2.211267
[11 empty] | 0.8368201 | 2.237416
[11 empty] | 0.8389262 | 2.260913
[11 empty] | 0.8410429 | 2.28538
[11 empty] | 0.698324 | 1.145016
[11 empty] | 0.6997901 | 1.152835
[11 empty] | 0.7012623 | 1.160799
[11 empty] | 0.7027407 | 1.1682
[11 empty] | 0.7042254 | 1.178865
[11 empty] | 0.7057163 | 1.183904
[11 empty] | 0.7072136 | 1.198066
[11 empty] | 0.7087172 | 1.207965
[11 empty] | 0.7102273 | 1.21549
[11 empty] | 0.7117438 | 1.226592
[11 empty] | 0.7132668 | 1.236965
[11 empty] | 0.7147963 | 1.249558
[11 empty] | 0.7163324 | 1.263802
[11 empty] | 0.7178751 | 1.266554
[11 empty] | 0.7194245 | 1.281452
[11 empty] | 0.7209805 | 1.298779
[11 empty] | 0.7225434 | 1.309355
[11 empty] | 0.724113 | 1.32627
[11 empty] | 0.7256894 | 1.338181
[11 empty] | 0.7272727 | 1.351031
[11 empty] | 0.728863 | 1.364947
[11 empty] | 0.7304602 | 1.373089
[11 empty] | 0.7320644 | 1.383156
[11 empty] | 0.7336757 | 1.391283
[11 empty] | 0.7352941 | 1.406433
[11 empty] | 0.7369197 | 1.420797
[11 empty] | 0.7385524 | 1.43249
[11 empty] | 0.7401925 | 1.439719
[11 empty] | 0.7418398 | 1.45491
[11 empty] | 0.7434944 | 1.469523
[11 empty] | 0.7451565 | 1.483285
[11 empty] | 0.746826 | 1.499683
[11 empty] | 0.748503 | 1.512002
[11 empty] | 0.7501875 | 1.525235
[11 empty] | 0.7518797 | 1.539736
[11 empty] | 0.7535795 | 1.552624
[11 empty] | 0.755287 | 1.564593
[11 empty] | 0.7570023 | 1.580464
[11 empty] | 0.7587253 | 1.592512
[11 empty] | 0.7604563 | 1.608321
[11 empty] | 0.7621951 | 1.626413
[11 empty] | 0.7639419 | 1.642812
[11 empty] | 0.7656968 | 1.658005
[11 empty] | 0.7674597 | 1.676639
[11 empty] | 0.7692308 | 1.689676
[11 empty] | 0.77101 | 1.705606
[11 empty] | 0.7727975 | 1.722715
[11 empty] | 0.7745933 | 1.738751
[11 empty] | 0.7763975 | 1.757079
[11 empty] | 0.7782101 | 1.77469
[11 empty] | 0.7800312 | 1.791064
[11 empty] | 0.7818608 | 1.808412
[11 empty] | 0.7836991 | 1.827657
[11 empty] | 0.785546 | 1.84478
[11 empty] | 0.7874016 | 1.862472
[11 empty] | 0.789266 | 1.881152
[11 empty] | 0.7911392 | 1.899837
[11 empty] | 0.7930214 | 1.916263
[11 empty] | 0.7949126 | 1.937028
[11 empty] | 0.7968127 | 1.954151
[11 empty] | 0.798722 | 1.973835
[11 empty] | 0.8006405 | 1.991285
[11 empty] | 0.8025682 | 2.00834
[11 empty] | 0.8045052 | 2.027688
[11 empty] | 0.8064516 | 2.046932
[11 empty] | 0.8084074 | 2.063059
[11 empty] | 0.8103728 | 2.080789
[11 empty] | 0.8123477 | 2.098263
[11 empty] | 0.8143322 | 2.114214
[11 empty] | 0.8163265 | 2.133651
[11 empty] | 0.8183306 | 2.152108
[11 empty] | 0.8203445 | 2.171595
[11 empty] | 0.8223684 | 2.192818
[11 empty] | 0.8244023 | 2.215434
[11 empty] | 0.8264463 | 2.236399
[11 empty] | 0.8285004 | 2.262997
[11 empty] | 0.8305648 | 2.143065
[11 empty] | 0.8326395 | 2.285686
[11 empty] | 0.8347245 | 2.164906
[11 empty] | 0.8368201 | 2.187944
[11 empty] | 0.8389262 | 2.211267
[11 empty] | 0.8410429 | 2.237416
[11 empty] | 0.8431703 | 2.260913
[11 empty] | 0.8453085 | 2.28538
[11 empty] | 0.7107321 | 1.253905
[11 empty] | 0.7122507 | 1.267857
[11 empty] | 0.7137759 | 1.287347
[11 empty] | 0.7153076 | 1.291136
[11 empty] | 0.7168459 | 1.310256
[11 empty] | 0.7183908 | 1.326721
[11 empty] | 0.7199424 | 1.338181
[11 empty] | 0.7215007 | 1.343091
[11 empty] | 0.7230658 | 1.364311
[11 empty] | 0.7246377 | 1.373214
[11 empty] | 0.7262164 | 1.377204
[11 empty] | 0.727802 | 1.400052
[11 empty] | 0.7293946 | 1.416402
[11 empty] | 0.7309942 | 1.423098
[11 empty] | 0.7326007 | 1.444619
[11 empty] | 0.7342144 | 1.459772
[11 empty] | 0.7358352 | 1.466964
[11 empty] | 0.7374631 | 1.498721
[11 empty] | 0.7390983 | 1.503513
[11 empty] | 0.7407407 | 1.515735
[11 empty] | 0.7423905 | 1.539529
[11 empty] | 0.7440476 | 1.546291
[11 empty] | 0.7457122 | 1.570524
[11 empty] | 0.7473842 | 1.598925
[11 empty] | 0.7490637 | 1.600041
[11 empty] | 0.7507508 | 1.618538
[11 empty] | 0.7524454 | 1.637719
[11 empty] | 0.7541478 | 1.64486
[11 empty] | 0.7558579 | 1.651586
[11 empty] | 0.7575758 | 1.669265
[11 empty] | 0.7593014 | 1.697046
[11 empty] | 0.761035 | 1.719477
[11 empty] | 0.7627765 | 1.733026
[11 empty] | 0.764526 | 1.756924
[11 empty] | 0.7662835 | 1.758571
[11 empty] | 0.7680492 | 1.798116
[11 empty] | 0.7698229 | 1.802853
[11 empty] | 0.7716049 | 1.825078
[11 empty] | 0.7733952 | 1.845407
[11 empty] | 0.7751938 | 1.859283
[11 empty] | 0.7770008 | 1.882629
[11 empty] | 0.7788162 | 1.91551
[11 empty] | 0.7806401 | 1.922301
[11 empty] | 0.7824726 | 1.941096
[11 empty] | 0.7843137 | 1.961341
[11 empty] | 0.7861635 | 1.983205
[11 empty] | 0.7880221 | 2.005249
[11 empty] | 0.7898894 | 2.032163
[11 empty] | 0.7917656 | 2.050619
[11 empty] | 0.7936508 | 2.07268
[11 empty] | 0.7955449 | 2.085251
[11 empty] | 0.7974482 | 2.104105
[11 empty] | 0.7993605 | 2.127393
[11 empty] | 0.8012821 | 2.149499
[11 empty] | 0.8032129 | 2.172156
[11 empty] | 0.805153 | 2.189563
[11 empty] | 0.8071025 | 2.218554
[11 empty] | 0.8090615 | 2.240342
[11 empty] | 0.81103 | 2.263354
[11 empty] | 0.8130081 | 2.285091
[11 empty] | 0.7027407 | 1.163698
[11 empty] | 0.7042254 | 1.1722
[11 empty] | 0.7057163 | 1.185885
[11 empty] | 0.7072136 | 1.19836
[11 empty] | 0.7087172 | 1.217621
[11 empty] | 0.7102273 | 1.232104
[11 empty] | 0.7117438 | 1.240549
[11 empty] | 0.7132668 | 1.252962
[11 empty] | 0.7147963 | 1.266629
[11 empty] | 0.7163324 | 1.275735
[11 empty] | 0.7178751 | 1.289036
[11 empty] | 0.7194245 | 1.293639
[11 empty] | 0.7209805 | 1.308771
[11 empty] | 0.7225434 | 1.322808
[11 empty] | 0.724113 | 1.340107
[11 empty] | 0.7256894 | 1.350885
[11 empty] | 0.7272727 | 1.365424
[11 empty] | 0.728863 | 1.375579
[11 empty] | 0.7304602 | 1.392315
[11 empty] | 0.7320644 | 1.399741
[11 empty] | 0.7336757 | 1.412543
[11 empty] | 0.7352941 | 1.424241
[11 empty] | 0.7369197 | 1.433821
[11 empty] | 0.7385524 | 1.448119
[11 empty] | 0.7401925 | 1.460308
[11 empty] | 0.7418398 | 1.478678
[11 empty] | 0.7434944 | 1.48958
[11 empty] | 0.7451565 | 1.503054
[11 empty] | 0.746826 | 1.520132
[11 empty] | 0.748503 | 1.5319
[11 empty] | 0.7501875 | 1.549932
[11 empty] | 0.7518797 | 1.563475
[11 empty] | 0.7535795 | 1.57738
[11 empty] | 0.755287 | 1.586997
[11 empty] | 0.7570023 | 1.604366
[11 empty] | 0.7587253 | 1.617535
[11 empty] | 0.7604563 | 1.633998
[11 empty] | 0.7621951 | 1.647552
[11 empty] | 0.7639419 | 1.660874
[11 empty] | 0.7656968 | 1.673693
[11 empty] | 0.7674597 | 1.690325
[11 empty] | 0.7692308 | 1.704957
[11 empty] | 0.77101 | 1.719717
[11 empty] | 0.7727975 | 1.738175
[11 empty] | 0.7745933 | 1.752689
[11 empty] | 0.7763975 | 1.767732
[11 empty] | 0.7782101 | 1.783009
[11 empty] | 0.7800312 | 1.795877
[11 empty] | 0.7818608 | 1.813652
[11 empty] | 0.7836991 | 1.832253
[11 empty] | 0.785546 | 1.849376
[11 empty] | 0.7874016 | 1.868526
[11 empty] | 0.789266 | 1.891042
[11 empty] | 0.7911392 | 1.907054
[11 empty] | 0.7930214 | 1.926586
[11 empty] | 0.7949126 | 1.945862
[11 empty] | 0.7968127 | 1.964549
[11 empty] | 0.798722 | 1.982367
[11 empty] | 0.8006405 | 2.004162
[11 empty] | 0.8025682 | 2.023162
[11 empty] | 0.8045052 | 2.043012
[11 empty] | 0.8064516 | 2.063161
[11 empty] | 0.8084074 | 2.087025
[11 empty] | 0.8103728 | 2.109751
[11 empty] | 0.8123477 | 2.130183
[11 empty] | 0.8143322 | 2.152771
[11 empty] | 0.8163265 | 2.173306
[11 empty] | 0.8183306 | 2.195446
[11 empty] | 0.8203445 | 2.217092
[11 empty] | 0.8223684 | 2.239009
[11 empty] | 0.8244023 | 2.263873
[11 empty] | 0.8264463 | 2.287107
[11 empty] | 0.8285004 | 2.306502
[11 empty] | 0.7052186 | 1.040254
[11 empty] | 0.7067138 | 1.055959
[11 empty] | 0.7082153 | 1.067346
[11 empty] | 0.7097232 | 1.086481
[11 empty] | 0.7112376 | 1.110172
[11 empty] | 0.7127584 | 1.133309
[11 empty] | 0.7142857 | 1.149509
[11 empty] | 0.7158196 | 1.167362
[11 empty] | 0.7173601 | 1.181604
[11 empty] | 0.7189073 | 1.194481
[11 empty] | 0.7204611 | 1.213342
[11 empty] | 0.7220217 | 1.225482
[11 empty] | 0.723589 | 1.237682
[11 empty] | 0.7251632 | 1.250766
[11 empty] | 0.7267442 | 1.261881
[11 empty] | 0.7283321 | 1.273254
[11 empty] | 0.729927 | 1.288792
[11 empty] | 0.7315289 | 1.294056
[11 empty] | 0.7331378 | 1.300756
[11 empty] | 0.7347539 | 1.308869
[11 empty] | 0.736377 | 1.321777
[11 empty] | 0.7380074 | 1.33666
[11 empty] | 0.739645 | 1.353364
[11 empty] | 0.7412898 | 1.370532
[11 empty] | 0.7429421 | 1.380656
[11 empty] | 0.7446016 | 1.395821
[11 empty] | 0.7462687 | 1.404327
[11 empty] | 0.7479432 | 1.418821
[11 empty] | 0.7496252 | 1.43175
[11 empty] | 0.7513148 | 1.445372
[11 empty] | 0.753012 | 1.455481
[11 empty] | 0.754717 | 1.470303
[11 empty] | 0.7564297 | 1.481167
[11 empty] | 0.7581501 | 1.50053
[11 empty] | 0.7598784 | 1.518507
[11 empty] | 0.7616146 | 1.535698
[11 empty] | 0.7633588 | 1.553493
[11 empty] | 0.7651109 | 1.568191
[11 empty] | 0.7668712 | 1.584806
[11 empty] | 0.7686395 | 1.602764
[11 empty] | 0.770416 | 1.615628
[11 empty] | 0.7722008 | 1.630457
[11 empty] | 0.7739938 | 1.642161
[11 empty] | 0.7757952 | 1.657388
[11 empty] | 0.777605 | 1.675133
[11 empty] | 0.7794232 | 1.691089
[11 empty] | 0.78125 | 1.709043
[11 empty] | 0.7830854 | 1.724544
[11 empty] | 0.7849294 | 1.743279
[11 empty] | 0.7867821 | 1.763866
[11 empty] | 0.7886435 | 1.777931
[11 empty] | 0.7905138 | 1.798907
[11 empty] | 0.792393 | 1.817184
[11 empty] | 0.7942812 | 1.835874
[11 empty] | 0.7961783 | 1.855452
[11 empty] | 0.7980846 | 1.872809
[11 empty] | 0.8 | 1.891401
[11 empty] | 0.8019246 | 1.910252
[11 empty] | 0.8038585 | 1.929428
[11 empty] | 0.8058018 | 1.951075
[11 empty] | 0.8077544 | 1.972492
[11 empty] | 0.8097166 | 1.99292
[11 empty] | 0.8116883 | 2.011689
[11 empty] | 0.8136697 | 2.036154
[11 empty] | 0.8156607 | 2.056406
[11 empty] | 0.8176615 | 2.077204
[11 empty] | 0.8196721 | 2.100226
[11 empty] | 0.8216927 | 2.121931
[11 empty] | 0.8237232 | 2.144194
[11 empty] | 0.8257638 | 2.166936
[11 empty] | 0.8278146 | 2.190741
[11 empty] | 0.8298755 | 2.211051
[11 empty] | 0.8319468 | 2.238726
[11 empty] | 0.8340284 | 2.261746
[11 empty] | 0.8361204 | 2.285123
[11 empty] | 0.838223 | 2.306378
[11 empty] | 0.7127584 | 1.355637
[11 empty] | 0.7142857 | 1.358487
[11 empty] | 0.7158196 | 1.370959
[11 empty] | 0.7173601 | 1.384262
[11 empty] | 0.7189073 | 1.384551
[11 empty] | 0.7204611 | 1.388485
[11 empty] | 0.7220217 | 1.400054
[11 empty] | 0.723589 | 1.417684
[11 empty] | 0.7251632 | 1.4274
[11 empty] | 0.7267442 | 1.438531
[11 empty] | 0.7283321 | 1.45313
[11 empty] | 0.729927 | 1.464242
[11 empty] | 0.7315289 | 1.4803
[11 empty] | 0.7331378 | 1.492598
[11 empty] | 0.7347539 | 1.505381
[11 empty] | 0.736377 | 1.519819
[11 empty] | 0.7380074 | 1.534761
[11 empty] | 0.739645 | 1.550854
[11 empty] | 0.7412898 | 1.564832
[11 empty] | 0.7429421 | 1.583087
[11 empty] | 0.7446016 | 1.594791
[11 empty] | 0.7462687 | 1.611204
[11 empty] | 0.7479432 | 1.621744
[11 empty] | 0.7496252 | 1.636897
[11 empty] | 0.7513148 | 1.652575
[11 empty] | 0.753012 | 1.666401
[11 empty] | 0.754717 | 1.681228
[11 empty] | 0.7564297 | 1.697832
[11 empty] | 0.7581501 | 1.712411
[11 empty] | 0.7598784 | 1.728869
[11 empty] | 0.7616146 | 1.744358
[11 empty] | 0.7633588 | 1.761647
[11 empty] | 0.7651109 | 1.775717
[11 empty] | 0.7668712 | 1.789168
[11 empty] | 0.7686395 | 1.802706
[11 empty] | 0.770416 | 1.816406
[11 empty] | 0.7722008 | 1.828651
[11 empty] | 0.7739938 | 1.844696
[11 empty] | 0.7757952 | 1.862596
[11 empty] | 0.777605 | 1.883701
[11 empty] | 0.7794232 | 1.902303
[11 empty] | 0.78125 | 1.917069
[11 empty] | 0.7830854 | 1.934418
[11 empty] | 0.7849294 | 1.951527
[11 empty] | 0.7867821 | 1.975199
[11 empty] | 0.7886435 | 1.996052
[11 empty] | 0.7905138 | 2.018263
[11 empty] | 0.792393 | 2.039795
[11 empty] | 0.7942812 | 2.060645
[11 empty] | 0.7961783 | 2.082236
[11 empty] | 0.7980846 | 2.108585
[11 empty] | 0.8 | 2.132349
[11 empty] | 0.8019246 | 2.159423
[11 empty] | 0.8038585 | 2.184612
[11 empty] | 0.8058018 | 2.209539
[11 empty] | 0.8077544 | 2.231566
[11 empty] | 0.8097166 | 2.257403
[11 empty] | 0.8116883 | 2.284052
[11 empty] | 0.7052186 | 1.110532
[11 empty] | 0.7067138 | 1.12869
[11 empty] | 0.7082153 | 1.143087
[11 empty] | 0.7097232 | 1.145681
[11 empty] | 0.7112376 | 1.161446
[11 empty] | 0.7127584 | 1.174563
[11 empty] | 0.7142857 | 1.190889
[11 empty] | 0.7158196 | 1.195385
[11 empty] | 0.7173601 | 1.205748
[11 empty] | 0.7189073 | 1.218291
[11 empty] | 0.7204611 | 1.235177
[11 empty] | 0.7220217 | 1.247293
[11 empty] | 0.723589 | 1.270749
[11 empty] | 0.7251632 | 1.284201
[11 empty] | 0.7267442 | 1.306717
[11 empty] | 0.7283321 | 1.322225
[11 empty] | 0.729927 | 1.328086
[11 empty] | 0.7315289 | 1.34534
[11 empty] | 0.7331378 | 1.365321
[11 empty] | 0.7347539 | 1.384015
[11 empty] | 0.736377 | 1.396222
[11 empty] | 0.7380074 | 1.41908
[11 empty] | 0.739645 | 1.436481
[11 empty] | 0.7412898 | 1.450837
[11 empty] | 0.7429421 | 1.467672
[11 empty] | 0.7446016 | 1.49109
[11 empty] | 0.7462687 | 1.511867
[11 empty] | 0.7479432 | 1.529556
[11 empty] | 0.7496252 | 1.546555
[11 empty] | 0.7513148 | 1.567733
[11 empty] | 0.753012 | 1.58274
[11 empty] | 0.754717 | 1.605277
[11 empty] | 0.7564297 | 1.619645
[11 empty] | 0.7581501 | 1.645799
[11 empty] | 0.7598784 | 1.669677
[11 empty] | 0.7616146 | 1.679946
[11 empty] | 0.7633588 | 1.70503
[11 empty] | 0.7651109 | 1.72385
[11 empty] | 0.7668712 | 1.736569
[11 empty] | 0.7686395 | 1.756453
[11 empty] | 0.770416 | 1.779293
[11 empty] | 0.7722008 | 1.800492
[11 empty] | 0.7739938 | 1.814458
[11 empty] | 0.7757952 | 1.835431
[11 empty] | 0.777605 | 1.855452
[11 empty] | 0.7794232 | 1.876241
[11 empty] | 0.78125 | 1.897548
[11 empty] | 0.7830854 | 1.919089
[11 empty] | 0.7849294 | 1.936597
[11 empty] | 0.7867821 | 1.963305
[11 empty] | 0.7886435 | 1.984172
[11 empty] | 0.7905138 | 2.006218
[11 empty] | 0.792393 | 2.030138
[11 empty] | 0.7942812 | 2.053946
[11 empty] | 0.7961783 | 2.075514
[11 empty] | 0.7980846 | 2.099518
[11 empty] | 0.8 | 2.12198
[11 empty] | 0.8019246 | 2.143549
[11 empty] | 0.8038585 | 2.170033
[11 empty] | 0.8058018 | 2.195407
[11 empty] | 0.8077544 | 2.210549
[11 empty] | 0.8097166 | 2.236454
[11 empty] | 0.8116883 | 2.257933
[11 empty] | 0.8136697 | 2.281297
[11 empty] | 0.6978367 | 1.245367
[11 empty] | 0.6993007 | 1.261624
[11 empty] | 0.7007708 | 1.264782
[11 empty] | 0.7022472 | 1.268985
[11 empty] | 0.7037298 | 1.283593
[11 empty] | 0.7052186 | 1.293102
[11 empty] | 0.7067138 | 1.301824
[11 empty] | 0.7082153 | 1.318921
[11 empty] | 0.7097232 | 1.33807
[11 empty] | 0.7112376 | 1.347701
[11 empty] | 0.7127584 | 1.354708
[11 empty] | 0.7142857 | 1.368287
[11 empty] | 0.7158196 | 1.384165
[11 empty] | 0.7173601 | 1.39144
[11 empty] | 0.7189073 | 1.408255
[11 empty] | 0.7204611 | 1.418792
[11 empty] | 0.7220217 | 1.433104
[11 empty] | 0.723589 | 1.444293
[11 empty] | 0.7251632 | 1.452112
[11 empty] | 0.7267442 | 1.471504
[11 empty] | 0.7283321 | 1.490109
[11 empty] | 0.729927 | 1.504247
[11 empty] | 0.7315289 | 1.509846
[11 empty] | 0.7331378 | 1.512698
[11 empty] | 0.7347539 | 1.524937
[11 empty] | 0.736377 | 1.542813
[11 empty] | 0.7380074 | 1.556008
[11 empty] | 0.739645 | 1.57763
[11 empty] | 0.7412898 | 1.593176
[11 empty] | 0.7429421 | 1.614138
[11 empty] | 0.7446016 | 1.630155
[11 empty] | 0.7462687 | 1.641825
[11 empty] | 0.7479432 | 1.655378
[11 empty] | 0.7496252 | 1.668689
[11 empty] | 0.7513148 | 1.687935
[11 empty] | 0.753012 | 1.698123
[11 empty] | 0.754717 | 1.707967
[11 empty] | 0.7564297 | 1.719204
[11 empty] | 0.7581501 | 1.731967
[11 empty] | 0.7598784 | 1.745446
[11 empty] | 0.7616146 | 1.764831
[11 empty] | 0.7633588 | 1.78446
[11 empty] | 0.7651109 | 1.804323
[11 empty] | 0.7668712 | 1.824249
[11 empty] | 0.7686395 | 1.843105
[11 empty] | 0.770416 | 1.862245
[11 empty] | 0.7722008 | 1.879402
[11 empty] | 0.7739938 | 1.899101
[11 empty] | 0.7757952 | 1.925599
[11 empty] | 0.777605 | 1.94866
[11 empty] | 0.7794232 | 1.969443
[11 empty] | 0.78125 | 1.98917
[11 empty] | 0.7830854 | 2.011253
[11 empty] | 0.7849294 | 2.030227
[11 empty] | 0.7867821 | 2.053428
[11 empty] | 0.7886435 | 2.075339
[11 empty] | 0.7905138 | 2.096215
[11 empty] | 0.792393 | 2.119985
[11 empty] | 0.7942812 | 2.142402
[11 empty] | 0.7961783 | 2.164243
[11 empty] | 0.7980846 | 2.187639
[11 empty] | 0.8 | 2.209413
[11 empty] | 0.8019246 | 2.233831
[11 empty] | 0.8038585 | 2.257386
[11 empty] | 0.8058018 | 2.280808
[11 empty] | 0.8077544 | 2.30719
[11 empty] | 0.7037298 | 1.169322
[11 empty] | 0.7052186 | 1.180063
[11 empty] | 0.7067138 | 1.195357
[11 empty] | 0.7082153 | 1.202328
[11 empty] | 0.7097232 | 1.209751
[11 empty] | 0.7112376 | 1.216203
[11 empty] | 0.7127584 | 1.226783
[11 empty] | 0.7142857 | 1.235993
[11 empty] | 0.7158196 | 1.248243
[11 empty] | 0.7173601 | 1.265801
[11 empty] | 0.7189073 | 1.27935
[11 empty] | 0.7204611 | 1.292316
[11 empty] | 0.7220217 | 1.307733
[11 empty] | 0.723589 | 1.32668
[11 empty] | 0.7251632 | 1.337026
[11 empty] | 0.7267442 | 1.34993
[11 empty] | 0.7283321 | 1.362694
[11 empty] | 0.729927 | 1.379702
[11 empty] | 0.7315289 | 1.397794
[11 empty] | 0.7331378 | 1.404724
[11 empty] | 0.7347539 | 1.420098
[11 empty] | 0.736377 | 1.434596
[11 empty] | 0.7380074 | 1.449191
[11 empty] | 0.739645 | 1.465731
[11 empty] | 0.7412898 | 1.479426
[11 empty] | 0.7429421 | 1.489653
[11 empty] | 0.7446016 | 1.510734
[11 empty] | 0.7462687 | 1.526317
[11 empty] | 0.7479432 | 1.540134
[11 empty] | 0.7496252 | 1.552807
[11 empty] | 0.7513148 | 1.568823
[11 empty] | 0.753012 | 1.586926
[11 empty] | 0.754717 | 1.605444
[11 empty] | 0.7564297 | 1.621115
[11 empty] | 0.7581501 | 1.63851
[11 empty] | 0.7598784 | 1.653407
[11 empty] | 0.7616146 | 1.671437
[11 empty] | 0.7633588 | 1.687145
[11 empty] | 0.7651109 | 1.703446
[11 empty] | 0.7668712 | 1.719059
[11 empty] | 0.7686395 | 1.738452
[11 empty] | 0.770416 | 1.753519
[11 empty] | 0.7722008 | 1.7708
[11 empty] | 0.7739938 | 1.786759
[11 empty] | 0.7757952 | 1.807284
[11 empty] | 0.777605 | 1.823416
[11 empty] | 0.7794232 | 1.841095
[11 empty] | 0.78125 | 1.858613
[11 empty] | 0.7830854 | 1.877793
[11 empty] | 0.7849294 | 1.897349
[11 empty] | 0.7867821 | 1.914916
[11 empty] | 0.7886435 | 1.932525
[11 empty] | 0.7905138 | 1.954983
[11 empty] | 0.792393 | 1.973661
[11 empty] | 0.7942812 | 1.9962
[11 empty] | 0.7961783 | 2.017213
[11 empty] | 0.7980846 | 2.03914
[11 empty] | 0.8 | 2.06411
[11 empty] | 0.8019246 | 2.087316
[11 empty] | 0.8038585 | 2.113489
[11 empty] | 0.8058018 | 2.138672
[11 empty] | 0.8077544 | 2.163615
[11 empty] | 0.8097166 | 2.192802
[11 empty] | 0.8116883 | 2.222253
[11 empty] | 0.8136697 | 2.250971
[11 empty] | 0.8156607 | 2.277614
[11 empty] | 0.8176615 | 2.309798
[11 empty] | 0.7012623 | 1.123067
[11 empty] | 0.7027407 | 1.139284
[11 empty] | 0.7042254 | 1.143511
[11 empty] | 0.7057163 | 1.1538
[11 empty] | 0.7072136 | 1.165606
[11 empty] | 0.7087172 | 1.174923
[11 empty] | 0.7102273 | 1.187712
[11 empty] | 0.7117438 | 1.197763
[11 empty] | 0.7132668 | 1.212342
[11 empty] | 0.7147963 | 1.225475
[11 empty] | 0.7163324 | 1.238565
[11 empty] | 0.7178751 | 1.2512
[11 empty] | 0.7194245 | 1.260143
[11 empty] | 0.7209805 | 1.274645
[11 empty] | 0.7225434 | 1.293818
[11 empty] | 0.724113 | 1.306811
[11 empty] | 0.7256894 | 1.319177
[11 empty] | 0.7272727 | 1.334192
[11 empty] | 0.728863 | 1.347521
[11 empty] | 0.7304602 | 1.363603
[11 empty] | 0.7320644 | 1.382811
[11 empty] | 0.7336757 | 1.400638
[11 empty] | 0.7352941 | 1.41921
[11 empty] | 0.7369197 | 1.434677
[11 empty] | 0.7385524 | 1.451533
[11 empty] | 0.7401925 | 1.462633
[11 empty] | 0.7418398 | 1.482216
[11 empty] | 0.7434944 | 1.497458
[11 empty] | 0.7451565 | 1.51271
[11 empty] | 0.746826 | 1.52762
[11 empty] | 0.748503 | 1.546791
[11 empty] | 0.7501875 | 1.563684
[11 empty] | 0.7518797 | 1.581953
[11 empty] | 0.7535795 | 1.597865
[11 empty] | 0.755287 | 1.612429
[11 empty] | 0.7570023 | 1.630788
[11 empty] | 0.7587253 | 1.648099
[11 empty] | 0.7604563 | 1.664584
[11 empty] | 0.7621951 | 1.679557
[11 empty] | 0.7639419 | 1.698312
[11 empty] | 0.7656968 | 1.715443
[11 empty] | 0.7674597 | 1.730984
[11 empty] | 0.7692308 | 1.748996
[11 empty] | 0.77101 | 1.766715
[11 empty] | 0.7727975 | 1.786042
[11 empty] | 0.7745933 | 1.803478
[11 empty] | 0.7763975 | 1.821202
[11 empty] | 0.7782101 | 1.839465
[11 empty] | 0.7800312 | 1.857826
[11 empty] | 0.7818608 | 1.877446
[11 empty] | 0.7836991 | 1.89701
[11 empty] | 0.785546 | 1.915624
[11 empty] | 0.7874016 | 1.936636
[11 empty] | 0.789266 | 1.956329
[11 empty] | 0.7911392 | 1.975075
[11 empty] | 0.7930214 | 1.995556
[11 empty] | 0.7949126 | 2.014252
[11 empty] | 0.7968127 | 2.034187
[11 empty] | 0.798722 | 2.051812
[11 empty] | 0.8006405 | 2.073447
[11 empty] | 0.8025682 | 2.094827
[11 empty] | 0.8045052 | 2.115064
[11 empty] | 0.8064516 | 2.136784
[11 empty] | 0.8084074 | 2.156058
[11 empty] | 0.8103728 | 2.176337
[11 empty] | 0.8123477 | 2.196577
[11 empty] | 0.8143322 | 2.217071
[11 empty] | 0.8163265 | 2.24196
[11 empty] | 0.8183306 | 2.263705
[11 empty] | 0.8203445 | 2.283455
[11 empty] | 0.7027407 | 0.2890781
[11 empty] | 0.7042254 | 0.2992719
[11 empty] | 0.7057163 | 0.325372
[11 empty] | 0.7072136 | 0.3818368
[11 empty] | 0.7087172 | 0.4111565
[11 empty] | 0.7102273 | 0.4324883
[11 empty] | 0.7117438 | 0.4815716
[11 empty] | 0.7132668 | 0.4996596
[11 empty] | 0.7147963 | 0.5206407
[11 empty] | 0.7163324 | 0.5310316
[11 empty] | 0.7178751 | 0.5431053
[11 empty] | 0.7194245 | 0.548705
[11 empty] | 0.7209805 | 0.526431
[11 empty] | 0.7225434 | 0.5629587
[11 empty] | 0.724113 | 0.5683191
[11 empty] | 0.7256894 | 0.5610298
[11 empty] | 0.7272727 | 0.5853479
[11 empty] | 0.728863 | 0.5792118
[11 empty] | 0.7304602 | 0.6106921
[11 empty] | 0.7320644 | 0.6223477
[11 empty] | 0.7336757 | 0.6635502
[11 empty] | 0.7352941 | 0.692468
[11 empty] | 0.7369197 | 0.7054728
[11 empty] | 0.7385524 | 0.7150209
[11 empty] | 0.7401925 | 0.7288503
[11 empty] | 0.7418398 | 0.7385824
[11 empty] | 0.7434944 | 0.7480818
[11 empty] | 0.7451565 | 0.7678746
[11 empty] | 0.746826 | 0.7802453
[11 empty] | 0.748503 | 0.7757073
[11 empty] | 0.7501875 | 0.7836356
[11 empty] | 0.7518797 | 0.7950363
[11 empty] | 0.7535795 | 0.8098693
[11 empty] | 0.755287 | 0.8219627
[11 empty] | 0.7570023 | 0.8444952
[11 empty] | 0.7587253 | 0.861833
[11 empty] | 0.7604563 | 0.8652106
[11 empty] | 0.7621951 | 0.862662
[11 empty] | 0.7639419 | 0.8793425
[11 empty] | 0.7656968 | 0.881021
[11 empty] | 0.7674597 | 0.9023973
[11 empty] | 0.7692308 | 0.9299857
[11 empty] | 0.77101 | 0.9521965
[11 empty] | 0.7727975 | 0.9683335
[11 empty] | 0.7745933 | 0.9748386
[11 empty] | 0.7763975 | 0.9842441
[11 empty] | 0.7782101 | 1.008485
[11 empty] | 0.7800312 | 1.036389
[11 empty] | 0.7818608 | 1.065255
[11 empty] | 0.7836991 | 1.074451
[11 empty] | 0.785546 | 1.089743
[11 empty] | 0.7874016 | 1.097278
[11 empty] | 0.789266 | 1.101417
[11 empty] | 0.7911392 | 1.115304
[11 empty] | 0.7930214 | 1.133143
[11 empty] | 0.7949126 | 1.157067
[11 empty] | 0.7968127 | 1.178393
[11 empty] | 0.798722 | 1.18589
[11 empty] | 0.8006405 | 1.207753
[11 empty] | 0.8025682 | 1.230385
[11 empty] | 0.8045052 | 1.251791
[11 empty] | 0.8064516 | 1.269581
[11 empty] | 0.8084074 | 1.286623
[11 empty] | 0.8103728 | 1.303917
[11 empty] | 0.8123477 | 1.32544
[11 empty] | 0.8143322 | 1.343981
[11 empty] | 0.8163265 | 1.360459
[11 empty] | 0.8183306 | 1.379211
[11 empty] | 0.8203445 | 1.392481
[11 empty] | 0.8223684 | 1.408126
[11 empty] | 0.8244023 | 1.432241
[11 empty] | 0.8264463 | 1.451294
[11 empty] | 0.8285004 | 1.473325
[11 empty] | 0.8305648 | 1.491255
[11 empty] | 0.8326395 | 1.513312
[11 empty] | 0.8347245 | 1.532312
[11 empty] | 0.8368201 | 1.55256
[11 empty] | 0.8389262 | 1.578432
[11 empty] | 0.8410429 | 1.602368
[11 empty] | 0.8431703 | 1.62457
[11 empty] | 0.8453085 | 1.648632
[11 empty] | 0.8474576 | 1.670564
[11 empty] | 0.8496177 | 1.698781
[11 empty] | 0.8517888 | 1.726682
[11 empty] | 0.853971 | 1.7561
[11 empty] | 0.8561644 | 1.782084
[11 empty] | 0.8583691 | 1.8125
[11 empty] | 0.8605852 | 1.843147
[11 empty] | 0.8628128 | 1.872406
[11 empty] | 0.8650519 | 1.901601
[11 empty] | 0.8673027 | 1.92425
[11 empty] | 0.8695652 | 1.955837
[11 empty] | 0.8718396 | 1.982371
[11 empty] | 0.8741259 | 2.011185
[11 empty] | 0.8764242 | 2.042343
[11 empty] | 0.8787346 | 2.069642
[11 empty] | 0.8810573 | 2.105224
[11 empty] | 0.8833922 | 2.128487
[11 empty] | 0.8857396 | 2.155743
[11 empty] | 0.8880995 | 2.193592
[11 empty] | 0.890472 | 2.23123
[11 empty] | 0.8928571 | 2.254142
[11 empty] | 0.6954103 | 0.9733496
[11 empty] | 0.6968641 | 0.9768129
[11 empty] | 0.698324 | 0.9829222
[11 empty] | 0.6997901 | 0.9841446
[11 empty] | 0.7012623 | 0.994669
[11 empty] | 0.7027407 | 0.9954632
[11 empty] | 0.7042254 | 1.008651
[11 empty] | 0.7057163 | 1.015485
[11 empty] | 0.7072136 | 1.021392
[11 empty] | 0.7087172 | 1.035234
[11 empty] | 0.7102273 | 1.044136
[11 empty] | 0.7117438 | 1.053685
[11 empty] | 0.7132668 | 1.068375
[11 empty] | 0.7147963 | 1.082027
[11 empty] | 0.7163324 | 1.090688
[11 empty] | 0.7178751 | 1.105783
[11 empty] | 0.7194245 | 1.125741
[11 empty] | 0.7209805 | 1.145299
[11 empty] | 0.7225434 | 1.163376
[11 empty] | 0.724113 | 1.177733
[11 empty] | 0.7256894 | 1.187625
[11 empty] | 0.7272727 | 1.205675
[11 empty] | 0.728863 | 1.218654
[11 empty] | 0.7304602 | 1.234158
[11 empty] | 0.7320644 | 1.246651
[11 empty] | 0.7336757 | 1.260119
[11 empty] | 0.7352941 | 1.269996
[11 empty] | 0.7369197 | 1.285231
[11 empty] | 0.7385524 | 1.296303
[11 empty] | 0.7401925 | 1.310404
[11 empty] | 0.7418398 | 1.324947
[11 empty] | 0.7434944 | 1.344738
[11 empty] | 0.7451565 | 1.35956
[11 empty] | 0.746826 | 1.377572
[11 empty] | 0.748503 | 1.390729
[11 empty] | 0.7501875 | 1.408131
[11 empty] | 0.7518797 | 1.425474
[11 empty] | 0.7535795 | 1.440556
[11 empty] | 0.755287 | 1.45622
[11 empty] | 0.7570023 | 1.475572
[11 empty] | 0.7587253 | 1.490148
[11 empty] | 0.7604563 | 1.504176
[11 empty] | 0.7621951 | 1.523438
[11 empty] | 0.7639419 | 1.53974
[11 empty] | 0.7656968 | 1.554054
[11 empty] | 0.7674597 | 1.567913
[11 empty] | 0.7692308 | 1.584439
[11 empty] | 0.77101 | 1.598598
[11 empty] | 0.7727975 | 1.614949
[11 empty] | 0.7745933 | 1.635064
[11 empty] | 0.7763975 | 1.650855
[11 empty] | 0.7782101 | 1.670365
[11 empty] | 0.7800312 | 1.688078
[11 empty] | 0.7818608 | 1.707027
[11 empty] | 0.7836991 | 1.726053
[11 empty] | 0.785546 | 1.74177
[11 empty] | 0.7874016 | 1.760531
[11 empty] | 0.789266 | 1.782005
[11 empty] | 0.7911392 | 1.802817
[11 empty] | 0.7930214 | 1.824291
[11 empty] | 0.7949126 | 1.847795
[11 empty] | 0.7968127 | 1.869704
[11 empty] | 0.798722 | 1.890553
[11 empty] | 0.8006405 | 1.914779
[11 empty] | 0.8025682 | 1.941134
[11 empty] | 0.8045052 | 1.967835
[11 empty] | 0.8064516 | 1.996877
[11 empty] | 0.8084074 | 2.019361
[11 empty] | 0.8103728 | 2.041633
[11 empty] | 0.8123477 | 2.06351
[11 empty] | 0.8143322 | 2.093583
[11 empty] | 0.8163265 | 2.122841
[11 empty] | 0.8183306 | 2.144534
[11 empty] | 0.8203445 | 2.171656
[11 empty] | 0.8223684 | 2.196309
[11 empty] | 0.8244023 | 2.224538
[11 empty] | 0.8264463 | 2.251176
[11 empty] | 0.8285004 | 2.278134
[11 empty] | 0.691085 | 1.055611
[11 empty] | 0.6925208 | 1.061456
[11 empty] | 0.6939625 | 1.076225
[11 empty] | 0.6954103 | 1.080717
[11 empty] | 0.6968641 | 1.092201
[11 empty] | 0.698324 | 1.101751
[11 empty] | 0.6997901 | 1.115397
[11 empty] | 0.7012623 | 1.131067
[11 empty] | 0.7027407 | 1.145513
[11 empty] | 0.7042254 | 1.15282
[11 empty] | 0.7057163 | 1.164261
[11 empty] | 0.7072136 | 1.180914
[11 empty] | 0.7087172 | 1.198652
[11 empty] | 0.7102273 | 1.212481
[11 empty] | 0.7117438 | 1.221756
[11 empty] | 0.7132668 | 1.23375
[11 empty] | 0.7147963 | 1.251694
[11 empty] | 0.7163324 | 1.270479
[11 empty] | 0.7178751 | 1.286623
[11 empty] | 0.7194245 | 1.303421
[11 empty] | 0.7209805 | 1.317635
[11 empty] | 0.7225434 | 1.328634
[11 empty] | 0.724113 | 1.344781
[11 empty] | 0.7256894 | 1.360896
[11 empty] | 0.7272727 | 1.372894
[11 empty] | 0.728863 | 1.384746
[11 empty] | 0.7304602 | 1.397678
[11 empty] | 0.7320644 | 1.414002
[11 empty] | 0.7336757 | 1.430512
[11 empty] | 0.7352941 | 1.449461
[11 empty] | 0.7369197 | 1.463325
[11 empty] | 0.7385524 | 1.482017
[11 empty] | 0.7401925 | 1.499499
[11 empty] | 0.7418398 | 1.516907
[11 empty] | 0.7434944 | 1.531418
[11 empty] | 0.7451565 | 1.549519
[11 empty] | 0.746826 | 1.566736
[11 empty] | 0.748503 | 1.584896
[11 empty] | 0.7501875 | 1.598848
[11 empty] | 0.7518797 | 1.615436
[11 empty] | 0.7535795 | 1.630086
[11 empty] | 0.755287 | 1.648447
[11 empty] | 0.7570023 | 1.667685
[11 empty] | 0.7587253 | 1.683257
[11 empty] | 0.7604563 | 1.700833
[11 empty] | 0.7621951 | 1.717727
[11 empty] | 0.7639419 | 1.736654
[11 empty] | 0.7656968 | 1.755584
[11 empty] | 0.7674597 | 1.769913
[11 empty] | 0.7692308 | 1.789586
[11 empty] | 0.77101 | 1.806227
[11 empty] | 0.7727975 | 1.826842
[11 empty] | 0.7745933 | 1.846656
[11 empty] | 0.7763975 | 1.866813
[11 empty] | 0.7782101 | 1.88586
[11 empty] | 0.7800312 | 1.906615
[11 empty] | 0.7818608 | 1.92392
[11 empty] | 0.7836991 | 1.9461
[11 empty] | 0.785546 | 1.961929
[11 empty] | 0.7874016 | 1.980558
[11 empty] | 0.789266 | 2.00328
[11 empty] | 0.7911392 | 2.025863
[11 empty] | 0.7930214 | 2.04607
[11 empty] | 0.7949126 | 2.06952
[11 empty] | 0.7968127 | 2.089152
[11 empty] | 0.798722 | 2.111773
[11 empty] | 0.8006405 | 2.132717
[11 empty] | 0.8025682 | 2.155111
[11 empty] | 0.8045052 | 2.18057
[11 empty] | 0.8064516 | 2.201266
[11 empty] | 0.8084074 | 2.227318
[11 empty] | 0.8103728 | 2.249968
[11 empty] | 0.8123477 | 2.27029
[11 empty] | 0.7012623 | 0.958301
[11 empty] | 0.7027407 | 0.9695929
[11 empty] | 0.7042254 | 0.9763225
[11 empty] | 0.7057163 | 0.991808
[11 empty] | 0.7072136 | 1.002201
[11 empty] | 0.7087172 | 1.013499
[11 empty] | 0.7102273 | 1.026456
[11 empty] | 0.7117438 | 1.040891
[11 empty] | 0.7132668 | 1.060002
[11 empty] | 0.7147963 | 1.073069
[11 empty] | 0.7163324 | 1.094646
[11 empty] | 0.7178751 | 1.114341
[11 empty] | 0.7194245 | 1.129977
[11 empty] | 0.7209805 | 1.143789
[11 empty] | 0.7225434 | 1.160312
[11 empty] | 0.724113 | 1.177534
[11 empty] | 0.7256894 | 1.193739
[11 empty] | 0.7272727 | 1.20903
[11 empty] | 0.728863 | 1.232379
[11 empty] | 0.7304602 | 1.247978
[11 empty] | 0.7320644 | 1.266161
[11 empty] | 0.7336757 | 1.281102
[11 empty] | 0.7352941 | 1.296656
[11 empty] | 0.7369197 | 1.314247
[11 empty] | 0.7385524 | 1.330105
[11 empty] | 0.7401925 | 1.349093
[11 empty] | 0.7418398 | 1.363217
[11 empty] | 0.7434944 | 1.382685
[11 empty] | 0.7451565 | 1.399665
[11 empty] | 0.746826 | 1.418485
[11 empty] | 0.748503 | 1.43593
[11 empty] | 0.7501875 | 1.452239
[11 empty] | 0.7518797 | 1.465224
[11 empty] | 0.7535795 | 1.479775
[11 empty] | 0.755287 | 1.492071
[11 empty] | 0.7570023 | 1.51298
[11 empty] | 0.7587253 | 1.528312
[11 empty] | 0.7604563 | 1.548527
[11 empty] | 0.7621951 | 1.569519
[11 empty] | 0.7639419 | 1.585959
[11 empty] | 0.7656968 | 1.606033
[11 empty] | 0.7674597 | 1.626688
[11 empty] | 0.7692308 | 1.646233
[11 empty] | 0.77101 | 1.664584
[11 empty] | 0.7727975 | 1.683548
[11 empty] | 0.7745933 | 1.702725
[11 empty] | 0.7763975 | 1.719917
[11 empty] | 0.7782101 | 1.737213
[11 empty] | 0.7800312 | 1.75758
[11 empty] | 0.7818608 | 1.774633
[11 empty] | 0.7836991 | 1.791552
[11 empty] | 0.785546 | 1.814087
[11 empty] | 0.7874016 | 1.835485
[11 empty] | 0.789266 | 1.85583
[11 empty] | 0.7911392 | 1.87565
[11 empty] | 0.7930214 | 1.894446
[11 empty] | 0.7949126 | 1.914641
[11 empty] | 0.7968127 | 1.936723
[11 empty] | 0.798722 | 1.959677
[11 empty] | 0.8006405 | 1.98149
[11 empty] | 0.8025682 | 2.003883
[11 empty] | 0.8045052 | 2.024321
[11 empty] | 0.8064516 | 2.046573
[11 empty] | 0.8084074 | 2.069442
[11 empty] | 0.8103728 | 2.093583
[11 empty] | 0.8123477 | 2.115507
[11 empty] | 0.8143322 | 2.140894
[11 empty] | 0.8163265 | 2.162155
[11 empty] | 0.8183306 | 2.186841
[11 empty] | 0.8203445 | 2.211502
[11 empty] | 0.8223684 | 2.234401
[11 empty] | 0.8244023 | 2.257071
[11 empty] | 0.8264463 | 2.282966
[11 empty] | 0.7097232 | 1.136442
[11 empty] | 0.7112376 | 1.143652
[11 empty] | 0.7127584 | 1.152982
[11 empty] | 0.7142857 | 1.150053
[11 empty] | 0.7158196 | 1.162092
[11 empty] | 0.7173601 | 1.173839
[11 empty] | 0.7189073 | 1.182221
[11 empty] | 0.7204611 | 1.190222
[11 empty] | 0.7220217 | 1.205112
[11 empty] | 0.723589 | 1.212278
[11 empty] | 0.7251632 | 1.226314
[11 empty] | 0.7267442 | 1.233245
[11 empty] | 0.7283321 | 1.255962
[11 empty] | 0.729927 | 1.290502
[11 empty] | 0.7315289 | 1.305244
[11 empty] | 0.7331378 | 1.322589
[11 empty] | 0.7347539 | 1.341403
[11 empty] | 0.736377 | 1.356261
[11 empty] | 0.7380074 | 1.376347
[11 empty] | 0.739645 | 1.390013
[11 empty] | 0.7412898 | 1.405908
[11 empty] | 0.7429421 | 1.418036
[11 empty] | 0.7446016 | 1.435194
[11 empty] | 0.7462687 | 1.455484
[11 empty] | 0.7479432 | 1.471011
[11 empty] | 0.7496252 | 1.490051
[11 empty] | 0.7513148 | 1.508761
[11 empty] | 0.753012 | 1.526625
[11 empty] | 0.754717 | 1.543021
[11 empty] | 0.7564297 | 1.560912
[11 empty] | 0.7581501 | 1.578926
[11 empty] | 0.7598784 | 1.597096
[11 empty] | 0.7616146 | 1.610201
[11 empty] | 0.7633588 | 1.626192
[11 empty] | 0.7651109 | 1.640763
[11 empty] | 0.7668712 | 1.658828
[11 empty] | 0.7686395 | 1.676169
[11 empty] | 0.770416 | 1.690944
[11 empty] | 0.7722008 | 1.706992
[11 empty] | 0.7739938 | 1.723686
[11 empty] | 0.7757952 | 1.744041
[11 empty] | 0.777605 | 1.759909
[11 empty] | 0.7794232 | 1.778599
[11 empty] | 0.78125 | 1.795578
[11 empty] | 0.7830854 | 1.816479
[11 empty] | 0.7849294 | 1.836069
[11 empty] | 0.7867821 | 1.854505
[11 empty] | 0.7886435 | 1.874867
[11 empty] | 0.7905138 | 1.896764
[11 empty] | 0.792393 | 1.917311
[11 empty] | 0.7942812 | 1.936771
[11 empty] | 0.7961783 | 1.956096
[11 empty] | 0.7980846 | 1.976731
[11 empty] | 0.8 | 1.998335
[11 empty] | 0.8019246 | 2.019685
[11 empty] | 0.8038585 | 2.040373
[11 empty] | 0.8058018 | 2.063056
[11 empty] | 0.8077544 | 2.080828
[11 empty] | 0.8097166 | 2.104767
[11 empty] | 0.8116883 | 2.128964
[11 empty] | 0.8136697 | 2.152527
[11 empty] | 0.8156607 | 2.178496
[11 empty] | 0.8176615 | 2.204256
[11 empty] | 0.8196721 | 2.227324
[11 empty] | 0.8216927 | 2.254507
[11 empty] | 0.8237232 | 2.28267
[11 empty] | 0.7117438 | 1.102639
[11 empty] | 0.7132668 | 1.107437
[11 empty] | 0.7147963 | 1.118787
[11 empty] | 0.7163324 | 1.126797
[11 empty] | 0.7178751 | 1.152979
[11 empty] | 0.7194245 | 1.161068
[11 empty] | 0.7209805 | 1.168792
[11 empty] | 0.7225434 | 1.178822
[11 empty] | 0.724113 | 1.198899
[11 empty] | 0.7256894 | 1.204673
[11 empty] | 0.7272727 | 1.211908
[11 empty] | 0.728863 | 1.222404
[11 empty] | 0.7304602 | 1.230592
[11 empty] | 0.7320644 | 1.24426
[11 empty] | 0.7336757 | 1.256612
[11 empty] | 0.7352941 | 1.27231
[11 empty] | 0.7369197 | 1.284196
[11 empty] | 0.7385524 | 1.29891
[11 empty] | 0.7401925 | 1.317493
[11 empty] | 0.7418398 | 1.331393
[11 empty] | 0.7434944 | 1.347299
[11 empty] | 0.7451565 | 1.359581
[11 empty] | 0.746826 | 1.375651
[11 empty] | 0.748503 | 1.389535
[11 empty] | 0.7501875 | 1.406695
[11 empty] | 0.7518797 | 1.424145
[11 empty] | 0.7535795 | 1.441057
[11 empty] | 0.755287 | 1.459402
[11 empty] | 0.7570023 | 1.480007
[11 empty] | 0.7587253 | 1.503093
[11 empty] | 0.7604563 | 1.528414
[11 empty] | 0.7621951 | 1.55751
[11 empty] | 0.7639419 | 1.585122
[11 empty] | 0.7656968 | 1.61749
[11 empty] | 0.7674597 | 1.651839
[11 empty] | 0.7692308 | 1.68894
[11 empty] | 0.77101 | 1.722462
[11 empty] | 0.7727975 | 1.785037
[11 empty] | 0.7745933 | 1.830415
[11 empty] | 0.7763975 | 1.893348
[11 empty] | 0.7782101 | 1.97465
[11 empty] | 0.7800312 | 2.033106
[11 empty] | 0.7818608 | 2.094901
[11 empty] | 0.7836991 | 2.146587
[11 empty] | 0.785546 | 2.21955
[11 empty] | 0.7102273 | 1.018338
[11 empty] | 0.7117438 | 1.024182
[11 empty] | 0.7132668 | 1.031441
[11 empty] | 0.7147963 | 1.029473
[11 empty] | 0.7163324 | 1.048477
[11 empty] | 0.7178751 | 1.059423
[11 empty] | 0.7194245 | 1.064698
[11 empty] | 0.7209805 | 1.067681
[11 empty] | 0.7225434 | 1.092475
[11 empty] | 0.724113 | 1.105336
[11 empty] | 0.7256894 | 1.116139
[11 empty] | 0.7272727 | 1.130192
[11 empty] | 0.728863 | 1.163853
[11 empty] | 0.7304602 | 1.164698
[11 empty] | 0.7320644 | 1.179753
[11 empty] | 0.7336757 | 1.2173
[11 empty] | 0.7352941 | 1.233476
[11 empty] | 0.7369197 | 1.252741
[11 empty] | 0.7385524 | 1.274202
[11 empty] | 0.7401925 | 1.290259
[11 empty] | 0.7418398 | 1.307731
[11 empty] | 0.7434944 | 1.327921
[11 empty] | 0.7451565 | 1.339418
[11 empty] | 0.746826 | 1.34972
[11 empty] | 0.748503 | 1.355323
[11 empty] | 0.7501875 | 1.366386
[11 empty] | 0.7518797 | 1.38609
[11 empty] | 0.7535795 | 1.398768
[11 empty] | 0.755287 | 1.419129
[11 empty] | 0.7570023 | 1.435024
[11 empty] | 0.7587253 | 1.459861
[11 empty] | 0.7604563 | 1.476824
[11 empty] | 0.7621951 | 1.489729
[11 empty] | 0.7639419 | 1.507747
[11 empty] | 0.7656968 | 1.520414
[11 empty] | 0.7674597 | 1.531665
[11 empty] | 0.7692308 | 1.542888
[11 empty] | 0.77101 | 1.557122
[11 empty] | 0.7727975 | 1.573403
[11 empty] | 0.7745933 | 1.590123
[11 empty] | 0.7763975 | 1.604017
[11 empty] | 0.7782101 | 1.623219
[11 empty] | 0.7800312 | 1.638071
[11 empty] | 0.7818608 | 1.653252
[11 empty] | 0.7836991 | 1.672557
[11 empty] | 0.785546 | 1.688378
[11 empty] | 0.7874016 | 1.704958
[11 empty] | 0.789266 | 1.721562
[11 empty] | 0.7911392 | 1.740551
[11 empty] | 0.7930214 | 1.757017
[11 empty] | 0.7949126 | 1.777892
[11 empty] | 0.7968127 | 1.798116
[11 empty] | 0.798722 | 1.814727
[11 empty] | 0.8006405 | 1.832415
[11 empty] | 0.8025682 | 1.850584
[11 empty] | 0.8045052 | 1.865517
[11 empty] | 0.8064516 | 1.883945
[11 empty] | 0.8084074 | 1.905397
[11 empty] | 0.8103728 | 1.923335
[11 empty] | 0.8123477 | 1.943659
[11 empty] | 0.8143322 | 1.962061
[11 empty] | 0.8163265 | 1.981361
[11 empty] | 0.8183306 | 2.002676
[11 empty] | 0.8203445 | 2.022371
[11 empty] | 0.8223684 | 2.042461
[11 empty] | 0.8244023 | 2.062954
[11 empty] | 0.8264463 | 2.084347
[11 empty] | 0.8285004 | 2.103773
[11 empty] | 0.8305648 | 2.12737
[11 empty] | 0.8326395 | 2.149419
[11 empty] | 0.8347245 | 2.17146
[11 empty] | 0.8368201 | 2.193353
[11 empty] | 0.8389262 | 2.21347
[11 empty] | 0.8410429 | 2.238869
[11 empty] | 0.8431703 | 2.257815
[11 empty] | 0.7027407 | 0.7651468
[11 empty] | 0.7042254 | 0.7772593
[11 empty] | 0.7057163 | 0.7850065
[11 empty] | 0.7072136 | 0.797377
[11 empty] | 0.7087172 | 0.8080488
[11 empty] | 0.7102273 | 0.8160669
[11 empty] | 0.7117438 | 0.8314218
[11 empty] | 0.7132668 | 0.8493088
[11 empty] | 0.7147963 | 0.8643081
[11 empty] | 0.7163324 | 0.8790385
[11 empty] | 0.7178751 | 0.8921224
[11 empty] | 0.7194245 | 0.9053965
[11 empty] | 0.7209805 | 0.9185619
[11 empty] | 0.7225434 | 0.9354947
[11 empty] | 0.724113 | 0.9516677
[11 empty] | 0.7256894 | 0.9684596
[11 empty] | 0.7272727 | 0.9824341
[11 empty] | 0.728863 | 0.9925491
[11 empty] | 0.7304602 | 1.007829
[11 empty] | 0.7320644 | 1.024957
[11 empty] | 0.7336757 | 1.037622
[11 empty] | 0.7352941 | 1.050357
[11 empty] | 0.7369197 | 1.065505
[11 empty] | 0.7385524 | 1.07912
[11 empty] | 0.7401925 | 1.092061
[11 empty] | 0.7418398 | 1.109444
[11 empty] | 0.7434944 | 1.11843
[11 empty] | 0.7451565 | 1.133823
[11 empty] | 0.746826 | 1.147679
[11 empty] | 0.748503 | 1.161491
[11 empty] | 0.7501875 | 1.17931
[11 empty] | 0.7518797 | 1.197021
[11 empty] | 0.7535795 | 1.204041
[11 empty] | 0.755287 | 1.212486
[11 empty] | 0.7570023 | 1.222404
[11 empty] | 0.7587253 | 1.227691
[11 empty] | 0.7604563 | 1.25218
[11 empty] | 0.7621951 | 1.27012
[11 empty] | 0.7639419 | 1.291427
[11 empty] | 0.7656968 | 1.305364
[11 empty] | 0.7674597 | 1.321474
[11 empty] | 0.7692308 | 1.336173
[11 empty] | 0.77101 | 1.35336
[11 empty] | 0.7727975 | 1.370032
[11 empty] | 0.7745933 | 1.385333
[11 empty] | 0.7763975 | 1.393649
[11 empty] | 0.7782101 | 1.402526
[11 empty] | 0.7800312 | 1.420177
[11 empty] | 0.7818608 | 1.437933
[11 empty] | 0.7836991 | 1.452786
[11 empty] | 0.785546 | 1.466884
[11 empty] | 0.7874016 | 1.478145
[11 empty] | 0.789266 | 1.496195
[11 empty] | 0.7911392 | 1.515929
[11 empty] | 0.7930214 | 1.535767
[11 empty] | 0.7949126 | 1.554376
[11 empty] | 0.7968127 | 1.572543
[11 empty] | 0.798722 | 1.590456
[11 empty] | 0.8006405 | 1.609912
[11 empty] | 0.8025682 | 1.632815
[11 empty] | 0.8045052 | 1.654482
[11 empty] | 0.8064516 | 1.673254
[11 empty] | 0.8084074 | 1.692941
[11 empty] | 0.8103728 | 1.715058
[11 empty] | 0.8123477 | 1.734136
[11 empty] | 0.8143322 | 1.757681
[11 empty] | 0.8163265 | 1.775664
[11 empty] | 0.8183306 | 1.799125
[11 empty] | 0.8203445 | 1.81833
[11 empty] | 0.8223684 | 1.840383
[11 empty] | 0.8244023 | 1.86199
[11 empty] | 0.8264463 | 1.881763
[11 empty] | 0.8285004 | 1.905287
[11 empty] | 0.8305648 | 1.928712
[11 empty] | 0.8326395 | 1.949318
[11 empty] | 0.8347245 | 1.971879
[11 empty] | 0.8368201 | 1.995415
[11 empty] | 0.8389262 | 2.016962
[11 empty] | 0.8410429 | 2.040828
[11 empty] | 0.8431703 | 2.061633
[11 empty] | 0.8453085 | 2.088837
[11 empty] | 0.8474576 | 2.112994
[11 empty] | 0.8496177 | 2.13687
[11 empty] | 0.8517888 | 2.162248
[11 empty] | 0.853971 | 2.186826
[11 empty] | 0.8561644 | 2.213119
[11 empty] | 0.8583691 | 2.238726
[11 empty] | 0.8605852 | 2.260753
[11 empty] | 0.7042254 | 0.5461724
[11 empty] | 0.7057163 | 0.5399037
[11 empty] | 0.7072136 | 0.5581455
[11 empty] | 0.7087172 | 0.5609224
[11 empty] | 0.7102273 | 0.5675263
[11 empty] | 0.7117438 | 0.5734356
[11 empty] | 0.7132668 | 0.5745614
[11 empty] | 0.7147963 | 0.5859568
[11 empty] | 0.7163324 | 0.5925986
[11 empty] | 0.7178751 | 0.6118295
[11 empty] | 0.7194245 | 0.6231459
[11 empty] | 0.7209805 | 0.6286954
[11 empty] | 0.7225434 | 0.6427019
[11 empty] | 0.724113 | 0.652077
[11 empty] | 0.7256894 | 0.6690657
[11 empty] | 0.7272727 | 0.6886689
[11 empty] | 0.728863 | 0.7115035
[11 empty] | 0.7304602 | 0.7275331
[11 empty] | 0.7320644 | 0.7396514
[11 empty] | 0.7336757 | 0.7621637
[11 empty] | 0.7352941 | 0.7836356
[11 empty] | 0.7369197 | 0.7973714
[11 empty] | 0.7385524 | 0.8170693
[11 empty] | 0.7401925 | 0.8317674
[11 empty] | 0.7418398 | 0.8463247
[11 empty] | 0.7434944 | 0.8645704
[11 empty] | 0.7451565 | 0.8833264
[11 empty] | 0.746826 | 0.8996175
[11 empty] | 0.748503 | 0.9196141
[11 empty] | 0.7501875 | 0.9435811
[11 empty] | 0.7518797 | 0.9553871
[11 empty] | 0.7535795 | 0.9687747
[11 empty] | 0.755287 | 0.9881972
[11 empty] | 0.7570023 | 0.999
[11 empty] | 0.7587253 | 1.017884
[11 empty] | 0.7604563 | 1.043449
[11 empty] | 0.7621951 | 1.060694
[11 empty] | 0.7639419 | 1.079557
[11 empty] | 0.7656968 | 1.099335
[11 empty] | 0.7674597 | 1.116641
[11 empty] | 0.7692308 | 1.13441
[11 empty] | 0.77101 | 1.155597
[11 empty] | 0.7727975 | 1.171285
[11 empty] | 0.7745933 | 1.194192
[11 empty] | 0.7763975 | 1.213377
[11 empty] | 0.7782101 | 1.231278
[11 empty] | 0.7800312 | 1.247106
[11 empty] | 0.7818608 | 1.266159
[11 empty] | 0.7836991 | 1.286506
[11 empty] | 0.785546 | 1.304641
[11 empty] | 0.7874016 | 1.325117
[11 empty] | 0.789266 | 1.343828
[11 empty] | 0.7911392 | 1.365022
[11 empty] | 0.7930214 | 1.382323
[11 empty] | 0.7949126 | 1.404249
[11 empty] | 0.7968127 | 1.423275
[11 empty] | 0.798722 | 1.443189
[11 empty] | 0.8006405 | 1.463842
[11 empty] | 0.8025682 | 1.486595
[11 empty] | 0.8045052 | 1.505126
[11 empty] | 0.8064516 | 1.527466
[11 empty] | 0.8084074 | 1.550497
[11 empty] | 0.8103728 | 1.569579
[11 empty] | 0.8123477 | 1.592067
[11 empty] | 0.8143322 | 1.613407
[11 empty] | 0.8163265 | 1.631275
[11 empty] | 0.8183306 | 1.653927
[11 empty] | 0.8203445 | 1.677682
[11 empty] | 0.8223684 | 1.698242
[11 empty] | 0.8244023 | 1.718488
[11 empty] | 0.8264463 | 1.742531
[11 empty] | 0.8285004 | 1.766704
[11 empty] | 0.8305648 | 1.787188
[11 empty] | 0.8326395 | 1.81086
[11 empty] | 0.8347245 | 1.834078
[11 empty] | 0.8368201 | 1.858863
[11 empty] | 0.8389262 | 1.885348
[11 empty] | 0.8410429 | 1.908726
[11 empty] | 0.8431703 | 1.934011
[11 empty] | 0.8453085 | 1.960763
[11 empty] | 0.8474576 | 1.986149
[11 empty] | 0.8496177 | 2.010143
[11 empty] | 0.8517888 | 2.039652
[11 empty] | 0.853971 | 2.064948
[11 empty] | 0.8561644 | 2.096854
[11 empty] | 0.8583691 | 2.125048
[11 empty] | 0.8605852 | 2.146435
[11 empty] | 0.8628128 | 2.183904
[11 empty] | 0.8650519 | 2.211841
[11 empty] | 0.8673027 | 2.241305
[11 empty] | 0.7163324 | 0.3352171
[11 empty] | 0.7178751 | 0.3503934
[11 empty] | 0.7194245 | 0.3532621
[11 empty] | 0.7209805 | 0.3769873
[11 empty] | 0.7225434 | 0.4031205
[11 empty] | 0.724113 | 0.4104735
[11 empty] | 0.7256894 | 0.4185996
[11 empty] | 0.7272727 | 0.4393959
[11 empty] | 0.728863 | 0.4410979
[11 empty] | 0.7304602 | 0.4674601
[11 empty] | 0.7320644 | 0.4921735
[11 empty] | 0.7336757 | 0.5048241
[11 empty] | 0.7352941 | 0.5190729
[11 empty] | 0.7369197 | 0.5323976
[11 empty] | 0.7385524 | 0.5456163
[11 empty] | 0.7401925 | 0.5779741
[11 empty] | 0.7418398 | 0.5925986
[11 empty] | 0.7434944 | 0.6186546
[11 empty] | 0.7451565 | 0.6325282
[11 empty] | 0.746826 | 0.6453633
[11 empty] | 0.748503 | 0.6742639
[11 empty] | 0.7501875 | 0.6848095
[11 empty] | 0.7518797 | 0.7151339
[11 empty] | 0.7535795 | 0.7227244
[11 empty] | 0.755287 | 0.7422065
[11 empty] | 0.7570023 | 0.7542719
[11 empty] | 0.7587253 | 0.7780789
[11 empty] | 0.7604563 | 0.8055396
[11 empty] | 0.7621951 | 0.8224486
[11 empty] | 0.7639419 | 0.8425737
[11 empty] | 0.7656968 | 0.8671256
[11 empty] | 0.7674597 | 0.8850705
[11 empty] | 0.7692308 | 0.897998
[11 empty] | 0.77101 | 0.9146673
[11 empty] | 0.7727975 | 0.933801
[11 empty] | 0.7745933 | 0.9505596
[11 empty] | 0.7763975 | 0.9644011
[11 empty] | 0.7782101 | 0.9817674
[11 empty] | 0.7800312 | 0.9991567
[11 empty] | 0.7818608 | 1.019174
[11 empty] | 0.7836991 | 1.038755
[11 empty] | 0.785546 | 1.053063
[11 empty] | 0.7874016 | 1.065751
[11 empty] | 0.789266 | 1.086797
[11 empty] | 0.7911392 | 1.104412
[11 empty] | 0.7930214 | 1.120436
[11 empty] | 0.7949126 | 1.138432
[11 empty] | 0.7968127 | 1.152646
[11 empty] | 0.798722 | 1.171083
[11 empty] | 0.8006405 | 1.188928
[11 empty] | 0.8025682 | 1.203071
[11 empty] | 0.8045052 | 1.223807
[11 empty] | 0.8064516 | 1.237742
[11 empty] | 0.8084074 | 1.257066
[11 empty] | 0.8103728 | 1.275466
[11 empty] | 0.8123477 | 1.292743
[11 empty] | 0.8143322 | 1.307847
[11 empty] | 0.8163265 | 1.325994
[11 empty] | 0.8183306 | 1.345205
[11 empty] | 0.8203445 | 1.362871
[11 empty] | 0.8223684 | 1.380502
[11 empty] | 0.8244023 | 1.398029
[11 empty] | 0.8264463 | 1.415889
[11 empty] | 0.8285004 | 1.434823
[11 empty] | 0.8305648 | 1.455156
[11 empty] | 0.8326395 | 1.474947
[11 empty] | 0.8347245 | 1.492523
[11 empty] | 0.8368201 | 1.512391
[11 empty] | 0.8389262 | 1.531936
[11 empty] | 0.8410429 | 1.550345
[11 empty] | 0.8431703 | 1.572841
[11 empty] | 0.8453085 | 1.593603
[11 empty] | 0.8474576 | 1.61499
[11 empty] | 0.8496177 | 1.635002
[11 empty] | 0.8517888 | 1.654755
[11 empty] | 0.853971 | 1.676145
[11 empty] | 0.8561644 | 1.698416
[11 empty] | 0.8583691 | 1.723157
[11 empty] | 0.8605852 | 1.743797
[11 empty] | 0.8628128 | 1.767521
[11 empty] | 0.8650519 | 1.790175
[11 empty] | 0.8673027 | 1.815157
[11 empty] | 0.8695652 | 1.838357
[11 empty] | 0.8718396 | 1.864424
[11 empty] | 0.8741259 | 1.889633
[11 empty] | 0.8764242 | 1.916426
[11 empty] | 0.8787346 | 1.943632
[11 empty] | 0.8810573 | 1.971595
[11 empty] | 0.8833922 | 2.001223
[11 empty] | 0.8857396 | 2.027712
[11 empty] | 0.8880995 | 2.059688
[11 empty] | 0.890472 | 2.086075
[11 empty] | 0.8928571 | 2.109626
[11 empty] | 0.8952551 | 2.138413
[11 empty] | 0.8976661 | 2.169192
[11 empty] | 0.90009 | 2.196726
[11 empty] | 0.9025271 | 2.228529
[11 empty] | 0.7102273 | 0.9963803
[11 empty] | 0.7117438 | 1.013671
[11 empty] | 0.7132668 | 1.027993
[11 empty] | 0.7147963 | 1.051195
[11 empty] | 0.7163324 | 1.087071
[11 empty] | 0.7178751 | 1.116641
[11 empty] | 0.7194245 | 1.156604
[11 empty] | 0.7209805 | 1.198283
[11 empty] | 0.7225434 | 1.236061
[11 empty] | 0.724113 | 1.282341
[11 empty] | 0.7256894 | 1.325881
[11 empty] | 0.7272727 | 1.378915
[11 empty] | 0.728863 | 1.428449
[11 empty] | 0.7304602 | 1.467784
[11 empty] | 0.7320644 | 1.495854
[11 empty] | 0.7336757 | 1.523264
[11 empty] | 0.7352941 | 1.550195
[11 empty] | 0.7369197 | 1.583982
[11 empty] | 0.7385524 | 1.60928
[11 empty] | 0.7401925 | 1.63429
[11 empty] | 0.7418398 | 1.656357
[11 empty] | 0.7434944 | 1.683208
[11 empty] | 0.7451565 | 1.707723
[11 empty] | 0.746826 | 1.728299
[11 empty] | 0.748503 | 1.747996
[11 empty] | 0.7501875 | 1.76493
[11 empty] | 0.7518797 | 1.787417
[11 empty] | 0.7535795 | 1.805714
[11 empty] | 0.755287 | 1.823164
[11 empty] | 0.7570023 | 1.839814
[11 empty] | 0.7587253 | 1.857866
[11 empty] | 0.7604563 | 1.872103
[11 empty] | 0.7621951 | 1.890386
[11 empty] | 0.7639419 | 1.907628
[11 empty] | 0.7656968 | 1.923787
[11 empty] | 0.7674597 | 1.938868
[11 empty] | 0.7692308 | 1.956535
[11 empty] | 0.77101 | 1.970995
[11 empty] | 0.7727975 | 1.987113
[11 empty] | 0.7745933 | 2.004841
[11 empty] | 0.7763975 | 2.020883
[11 empty] | 0.7782101 | 2.035882
[11 empty] | 0.7800312 | 2.050484
[11 empty] | 0.7818608 | 2.069365
[11 empty] | 0.7836991 | 2.084791
[11 empty] | 0.785546 | 2.102626
[11 empty] | 0.7874016 | 2.119427
[11 empty] | 0.789266 | 2.135724
[11 empty] | 0.7911392 | 2.153815
[11 empty] | 0.7930214 | 2.167241
[11 empty] | 0.7949126 | 2.183993
[11 empty] | 0.7968127 | 2.201807
[11 empty] | 0.798722 | 2.215545
[11 empty] | 0.7102273 | 0.7984932
[11 empty] | 0.7117438 | 0.8036483
[11 empty] | 0.7132668 | 0.8157636
[11 empty] | 0.7147963 | 0.821159
[11 empty] | 0.7163324 | 0.8372538
[11 empty] | 0.7178751 | 0.8532722
[11 empty] | 0.7194245 | 0.8584951
[11 empty] | 0.7209805 | 0.872281
[11 empty] | 0.7225434 | 0.8805278
[11 empty] | 0.724113 | 0.8966408
[11 empty] | 0.7256894 | 0.9140309
[11 empty] | 0.7272727 | 0.9365203
[11 empty] | 0.728863 | 0.950618
[11 empty] | 0.7304602 | 0.9640379
[11 empty] | 0.7320644 | 0.9805487
[11 empty] | 0.7336757 | 0.998804
[11 empty] | 0.7352941 | 1.017743
[11 empty] | 0.7369197 | 1.030782
[11 empty] | 0.7385524 | 1.04973
[11 empty] | 0.7401925 | 1.064091
[11 empty] | 0.7418398 | 1.078526
[11 empty] | 0.7434944 | 1.093523
[11 empty] | 0.7451565 | 1.106701
[11 empty] | 0.746826 | 1.117894
[11 empty] | 0.748503 | 1.135136
[11 empty] | 0.7501875 | 1.147438
[11 empty] | 0.7518797 | 1.164017
[11 empty] | 0.7535795 | 1.179753
[11 empty] | 0.755287 | 1.192317
[11 empty] | 0.7570023 | 1.20918
[11 empty] | 0.7587253 | 1.225552
[11 empty] | 0.7604563 | 1.24126
[11 empty] | 0.7621951 | 1.254401
[11 empty] | 0.7639419 | 1.275733
[11 empty] | 0.7656968 | 1.293203
[11 empty] | 0.7674597 | 1.307736
[11 empty] | 0.7692308 | 1.324961
[11 empty] | 0.77101 | 1.341175
[11 empty] | 0.7727975 | 1.358411
[11 empty] | 0.7745933 | 1.370452
[11 empty] | 0.7763975 | 1.387785
[11 empty] | 0.7782101 | 1.406693
[11 empty] | 0.7800312 | 1.421242
[11 empty] | 0.7818608 | 1.436994
[11 empty] | 0.7836991 | 1.455323
[11 empty] | 0.785546 | 1.47479
[11 empty] | 0.7874016 | 1.493348
[11 empty] | 0.789266 | 1.511292
[11 empty] | 0.7911392 | 1.531078
[11 empty] | 0.7930214 | 1.548018
[11 empty] | 0.7949126 | 1.567097
[11 empty] | 0.7968127 | 1.585553
[11 empty] | 0.798722 | 1.603377
[11 empty] | 0.8006405 | 1.622303
[11 empty] | 0.8025682 | 1.637763
[11 empty] | 0.8045052 | 1.660772
[11 empty] | 0.8064516 | 1.681606
[11 empty] | 0.8084074 | 1.699925
[11 empty] | 0.8103728 | 1.722382
[11 empty] | 0.8123477 | 1.742109
[11 empty] | 0.8143322 | 1.763463
[11 empty] | 0.8163265 | 1.787331
[11 empty] | 0.8183306 | 1.808329
[11 empty] | 0.8203445 | 1.831623
[11 empty] | 0.8223684 | 1.852653
[11 empty] | 0.8244023 | 1.877948
[11 empty] | 0.8264463 | 1.899955
[11 empty] | 0.8285004 | 1.925394
[11 empty] | 0.8305648 | 1.949121
[11 empty] | 0.8326395 | 1.970206
[11 empty] | 0.8347245 | 1.993557
[11 empty] | 0.8368201 | 2.019586
[11 empty] | 0.8389262 | 2.043158
[11 empty] | 0.8410429 | 2.069183
[11 empty] | 0.8431703 | 2.093698
[11 empty] | 0.8453085 | 2.121911
[11 empty] | 0.8474576 | 2.145318
[11 empty] | 0.8496177 | 2.174839
[11 empty] | 0.8517888 | 2.199135
[11 empty] | 0.853971 | 2.227092
[11 empty] | 0.8561644 | 2.255092
[11 empty] | 0.7102273 | 0.4070746
[11 empty] | 0.7117438 | 0.4095612
[11 empty] | 0.7132668 | 0.4334818
[11 empty] | 0.7147963 | 0.4461642
[11 empty] | 0.7163324 | 0.4825463
[11 empty] | 0.7178751 | 0.4821229
[11 empty] | 0.7194245 | 0.4838439
[11 empty] | 0.7209805 | 0.5033548
[11 empty] | 0.7225434 | 0.4981727
[11 empty] | 0.724113 | 0.4914177
[11 empty] | 0.7256894 | 0.5141996
[11 empty] | 0.7272727 | 0.5102379
[11 empty] | 0.728863 | 0.5310444
[11 empty] | 0.7304602 | 0.5522422
[11 empty] | 0.7320644 | 0.5555176
[11 empty] | 0.7336757 | 0.5779741
[11 empty] | 0.7352941 | 0.5991404
[11 empty] | 0.7369197 | 0.622587
[11 empty] | 0.7385524 | 0.6242615
[11 empty] | 0.7401925 | 0.6368288
[11 empty] | 0.7418398 | 0.6437684
[11 empty] | 0.7434944 | 0.6784637
[11 empty] | 0.7451565 | 0.6843246
[11 empty] | 0.746826 | 0.6961816
[11 empty] | 0.748503 | 0.7139699
[11 empty] | 0.7501875 | 0.7169377
[11 empty] | 0.7518797 | 0.7273281
[11 empty] | 0.7535795 | 0.746001
[11 empty] | 0.755287 | 0.7583819
[11 empty] | 0.7570023 | 0.7758557
[11 empty] | 0.7587253 | 0.7906229
[11 empty] | 0.7604563 | 0.8169614
[11 empty] | 0.7621951 | 0.8292555
[11 empty] | 0.7639419 | 0.8449739
[11 empty] | 0.7656968 | 0.8658499
[11 empty] | 0.7674597 | 0.884852
[11 empty] | 0.7692308 | 0.8976942
[11 empty] | 0.77101 | 0.9160115
[11 empty] | 0.7727975 | 0.934814
[11 empty] | 0.7745933 | 0.9548761
[11 empty] | 0.7763975 | 0.9802421
[11 empty] | 0.7782101 | 0.9917186
[11 empty] | 0.7800312 | 1.014579
[11 empty] | 0.7818608 | 1.028815
[11 empty] | 0.7836991 | 1.042383
[11 empty] | 0.785546 | 1.063772
[11 empty] | 0.7874016 | 1.082063
[11 empty] | 0.789266 | 1.102115
[11 empty] | 0.7911392 | 1.118939
[11 empty] | 0.7930214 | 1.1349
[11 empty] | 0.7949126 | 1.149816
[11 empty] | 0.7968127 | 1.162573
[11 empty] | 0.798722 | 1.181755
[11 empty] | 0.8006405 | 1.201307
[11 empty] | 0.8025682 | 1.214632
[11 empty] | 0.8045052 | 1.232653
[11 empty] | 0.8064516 | 1.250688
[11 empty] | 0.8084074 | 1.270839
[11 empty] | 0.8103728 | 1.293458
[11 empty] | 0.8123477 | 1.312947
[11 empty] | 0.8143322 | 1.334057
[11 empty] | 0.8163265 | 1.350767
[11 empty] | 0.8183306 | 1.368837
[11 empty] | 0.8203445 | 1.389297
[11 empty] | 0.8223684 | 1.411561
[11 empty] | 0.8244023 | 1.432859
[11 empty] | 0.8264463 | 1.453405
[11 empty] | 0.8285004 | 1.472307
[11 empty] | 0.8305648 | 1.492672
[11 empty] | 0.8326395 | 1.512803
[11 empty] | 0.8347245 | 1.534418
[11 empty] | 0.8368201 | 1.554765
[11 empty] | 0.8389262 | 1.576495
[11 empty] | 0.8410429 | 1.597863
[11 empty] | 0.8431703 | 1.618663
[11 empty] | 0.8453085 | 1.6393
[11 empty] | 0.8474576 | 1.664658
[11 empty] | 0.8496177 | 1.687832
[11 empty] | 0.8517888 | 1.711178
[11 empty] | 0.853971 | 1.734505
[11 empty] | 0.8561644 | 1.760987
[11 empty] | 0.8583691 | 1.785582
[11 empty] | 0.8605852 | 1.808822
[11 empty] | 0.8628128 | 1.835534
[11 empty] | 0.8650519 | 1.862633
[11 empty] | 0.8673027 | 1.887594
[11 empty] | 0.8695652 | 1.914883
[11 empty] | 0.8718396 | 1.94479
[11 empty] | 0.8741259 | 1.971309
[11 empty] | 0.8764242 | 1.999389
[11 empty] | 0.8787346 | 2.028453
[11 empty] | 0.8810573 | 2.055997
[11 empty] | 0.8833922 | 2.085276
[11 empty] | 0.8857396 | 2.114724
[11 empty] | 0.8880995 | 2.146537
[11 empty] | 0.890472 | 2.178315
[11 empty] | 0.8928571 | 2.209654
[11 empty] | 0.8952551 | 2.238438
[11 empty] | 0.8976661 | 2.272113
[11 empty] | 0.7178751 | 0.6650742
[11 empty] | 0.7194245 | 0.6984772
[11 empty] | 0.7209805 | 0.7247214
[11 empty] | 0.7225434 | 0.7516416
[11 empty] | 0.724113 | 0.7729543
[11 empty] | 0.7256894 | 0.7814107
[11 empty] | 0.7272727 | 0.7969121
[11 empty] | 0.728863 | 0.8036483
[11 empty] | 0.7304602 | 0.8230567
[11 empty] | 0.7320644 | 0.8379418
[11 empty] | 0.7336757 | 0.8425911
[11 empty] | 0.7352941 | 0.862018
[11 empty] | 0.7369197 | 0.8685563
[11 empty] | 0.7385524 | 0.876264
[11 empty] | 0.7401925 | 0.9059793
[11 empty] | 0.7418398 | 0.9241759
[11 empty] | 0.7434944 | 0.9361743
[11 empty] | 0.7451565 | 0.9440032
[11 empty] | 0.746826 | 0.9517988
[11 empty] | 0.748503 | 0.9459115
[11 empty] | 0.7501875 | 0.9537597
[11 empty] | 0.7518797 | 0.9676481
[11 empty] | 0.7535795 | 0.9698086
[11 empty] | 0.755287 | 0.983491
[11 empty] | 0.7570023 | 0.9972859
[11 empty] | 0.7587253 | 1.021913
[11 empty] | 0.7604563 | 1.046495
[11 empty] | 0.7621951 | 1.076564
[11 empty] | 0.7639419 | 1.110711
[11 empty] | 0.7656968 | 1.125709
[11 empty] | 0.7674597 | 1.143305
[11 empty] | 0.7692308 | 1.162818
[11 empty] | 0.77101 | 1.175781
[11 empty] | 0.7727975 | 1.189535
[11 empty] | 0.7745933 | 1.205405
[11 empty] | 0.7763975 | 1.212481
[11 empty] | 0.7782101 | 1.213786
[11 empty] | 0.7800312 | 1.222003
[11 empty] | 0.7818608 | 1.23325
[11 empty] | 0.7836991 | 1.240654
[11 empty] | 0.785546 | 1.253001
[11 empty] | 0.7874016 | 1.271219
[11 empty] | 0.789266 | 1.285737
[11 empty] | 0.7911392 | 1.298366
[11 empty] | 0.7930214 | 1.306727
[11 empty] | 0.7949126 | 1.314472
[11 empty] | 0.7968127 | 1.325436
[11 empty] | 0.798722 | 1.341921
[11 empty] | 0.8006405 | 1.354448
[11 empty] | 0.8025682 | 1.366531
[11 empty] | 0.8045052 | 1.383295
[11 empty] | 0.8064516 | 1.394935
[11 empty] | 0.8084074 | 1.410625
[11 empty] | 0.8103728 | 1.432073
[11 empty] | 0.8123477 | 1.454162
[11 empty] | 0.8143322 | 1.469826
[11 empty] | 0.8163265 | 1.485393
[11 empty] | 0.8183306 | 1.497539
[11 empty] | 0.8203445 | 1.512698
[11 empty] | 0.8223684 | 1.528415
[11 empty] | 0.8244023 | 1.547686
[11 empty] | 0.8264463 | 1.565394
[11 empty] | 0.8285004 | 1.585957
[11 empty] | 0.8305648 | 1.603127
[11 empty] | 0.8326395 | 1.621786
[11 empty] | 0.8347245 | 1.63711
[11 empty] | 0.8368201 | 1.654612
[11 empty] | 0.8389262 | 1.670366
[11 empty] | 0.8410429 | 1.686939
[11 empty] | 0.8431703 | 1.705878
[11 empty] | 0.8453085 | 1.724525
[11 empty] | 0.8474576 | 1.747661
[11 empty] | 0.8496177 | 1.769546
[11 empty] | 0.8517888 | 1.79245
[11 empty] | 0.853971 | 1.812681
[11 empty] | 0.8561644 | 1.832646
[11 empty] | 0.8583691 | 1.856332
[11 empty] | 0.8605852 | 1.876646
[11 empty] | 0.8628128 | 1.89766
[11 empty] | 0.8650519 | 1.919939
[11 empty] | 0.8673027 | 1.944722
[11 empty] | 0.8695652 | 1.965385
[11 empty] | 0.8718396 | 1.989899
[11 empty] | 0.8741259 | 2.013351
[11 empty] | 0.8764242 | 2.03609
[11 empty] | 0.8787346 | 2.061517
[11 empty] | 0.8810573 | 2.08595
[11 empty] | 0.8833922 | 2.110014
[11 empty] | 0.8857396 | 2.137791
[11 empty] | 0.8880995 | 2.16297
[11 empty] | 0.890472 | 2.192843
[11 empty] | 0.8928571 | 2.217071
[11 empty] | 0.8952551 | 2.246097
[11 empty] | 0.698324 | 0.6598021
[11 empty] | 0.6997901 | 0.6645602
[11 empty] | 0.7012623 | 0.6770235
[11 empty] | 0.7027407 | 0.6920975
[11 empty] | 0.7042254 | 0.7409308
[11 empty] | 0.7057163 | 0.7328359
[11 empty] | 0.7072136 | 0.7266539
[11 empty] | 0.7087172 | 0.7257026
[11 empty] | 0.7102273 | 0.7160367
[11 empty] | 0.7117438 | 0.7292782
[11 empty] | 0.7132668 | 0.7266702
[11 empty] | 0.7147963 | 0.7375107
[11 empty] | 0.7163324 | 0.7379397
[11 empty] | 0.7178751 | 0.7509941
[11 empty] | 0.7194245 | 0.7792804
[11 empty] | 0.7209805 | 0.7787841
[11 empty] | 0.7225434 | 0.8152788
[11 empty] | 0.724113 | 0.8378409
[11 empty] | 0.7256894 | 0.8453089
[11 empty] | 0.7272727 | 0.8581503
[11 empty] | 0.728863 | 0.8759521
[11 empty] | 0.7304602 | 0.885234
[11 empty] | 0.7320644 | 0.8960078
[11 empty] | 0.7336757 | 0.9038109
[11 empty] | 0.7352941 | 0.9143231
[11 empty] | 0.7369197 | 0.9169348
[11 empty] | 0.7385524 | 0.923617
[11 empty] | 0.7401925 | 0.9294189
[11 empty] | 0.7418398 | 0.9355506
[11 empty] | 0.7434944 | 0.962014
[11 empty] | 0.7451565 | 0.9651212
[11 empty] | 0.746826 | 0.9707652
[11 empty] | 0.748503 | 0.9806396
[11 empty] | 0.7501875 | 1.000096
[11 empty] | 0.7518797 | 1.013217
[11 empty] | 0.7535795 | 1.024625
[11 empty] | 0.755287 | 1.041483
[11 empty] | 0.7570023 | 1.059681
[11 empty] | 0.7587253 | 1.073077
[11 empty] | 0.7604563 | 1.093712
[11 empty] | 0.7621951 | 1.111481
[11 empty] | 0.7639419 | 1.123489
[11 empty] | 0.7656968 | 1.138795
[11 empty] | 0.7674597 | 1.148303
[11 empty] | 0.7692308 | 1.161281
[11 empty] | 0.77101 | 1.169272
[11 empty] | 0.7727975 | 1.180527
[11 empty] | 0.7745933 | 1.188712
[11 empty] | 0.7763975 | 1.206718
[11 empty] | 0.7782101 | 1.23004
[11 empty] | 0.7800312 | 1.244599
[11 empty] | 0.7818608 | 1.260086
[11 empty] | 0.7836991 | 1.263927
[11 empty] | 0.785546 | 1.281449
[11 empty] | 0.7874016 | 1.296156
[11 empty] | 0.789266 | 1.30264
[11 empty] | 0.7911392 | 1.313534
[11 empty] | 0.7930214 | 1.327645
[11 empty] | 0.7949126 | 1.343979
[11 empty] | 0.7968127 | 1.362488
[11 empty] | 0.798722 | 1.381718
[11 empty] | 0.8006405 | 1.3937
[11 empty] | 0.8025682 | 1.408832
[11 empty] | 0.8045052 | 1.421857
[11 empty] | 0.8064516 | 1.435194
[11 empty] | 0.8084074 | 1.450954
[11 empty] | 0.8103728 | 1.466986
[11 empty] | 0.8123477 | 1.482901
[11 empty] | 0.8143322 | 1.499759
[11 empty] | 0.8163265 | 1.516731
[11 empty] | 0.8183306 | 1.532176
[11 empty] | 0.8203445 | 1.549273
[11 empty] | 0.8223684 | 1.5661
[11 empty] | 0.8244023 | 1.581516
[11 empty] | 0.8264463 | 1.600948
[11 empty] | 0.8285004 | 1.616972
[11 empty] | 0.8305648 | 1.634732
[11 empty] | 0.8326395 | 1.652406
[11 empty] | 0.8347245 | 1.668502
[11 empty] | 0.8368201 | 1.684685
[11 empty] | 0.8389262 | 1.700395
[11 empty] | 0.8410429 | 1.719158
[11 empty] | 0.8431703 | 1.736976
[11 empty] | 0.8453085 | 1.756527
[11 empty] | 0.8474576 | 1.771995
[11 empty] | 0.8496177 | 1.790656
[11 empty] | 0.8517888 | 1.809185
[11 empty] | 0.853971 | 1.828105
[11 empty] | 0.8561644 | 1.845991
[11 empty] | 0.8583691 | 1.868273
[11 empty] | 0.8605852 | 1.886305
[11 empty] | 0.8628128 | 1.906848
[11 empty] | 0.8650519 | 1.928222
[11 empty] | 0.8673027 | 1.948704
[11 empty] | 0.8695652 | 1.97137
[11 empty] | 0.8718396 | 1.990401
[11 empty] | 0.8741259 | 2.01357
[11 empty] | 0.8764242 | 2.038235
[11 empty] | 0.8787346 | 2.062213
[11 empty] | 0.8810573 | 2.085922
[11 empty] | 0.8833922 | 2.105353
[11 empty] | 0.8857396 | 2.129213
[11 empty] | 0.8880995 | 2.1538
[11 empty] | 0.890472 | 2.176739
[11 empty] | 0.8928571 | 2.202502
[11 empty] | 0.8952551 | 2.225565
[11 empty] | 0.7072136 | 0.0514921
[11 empty] | 0.7087172 | 0.09018749
[11 empty] | 0.7102273 | 0.2008505
[11 empty] | 0.7117438 | 0.2148227
[11 empty] | 0.7132668 | 0.2402746
[11 empty] | 0.7147963 | 0.2454559
[11 empty] | 0.7163324 | 0.3039732
[11 empty] | 0.7178751 | 0.362011
[11 empty] | 0.7194245 | 0.3951009
[11 empty] | 0.7209805 | 0.4057612
[11 empty] | 0.7225434 | 0.3896728
[11 empty] | 0.724113 | 0.375499
[11 empty] | 0.7256894 | 0.3956409
[11 empty] | 0.7272727 | 0.4223846
[11 empty] | 0.728863 | 0.4520012
[11 empty] | 0.7304602 | 0.4890735
[11 empty] | 0.7320644 | 0.5545376
[11 empty] | 0.7336757 | 0.5551912
[11 empty] | 0.7352941 | 0.5635997
[11 empty] | 0.7369197 | 0.5769986
[11 empty] | 0.7385524 | 0.5883838
[11 empty] | 0.7401925 | 0.6002779
[11 empty] | 0.7418398 | 0.608572
[11 empty] | 0.7434944 | 0.623704
[11 empty] | 0.7451565 | 0.6292465
[11 empty] | 0.746826 | 0.6168167
[11 empty] | 0.748503 | 0.6027196
[11 empty] | 0.7501875 | 0.6159048
[11 empty] | 0.7518797 | 0.6095304
[11 empty] | 0.7535795 | 0.6231459
[11 empty] | 0.755287 | 0.6384294
[11 empty] | 0.7570023 | 0.6389882
[11 empty] | 0.7587253 | 0.6427019
[11 empty] | 0.7604563 | 0.643502
[11 empty] | 0.7621951 | 0.6501132
[11 empty] | 0.7639419 | 0.6611565
[11 empty] | 0.7656968 | 0.6810376
[11 empty] | 0.7674597 | 0.6789552
[11 empty] | 0.7692308 | 0.6783235
[11 empty] | 0.77101 | 0.6842168
[11 empty] | 0.7727975 | 0.6836773
[11 empty] | 0.7745933 | 0.6935133
[11 empty] | 0.7763975 | 0.6961816
[11 empty] | 0.7782101 | 0.7055387
[11 empty] | 0.7800312 | 0.712414
[11 empty] | 0.7818608 | 0.7219565
[11 empty] | 0.7836991 | 0.7249146
[11 empty] | 0.785546 | 0.749649
[11 empty] | 0.7874016 | 0.7607353
[11 empty] | 0.789266 | 0.7622974
[11 empty] | 0.7911392 | 0.7724611
[11 empty] | 0.7930214 | 0.7771367
[11 empty] | 0.7949126 | 0.7833461
[11 empty] | 0.7968127 | 0.7883381
[11 empty] | 0.798722 | 0.8018542
[11 empty] | 0.8006405 | 0.8029105
[11 empty] | 0.8025682 | 0.8128178
[11 empty] | 0.8045052 | 0.821374
[11 empty] | 0.8064516 | 0.8296896
[11 empty] | 0.8084074 | 0.8406706
[11 empty] | 0.8103728 | 0.8456437
[11 empty] | 0.8123477 | 0.8581587
[11 empty] | 0.8143322 | 0.8709304
[11 empty] | 0.8163265 | 0.8771841
[11 empty] | 0.8183306 | 0.8890354
[11 empty] | 0.8203445 | 0.8958406
[11 empty] | 0.8223684 | 0.9050632
[11 empty] | 0.8244023 | 0.9169427
[11 empty] | 0.8264463 | 0.9261659
[11 empty] | 0.8285004 | 0.9381443
[11 empty] | 0.8305648 | 0.9466556
[11 empty] | 0.8326395 | 0.9561012
[11 empty] | 0.8347245 | 0.9680812
[11 empty] | 0.8368201 | 0.979266
[11 empty] | 0.8389262 | 0.9855163
[11 empty] | 0.8410429 | 1.000564
[11 empty] | 0.8431703 | 1.01077
[11 empty] | 0.8453085 | 1.025019
[11 empty] | 0.8474576 | 1.038274
[11 empty] | 0.8496177 | 1.052752
[11 empty] | 0.8517888 | 1.07268
[11 empty] | 0.853971 | 1.093947
[11 empty] | 0.8561644 | 1.12424
[11 empty] | 0.8583691 | 1.16337
[11 empty] | 0.8605852 | 1.201072
[11 empty] | 0.8628128 | 1.245974
[11 empty] | 0.8650519 | 1.281819
[11 empty] | 0.8673027 | 1.324015
[11 empty] | 0.8695652 | 1.33169
[11 empty] | 0.8718396 | 1.347523
[11 empty] | 0.8741259 | 1.378883
[11 empty] | 0.8764242 | 1.415891
[11 empty] | 0.8787346 | 1.452196
[11 empty] | 0.8810573 | 1.512875
[11 empty] | 0.8833922 | 1.529628
[11 empty] | 0.8857396 | 1.6022
[11 empty] | 0.8880995 | 1.721688
[11 empty] | 0.890472 | 1.716538
[11 empty] | 0.8928571 | 1.752218
[11 empty] | 0.8952551 | 1.829965
[11 empty] | 0.8976661 | 1.861379
[11 empty] | 0.90009 | 1.892173
[11 empty] | 0.9025271 | 1.913345
[11 empty] | 0.9049774 | 1.936249
[11 empty] | 0.907441 | 1.956691
[11 empty] | 0.9099181 | 1.979632
[11 empty] | 0.9124088 | 1.998628
[11 empty] | 0.9149131 | 2.022412
[11 empty] | 0.9174312 | 2.043582
[11 empty] | 0.9199632 | 2.064413
[11 empty] | 0.9225092 | 2.087437
[11 empty] | 0.9250694 | 2.108863
[11 empty] | 0.9276438 | 2.131031
[11 empty] | 0.9302326 | 2.150373
[11 empty] | 0.9328358 | 2.170027
[11 empty] | 0.9354537 | 2.193639
[11 empty] | 0.9380863 | 2.215661
[11 empty] | 0.7178751 | -0.0259491
[11 empty] | 0.7194245 | 0.04273298
[11 empty] | 0.7209805 | 0.09743085
[11 empty] | 0.7225434 | 0.1265502
[11 empty] | 0.724113 | 0.1478834
[11 empty] | 0.7256894 | 0.14847
[11 empty] | 0.7272727 | 0.2110671
[11 empty] | 0.728863 | 0.245562
[11 empty] | 0.7304602 | 0.2768546
[11 empty] | 0.7320644 | 0.3062963
[11 empty] | 0.7336757 | 0.3319736
[11 empty] | 0.7352941 | 0.3893575
[11 empty] | 0.7369197 | 0.3961121
[11 empty] | 0.7385524 | 0.3946968
[11 empty] | 0.7401925 | 0.4049705
[11 empty] | 0.7418398 | 0.4086469
[11 empty] | 0.7434944 | 0.4245746
[11 empty] | 0.7451565 | 0.4853665
[11 empty] | 0.746826 | 0.5055569
[11 empty] | 0.748503 | 0.5113753
[11 empty] | 0.7501875 | 0.5310316
[11 empty] | 0.7518797 | 0.553883
[11 empty] | 0.7535795 | 0.5562168
[11 empty] | 0.755287 | 0.5689558
[11 empty] | 0.7570023 | 0.5734356
[11 empty] | 0.7587253 | 0.5905788
[11 empty] | 0.7604563 | 0.5847382
[11 empty] | 0.7621951 | 0.5952437
[11 empty] | 0.7639419 | 0.6031985
[11 empty] | 0.7656968 | 0.5937954
[11 empty] | 0.7674597 | 0.5861089
[11 empty] | 0.7692308 | 0.5958818
[11 empty] | 0.77101 | 0.6044269
[11 empty] | 0.7727975 | 0.5883838
[11 empty] | 0.7745933 | 0.6066393
[11 empty] | 0.7763975 | 0.6161078
[11 empty] | 0.7782101 | 0.6259295
[11 empty] | 0.7800312 | 0.6381647
[11 empty] | 0.7818608 | 0.6633909
[11 empty] | 0.7836991 | 0.6615098
[11 empty] | 0.785546 | 0.6599732
[11 empty] | 0.7874016 | 0.6674417
[11 empty] | 0.789266 | 0.6700416
[11 empty] | 0.7911392 | 0.6832146
[11 empty] | 0.7930214 | 0.6825187
[11 empty] | 0.7949126 | 0.6915412
[11 empty] | 0.7968127 | 0.7022926
[11 empty] | 0.798722 | 0.7087607
[11 empty] | 0.8006405 | 0.7151339
[11 empty] | 0.8025682 | 0.7321122
[11 empty] | 0.8045052 | 0.731646
[11 empty] | 0.8064516 | 0.7434784
[11 empty] | 0.8084074 | 0.7516201
[11 empty] | 0.8103728 | 0.7532482
[11 empty] | 0.8123477 | 0.7684901
[11 empty] | 0.8143322 | 0.771661
[11 empty] | 0.8163265 | 0.7773304
[11 empty] | 0.8183306 | 0.7806341
[11 empty] | 0.8203445 | 0.7846679
[11 empty] | 0.8223684 | 0.7936507
[11 empty] | 0.8244023 | 0.8018083
[11 empty] | 0.8264463 | 0.8375821
[11 empty] | 0.8285004 | 0.895176
[11 empty] | 0.8305648 | 0.9470272
[11 empty] | 0.8326395 | 1.009795
[11 empty] | 0.8347245 | 1.180679
[11 empty] | 0.8368201 | 1.367786
[11 empty] | 0.8389262 | 1.504415
[11 empty] | 0.8410429 | 1.550215
[11 empty] | 0.8431703 | 1.598681
[11 empty] | 0.8453085 | 1.576205
[11 empty] | 0.8474576 | 1.634624
[11 empty] | 0.8496177 | 1.662455
[11 empty] | 0.8517888 | 1.690375
[11 empty] | 0.853971 | 1.701921
[11 empty] | 0.8561644 | 1.71224
[11 empty] | 0.8583691 | 1.723686
[11 empty] | 0.8605852 | 1.736269
[11 empty] | 0.8628128 | 1.746027
[11 empty] | 0.8650519 | 1.754239
[11 empty] | 0.8673027 | 1.761139
[11 empty] | 0.8695652 | 1.771582
[11 empty] | 0.8718396 | 1.784893
[11 empty] | 0.8741259 | 1.795183
[11 empty] | 0.8764242 | 1.80765
[11 empty] | 0.8787346 | 1.817564
[11 empty] | 0.8810573 | 1.828824
[11 empty] | 0.8833922 | 1.840142
[11 empty] | 0.8857396 | 1.85129
[11 empty] | 0.8880995 | 1.864865
[11 empty] | 0.890472 | 1.878412
[11 empty] | 0.8928571 | 1.890784
[11 empty] | 0.8952551 | 1.902771
[11 empty] | 0.8976661 | 1.916049
[11 empty] | 0.90009 | 1.926876
[11 empty] | 0.9025271 | 1.938612
[11 empty] | 0.9049774 | 1.946507
[11 empty] | 0.907441 | 1.960778
[11 empty] | 0.9099181 | 1.975534
[11 empty] | 0.9124088 | 1.98834
[11 empty] | 0.9149131 | 1.999482
[11 empty] | 0.9174312 | 2.013848
[11 empty] | 0.9199632 | 2.024252
[11 empty] | 0.9225092 | 2.040036
[11 empty] | 0.9250694 | 2.050241
[11 empty] | 0.9276438 | 2.064769
[11 empty] | 0.9302326 | 2.077106
[11 empty] | 0.9328358 | 2.093502
[11 empty] | 0.9354537 | 2.105197
[11 empty] | 0.9380863 | 2.11917
[11 empty] | 0.9407338 | 2.132205
[11 empty] | 0.9433962 | 2.148186
[11 empty] | 0.9460738 | 2.161766
[11 empty] | 0.9487666 | 2.178047
[11 empty] | 0.9514748 | 2.195961
[11 empty] | 0.9541985 | 2.211913
[11 empty] | 0.9569378 | 2.227897
[11 empty] | 0.9596929 | 2.244754
[11 empty] | 0.9624639 | 2.262615
[11 empty] | 0.965251 | 2.211916
[11 empty] | 0.9680542 | 2.293323
[11 empty] | 0.7178751 | 0.3039732
[11 empty] | 0.7194245 | 0.3384565
[11 empty] | 0.7209805 | 0.3675795
[11 empty] | 0.7225434 | 0.3946968
[11 empty] | 0.724113 | 0.3964487
[11 empty] | 0.7256894 | 0.4177041
[11 empty] | 0.7272727 | 0.4267747
[11 empty] | 0.728863 | 0.451765
[11 empty] | 0.7304602 | 0.461018
[11 empty] | 0.7320644 | 0.4748192
[11 empty] | 0.7336757 | 0.4766505
[11 empty] | 0.7352941 | 0.4925509
[11 empty] | 0.7369197 | 0.508395
[11 empty] | 0.7385524 | 0.5204272
[11 empty] | 0.7401925 | 0.530379
[11 empty] | 0.7418398 | 0.5338038
[11 empty] | 0.7434944 | 0.5515366
[11 empty] | 0.7451565 | 0.5767328
[11 empty] | 0.746826 | 0.5756323
[11 empty] | 0.748503 | 0.5822907
[11 empty] | 0.7501875 | 0.5985388
[11 empty] | 0.7518797 | 0.6139739
[11 empty] | 0.7535795 | 0.6235749
[11 empty] | 0.755287 | 0.6363274
[11 empty] | 0.7570023 | 0.6532511
[11 empty] | 0.7587253 | 0.6626766
[11 empty] | 0.7604563 | 0.6794461
[11 empty] | 0.7621951 | 0.6901074
[11 empty] | 0.7639419 | 0.7222883
[11 empty] | 0.7656968 | 0.7304019
[11 empty] | 0.7674597 | 0.7451685
[11 empty] | 0.7692308 | 0.7522252
[11 empty] | 0.77101 | 0.7711302
[11 empty] | 0.7727975 | 0.7921394
[11 empty] | 0.7745933 | 0.8033718
[11 empty] | 0.7763975 | 0.8205889
[11 empty] | 0.7782101 | 0.8368031
[11 empty] | 0.7800312 | 0.8516252
[11 empty] | 0.7818608 | 0.8610503
[11 empty] | 0.7836991 | 0.8775729
[11 empty] | 0.785546 | 0.8924285
[11 empty] | 0.7874016 | 0.905688
[11 empty] | 0.789266 | 0.923617
[11 empty] | 0.7911392 | 0.9378688
[11 empty] | 0.7930214 | 0.9545045
[11 empty] | 0.7949126 | 0.9676481
[11 empty] | 0.7968127 | 0.9814625
[11 empty] | 0.798722 | 0.9967415
[11 empty] | 0.8006405 | 1.008195
[11 empty] | 0.8025682 | 1.021966
[11 empty] | 0.8045052 | 1.034853
[11 empty] | 0.8064516 | 1.050596
[11 empty] | 0.8084074 | 1.067513
[11 empty] | 0.8103728 | 1.077993
[11 empty] | 0.8123477 | 1.090646
[11 empty] | 0.8143322 | 1.108166
[11 empty] | 0.8163265 | 1.120742
[11 empty] | 0.8183306 | 1.135362
[11 empty] | 0.8203445 | 1.150766
[11 empty] | 0.8223684 | 1.162008
[11 empty] | 0.8244023 | 1.180415
[11 empty] | 0.8264463 | 1.193253
[11 empty] | 0.8285004 | 1.20544
[11 empty] | 0.8305648 | 1.223387
[11 empty] | 0.8326395 | 1.237214
[11 empty] | 0.8347245 | 1.253617
[11 empty] | 0.8368201 | 1.27012
[11 empty] | 0.8389262 | 1.285899
[11 empty] | 0.8410429 | 1.300656
[11 empty] | 0.8431703 | 1.317633
[11 empty] | 0.8453085 | 1.336996
[11 empty] | 0.8474576 | 1.352428
[11 empty] | 0.8496177 | 1.370335
[11 empty] | 0.8517888 | 1.388819
[11 empty] | 0.853971 | 1.407394
[11 empty] | 0.8561644 | 1.424333
[11 empty] | 0.8583691 | 1.444641
[11 empty] | 0.8605852 | 1.466405
[11 empty] | 0.8628128 | 1.482786
[11 empty] | 0.8650519 | 1.504344
[11 empty] | 0.8673027 | 1.525831
[11 empty] | 0.8695652 | 1.545961
[11 empty] | 0.8718396 | 1.565593
[11 empty] | 0.8741259 | 1.588678
[11 empty] | 0.8764242 | 1.608848
[11 empty] | 0.8787346 | 1.63163
[11 empty] | 0.8810573 | 1.654497
[11 empty] | 0.8833922 | 1.67897
[11 empty] | 0.8857396 | 1.703478
[11 empty] | 0.8880995 | 1.728038
[11 empty] | 0.890472 | 1.75123
[11 empty] | 0.8928571 | 1.779765
[11 empty] | 0.8952551 | 1.803919
[11 empty] | 0.8976661 | 1.83171
[11 empty] | 0.90009 | 1.857177
[11 empty] | 0.9025271 | 1.886503
[11 empty] | 0.9049774 | 1.915255
[11 empty] | 0.907441 | 1.941631
[11 empty] | 0.9099181 | 1.972069
[11 empty] | 0.9124088 | 2.006911
[11 empty] | 0.9149131 | 2.035538
[11 empty] | 0.9174312 | 2.06624
[11 empty] | 0.9199632 | 2.101077
[11 empty] | 0.9225092 | 2.131288
[11 empty] | 0.9250694 | 2.164427
[11 empty] | 0.9276438 | 2.20263
[11 empty] | 0.9302326 | 2.236033
[11 empty] | 0.9328358 | 2.270185
[11 empty] | 0.7225434 | 0.6003041
[11 empty] | 0.724113 | 0.6132603
[11 empty] | 0.7256894 | 0.6308955
[11 empty] | 0.7272727 | 0.6411071
[11 empty] | 0.728863 | 0.6559783
[11 empty] | 0.7304602 | 0.6760073
[11 empty] | 0.7320644 | 0.689149
[11 empty] | 0.7336757 | 0.7055387
[11 empty] | 0.7352941 | 0.720961
[11 empty] | 0.7369197 | 0.7331973
[11 empty] | 0.7385524 | 0.7489164
[11 empty] | 0.7401925 | 0.7699862
[11 empty] | 0.7418398 | 0.7837321
[11 empty] | 0.7434944 | 0.8029105
[11 empty] | 0.7451565 | 0.8209426
[11 empty] | 0.746826 | 0.8419723
[11 empty] | 0.748503 | 0.8594565
[11 empty] | 0.7501875 | 0.8718764
[11 empty] | 0.7518797 | 0.8965923
[11 empty] | 0.7535795 | 0.9126259
[11 empty] | 0.755287 | 0.9277911
[11 empty] | 0.7570023 | 0.9474729
[11 empty] | 0.7587253 | 0.9604165
[11 empty] | 0.7604563 | 0.97902
[11 empty] | 0.7621951 | 0.9931019
[11 empty] | 0.7639419 | 1.011042
[11 empty] | 0.7656968 | 1.027089
[11 empty] | 0.7674597 | 1.044661
[11 empty] | 0.7692308 | 1.057385
[11 empty] | 0.77101 | 1.076028
[11 empty] | 0.7727975 | 1.091301
[11 empty] | 0.7745933 | 1.106245
[11 empty] | 0.7763975 | 1.125839
[11 empty] | 0.7782101 | 1.143386
[11 empty] | 0.7800312 | 1.159176
[11 empty] | 0.7818608 | 1.176444
[11 empty] | 0.7836991 | 1.192244
[11 empty] | 0.785546 | 1.210869
[11 empty] | 0.7874016 | 1.229357
[11 empty] | 0.789266 | 1.243261
[11 empty] | 0.7911392 | 1.261667
[11 empty] | 0.7930214 | 1.276705
[11 empty] | 0.7949126 | 1.294766
[11 empty] | 0.7968127 | 1.310175
[11 empty] | 0.798722 | 1.326213
[11 empty] | 0.8006405 | 1.342876
[11 empty] | 0.8025682 | 1.359822
[11 empty] | 0.8045052 | 1.374779
[11 empty] | 0.8064516 | 1.393265
[11 empty] | 0.8084074 | 1.408994
[11 empty] | 0.8103728 | 1.426874
[11 empty] | 0.8123477 | 1.444956
[11 empty] | 0.8143322 | 1.46126
[11 empty] | 0.8163265 | 1.480588
[11 empty] | 0.8183306 | 1.496181
[11 empty] | 0.8203445 | 1.513794
[11 empty] | 0.8223684 | 1.533136
[11 empty] | 0.8244023 | 1.551972
[11 empty] | 0.8264463 | 1.573215
[11 empty] | 0.8285004 | 1.587954
[11 empty] | 0.8305648 | 1.609911
[11 empty] | 0.8326395 | 1.630112
[11 empty] | 0.8347245 | 1.646761
[11 empty] | 0.8368201 | 1.667704
[11 empty] | 0.8389262 | 1.686364
[11 empty] | 0.8410429 | 1.707656
[11 empty] | 0.8431703 | 1.730238
[11 empty] | 0.8453085 | 1.748663
[11 empty] | 0.8474576 | 1.772991
[11 empty] | 0.8496177 | 1.793673
[11 empty] | 0.8517888 | 1.81444
[11 empty] | 0.853971 | 1.837534
[11 empty] | 0.8561644 | 1.860614
[11 empty] | 0.8583691 | 1.885194
[11 empty] | 0.8605852 | 1.907513
[11 empty] | 0.8628128 | 1.931232
[11 empty] | 0.8650519 | 1.955801
[11 empty] | 0.8673027 | 1.982586
[11 empty] | 0.8695652 | 2.005296
[11 empty] | 0.8718396 | 2.030418
[11 empty] | 0.8741259 | 2.057095
[11 empty] | 0.8764242 | 2.081855
[11 empty] | 0.8787346 | 2.109899
[11 empty] | 0.8810573 | 2.135622
[11 empty] | 0.8833922 | 2.163114
[11 empty] | 0.8857396 | 2.188777
[11 empty] | 0.8880995 | 2.218992
[11 empty] | 0.890472 | 2.248361
[11 empty] | 0.7102273 | 1.065057
[11 empty] | 0.7117438 | 1.076942
[11 empty] | 0.7132668 | 1.091667
[11 empty] | 0.7147963 | 1.101128
[11 empty] | 0.7163324 | 1.114708
[11 empty] | 0.7178751 | 1.123888
[11 empty] | 0.7194245 | 1.140128
[11 empty] | 0.7209805 | 1.149527
[11 empty] | 0.7225434 | 1.166249
[11 empty] | 0.724113 | 1.176418
[11 empty] | 0.7256894 | 1.188169
[11 empty] | 0.7272727 | 1.203794
[11 empty] | 0.728863 | 1.217192
[11 empty] | 0.7304602 | 1.228962
[11 empty] | 0.7320644 | 1.241977
[11 empty] | 0.7336757 | 1.259572
[11 empty] | 0.7352941 | 1.270371
[11 empty] | 0.7369197 | 1.287593
[11 empty] | 0.7385524 | 1.302986
[11 empty] | 0.7401925 | 1.31524
[11 empty] | 0.7418398 | 1.331036
[11 empty] | 0.7434944 | 1.342028
[11 empty] | 0.7451565 | 1.356359
[11 empty] | 0.746826 | 1.373649
[11 empty] | 0.748503 | 1.387966
[11 empty] | 0.7501875 | 1.405724
[11 empty] | 0.7518797 | 1.418573
[11 empty] | 0.7535795 | 1.434459
[11 empty] | 0.755287 | 1.449904
[11 empty] | 0.7570023 | 1.467103
[11 empty] | 0.7587253 | 1.484056
[11 empty] | 0.7604563 | 1.503
[11 empty] | 0.7621951 | 1.51948
[11 empty] | 0.7639419 | 1.536062
[11 empty] | 0.7656968 | 1.551718
[11 empty] | 0.7674597 | 1.566546
[11 empty] | 0.7692308 | 1.582913
[11 empty] | 0.77101 | 1.599857
[11 empty] | 0.7727975 | 1.618606
[11 empty] | 0.7745933 | 1.634753
[11 empty] | 0.7763975 | 1.656926
[11 empty] | 0.7782101 | 1.673859
[11 empty] | 0.7800312 | 1.690803
[11 empty] | 0.7818608 | 1.71092
[11 empty] | 0.7836991 | 1.728682
[11 empty] | 0.785546 | 1.744767
[11 empty] | 0.7874016 | 1.763613
[11 empty] | 0.789266 | 1.783521
[11 empty] | 0.7911392 | 1.80066
[11 empty] | 0.7930214 | 1.820597
[11 empty] | 0.7949126 | 1.838865
[11 empty] | 0.7968127 | 1.859721
[11 empty] | 0.798722 | 1.879277
[11 empty] | 0.8006405 | 1.898105
[11 empty] | 0.8025682 | 1.917748
[11 empty] | 0.8045052 | 1.939084
[11 empty] | 0.8064516 | 1.959934
[11 empty] | 0.8084074 | 1.977579
[11 empty] | 0.8103728 | 2.001491
[11 empty] | 0.8123477 | 2.01858
[11 empty] | 0.8143322 | 2.040571
[11 empty] | 0.8163265 | 2.062292
[11 empty] | 0.8183306 | 2.085366
[11 empty] | 0.8203445 | 2.109025
[11 empty] | 0.8223684 | 2.131532
[11 empty] | 0.8244023 | 2.154686
[11 empty] | 0.8264463 | 2.176401
[11 empty] | 0.8285004 | 2.201206
[11 empty] | 0.8305648 | 2.219115
[11 empty] | 0.7027407 | 0.6464959
[11 empty] | 0.7042254 | 0.6684129
[11 empty] | 0.7057163 | 0.6862608
[11 empty] | 0.7072136 | 0.7038199
[11 empty] | 0.7087172 | 0.7069225
[11 empty] | 0.7102273 | 0.712414
[11 empty] | 0.7117438 | 0.731646
[11 empty] | 0.7132668 | 0.7358383
[11 empty] | 0.7147963 | 0.7496498
[11 empty] | 0.7163324 | 0.757153
[11 empty] | 0.7178751 | 0.7667741
[11 empty] | 0.7194245 | 0.7817984
[11 empty] | 0.7209805 | 0.7930217
[11 empty] | 0.7225434 | 0.810958
[11 empty] | 0.724113 | 0.8272529
[11 empty] | 0.7256894 | 0.8589581
[11 empty] | 0.7272727 | 0.867762
[11 empty] | 0.728863 | 0.8857682
[11 empty] | 0.7304602 | 0.8973703
[11 empty] | 0.7320644 | 0.9121822
[11 empty] | 0.7336757 | 0.9316206
[11 empty] | 0.7352941 | 0.9421004
[11 empty] | 0.7369197 | 0.9500171
[11 empty] | 0.7385524 | 0.9610032
[11 empty] | 0.7401925 | 0.9708488
[11 empty] | 0.7418398 | 0.9868076
[11 empty] | 0.7434944 | 1.007505
[11 empty] | 0.7451565 | 1.017451
[11 empty] | 0.746826 | 1.034512
[11 empty] | 0.748503 | 1.049803
[11 empty] | 0.7501875 | 1.073685
[11 empty] | 0.7518797 | 1.090078
[11 empty] | 0.7535795 | 1.099888
[11 empty] | 0.755287 | 1.120877
[11 empty] | 0.7570023 | 1.13072
[11 empty] | 0.7587253 | 1.145013
[11 empty] | 0.7604563 | 1.158163
[11 empty] | 0.7621951 | 1.173524
[11 empty] | 0.7639419 | 1.180195
[11 empty] | 0.7656968 | 1.195977
[11 empty] | 0.7674597 | 1.20744
[11 empty] | 0.7692308 | 1.223574
[11 empty] | 0.77101 | 1.236058
[11 empty] | 0.7727975 | 1.251658
[11 empty] | 0.7745933 | 1.26491
[11 empty] | 0.7763975 | 1.286744
[11 empty] | 0.7782101 | 1.304014
[11 empty] | 0.7800312 | 1.322269
[11 empty] | 0.7818608 | 1.333105
[11 empty] | 0.7836991 | 1.348967
[11 empty] | 0.785546 | 1.359775
[11 empty] | 0.7874016 | 1.375201
[11 empty] | 0.789266 | 1.387333
[11 empty] | 0.7911392 | 1.40425
[11 empty] | 0.7930214 | 1.421462
[11 empty] | 0.7949126 | 1.440401
[11 empty] | 0.7968127 | 1.454747
[11 empty] | 0.798722 | 1.471859
[11 empty] | 0.8006405 | 1.494473
[11 empty] | 0.8025682 | 1.510222
[11 empty] | 0.8045052 | 1.526145
[11 empty] | 0.8064516 | 1.542957
[11 empty] | 0.8084074 | 1.560718
[11 empty] | 0.8103728 | 1.579375
[11 empty] | 0.8123477 | 1.599748
[11 empty] | 0.8143322 | 1.620187
[11 empty] | 0.8163265 | 1.637687
[11 empty] | 0.8183306 | 1.659662
[11 empty] | 0.8203445 | 1.680435
[11 empty] | 0.8223684 | 1.69864
[11 empty] | 0.8244023 | 1.713575
[11 empty] | 0.8264463 | 1.736097
[11 empty] | 0.8285004 | 1.755051
[11 empty] | 0.8305648 | 1.773284
[11 empty] | 0.8326395 | 1.794904
[11 empty] | 0.8347245 | 1.816285
[11 empty] | 0.8368201 | 1.839611
[11 empty] | 0.8389262 | 1.85892
[11 empty] | 0.8410429 | 1.877329
[11 empty] | 0.8431703 | 1.900073
[11 empty] | 0.8453085 | 1.919017
[11 empty] | 0.8474576 | 1.942366
[11 empty] | 0.8496177 | 1.964359
[11 empty] | 0.8517888 | 1.983316
[11 empty] | 0.853971 | 2.004743
[11 empty] | 0.8561644 | 2.025376
[11 empty] | 0.8583691 | 2.047602
[11 empty] | 0.8605852 | 2.068954
[11 empty] | 0.8628128 | 2.091692
[11 empty] | 0.8650519 | 2.116794
[11 empty] | 0.8673027 | 2.13755
[11 empty] | 0.8695652 | 2.162764
[11 empty] | 0.8718396 | 2.187473
[11 empty] | 0.8741259 | 2.21351
[11 empty] | 0.7117438 | 0.9304941
[11 empty] | 0.7132668 | 0.9412828
[11 empty] | 0.7147963 | 0.9620092
[11 empty] | 0.7163324 | 0.9835925
[11 empty] | 0.7178751 | 1.011317
[11 empty] | 0.7194245 | 1.033158
[11 empty] | 0.7209805 | 1.038755
[11 empty] | 0.7225434 | 1.060955
[11 empty] | 0.724113 | 1.080471
[11 empty] | 0.7256894 | 1.092394
[11 empty] | 0.7272727 | 1.100787
[11 empty] | 0.728863 | 1.108166
[11 empty] | 0.7304602 | 1.120972
[11 empty] | 0.7320644 | 1.1349
[11 empty] | 0.7336757 | 1.143393
[11 empty] | 0.7352941 | 1.148047
[11 empty] | 0.7369197 | 1.162573
[11 empty] | 0.7385524 | 1.180719
[11 empty] | 0.7401925 | 1.191006
[11 empty] | 0.7418398 | 1.199099
[11 empty] | 0.7434944 | 1.209904
[11 empty] | 0.7451565 | 1.222409
[11 empty] | 0.746826 | 1.238362
[11 empty] | 0.748503 | 1.253648
[11 empty] | 0.7501875 | 1.262202
[11 empty] | 0.7518797 | 1.268739
[11 empty] | 0.7535795 | 1.288553
[11 empty] | 0.755287 | 1.304064
[11 empty] | 0.7570023 | 1.315632
[11 empty] | 0.7587253 | 1.331551
[11 empty] | 0.7604563 | 1.343525
[11 empty] | 0.7621951 | 1.359052
[11 empty] | 0.7639419 | 1.370409
[11 empty] | 0.7656968 | 1.382323
[11 empty] | 0.7674597 | 1.393803
[11 empty] | 0.7692308 | 1.406249
[11 empty] | 0.77101 | 1.423013
[11 empty] | 0.7727975 | 1.439145
[11 empty] | 0.7745933 | 1.45172
[11 empty] | 0.7763975 | 1.468336
[11 empty] | 0.7782101 | 1.483188
[11 empty] | 0.7800312 | 1.498424
[11 empty] | 0.7818608 | 1.510124
[11 empty] | 0.7836991 | 1.527915
[11 empty] | 0.785546 | 1.539861
[11 empty] | 0.7874016 | 1.558544
[11 empty] | 0.789266 | 1.575966
[11 empty] | 0.7911392 | 1.591898
[11 empty] | 0.7930214 | 1.607031
[11 empty] | 0.7949126 | 1.623141
[11 empty] | 0.7968127 | 1.643481
[11 empty] | 0.798722 | 1.657182
[11 empty] | 0.8006405 | 1.676712
[11 empty] | 0.8025682 | 1.693591
[11 empty] | 0.8045052 | 1.712992
[11 empty] | 0.8064516 | 1.731913
[11 empty] | 0.8084074 | 1.752771
[11 empty] | 0.8103728 | 1.77145
[11 empty] | 0.8123477 | 1.792273
[11 empty] | 0.8143322 | 1.811723
[11 empty] | 0.8163265 | 1.831632
[11 empty] | 0.8183306 | 1.849476
[11 empty] | 0.8203445 | 1.868346
[11 empty] | 0.8223684 | 1.886799
[11 empty] | 0.8244023 | 1.905629
[11 empty] | 0.8264463 | 1.925892
[11 empty] | 0.8285004 | 1.947738
[11 empty] | 0.8305648 | 1.965209
[11 empty] | 0.8326395 | 1.984263
[11 empty] | 0.8347245 | 2.004416
[11 empty] | 0.8368201 | 2.024054
[11 empty] | 0.8389262 | 2.04335
[11 empty] | 0.8410429 | 2.063727
[11 empty] | 0.8431703 | 2.083323
[11 empty] | 0.8453085 | 2.1046
[11 empty] | 0.8474576 | 2.125146
[11 empty] | 0.8496177 | 2.144727
[11 empty] | 0.8517888 | 2.167799
[11 empty] | 0.853971 | 2.188265
[11 empty] | 0.8561644 | 2.210891
[11 empty] | 0.8583691 | 2.232897
[11 empty] | 0.8605852 | 2.255256
[11 empty] | 0.8628128 | 2.277543
[11 empty] | 0.7102273 | 1.061754
[11 empty] | 0.7117438 | 1.097781
[11 empty] | 0.7132668 | 1.110344
[11 empty] | 0.7147963 | 1.121629
[11 empty] | 0.7163324 | 1.131583
[11 empty] | 0.7178751 | 1.140791
[11 empty] | 0.7194245 | 1.15397
[11 empty] | 0.7209805 | 1.166409
[11 empty] | 0.7225434 | 1.182834
[11 empty] | 0.724113 | 1.197763
[11 empty] | 0.7256894 | 1.215143
[11 empty] | 0.7272727 | 1.226373
[11 empty] | 0.728863 | 1.248054
[11 empty] | 0.7304602 | 1.259448
[11 empty] | 0.7320644 | 1.271377
[11 empty] | 0.7336757 | 1.288102
[11 empty] | 0.7352941 | 1.30319
[11 empty] | 0.7369197 | 1.314247
[11 empty] | 0.7385524 | 1.330617
[11 empty] | 0.7401925 | 1.342663
[11 empty] | 0.7418398 | 1.357794
[11 empty] | 0.7434944 | 1.374497
[11 empty] | 0.7451565 | 1.388866
[11 empty] | 0.746826 | 1.401845
[11 empty] | 0.748503 | 1.414632
[11 empty] | 0.7501875 | 1.428601
[11 empty] | 0.7518797 | 1.443103
[11 empty] | 0.7535795 | 1.458993
[11 empty] | 0.755287 | 1.476009
[11 empty] | 0.7570023 | 1.490336
[11 empty] | 0.7587253 | 1.504028
[11 empty] | 0.7604563 | 1.518152
[11 empty] | 0.7621951 | 1.533331
[11 empty] | 0.7639419 | 1.548082
[11 empty] | 0.7656968 | 1.56202
[11 empty] | 0.7674597 | 1.575608
[11 empty] | 0.7692308 | 1.591532
[11 empty] | 0.77101 | 1.609074
[11 empty] | 0.7727975 | 1.623751
[11 empty] | 0.7745933 | 1.638295
[11 empty] | 0.7763975 | 1.654363
[11 empty] | 0.7782101 | 1.669015
[11 empty] | 0.7800312 | 1.686528
[11 empty] | 0.7818608 | 1.701797
[11 empty] | 0.7836991 | 1.715799
[11 empty] | 0.785546 | 1.733889
[11 empty] | 0.7874016 | 1.751053
[11 empty] | 0.789266 | 1.766395
[11 empty] | 0.7911392 | 1.782922
[11 empty] | 0.7930214 | 1.797477
[11 empty] | 0.7949126 | 1.814548
[11 empty] | 0.7968127 | 1.830479
[11 empty] | 0.798722 | 1.846989
[11 empty] | 0.8006405 | 1.859219
[11 empty] | 0.8025682 | 1.878474
[11 empty] | 0.8045052 | 1.892563
[11 empty] | 0.8064516 | 1.905395
[11 empty] | 0.8084074 | 1.921057
[11 empty] | 0.8103728 | 1.938679
[11 empty] | 0.8123477 | 1.956243
[11 empty] | 0.8143322 | 1.975322
[11 empty] | 0.8163265 | 1.993408
[11 empty] | 0.8183306 | 2.012221
[11 empty] | 0.8203445 | 2.029493
[11 empty] | 0.8223684 | 2.048512
[11 empty] | 0.8244023 | 2.065098
[11 empty] | 0.8264463 | 2.085201
[11 empty] | 0.8285004 | 2.103441
[11 empty] | 0.8305648 | 2.121603
[11 empty] | 0.8326395 | 2.143146
[11 empty] | 0.8347245 | 2.16138
[11 empty] | 0.8368201 | 2.1812
[11 empty] | 0.8389262 | 2.20328
[11 empty] | 0.8410429 | 2.223986
[11 empty] | 0.8431703 | 2.244769
[11 empty] | 0.8453085 | 2.265528
[11 empty] | 0.8474576 | 2.286369
[11 empty] | 0.8496177 | 2.305424
[11 empty] | 0.7117438 | 1.228249
[11 empty] | 0.7132668 | 1.234259
[11 empty] | 0.7147963 | 1.263972
[11 empty] | 0.7163324 | 1.273256
[11 empty] | 0.7178751 | 1.285942
[11 empty] | 0.7194245 | 1.295479
[11 empty] | 0.7209805 | 1.303045
[11 empty] | 0.7225434 | 1.314571
[11 empty] | 0.724113 | 1.329076
[11 empty] | 0.7256894 | 1.341039
[11 empty] | 0.7272727 | 1.353857
[11 empty] | 0.728863 | 1.367533
[11 empty] | 0.7304602 | 1.385417
[11 empty] | 0.7320644 | 1.401407
[11 empty] | 0.7336757 | 1.41391
[11 empty] | 0.7352941 | 1.426173
[11 empty] | 0.7369197 | 1.443484
[11 empty] | 0.7385524 | 1.453843
[11 empty] | 0.7401925 | 1.465203
[11 empty] | 0.7418398 | 1.481553
[11 empty] | 0.7434944 | 1.495146
[11 empty] | 0.7451565 | 1.510498
[11 empty] | 0.746826 | 1.525255
[11 empty] | 0.748503 | 1.539189
[11 empty] | 0.7501875 | 1.553682
[11 empty] | 0.7518797 | 1.572325
[11 empty] | 0.7535795 | 1.58665
[11 empty] | 0.755287 | 1.604017
[11 empty] | 0.7570023 | 1.620558
[11 empty] | 0.7587253 | 1.634732
[11 empty] | 0.7604563 | 1.652436
[11 empty] | 0.7621951 | 1.669216
[11 empty] | 0.7639419 | 1.68683
[11 empty] | 0.7656968 | 1.70334
[11 empty] | 0.7674597 | 1.719158
[11 empty] | 0.7692308 | 1.73767
[11 empty] | 0.77101 | 1.754463
[11 empty] | 0.7727975 | 1.77219
[11 empty] | 0.7745933 | 1.790534
[11 empty] | 0.7763975 | 1.80727
[11 empty] | 0.7782101 | 1.825027
[11 empty] | 0.7800312 | 1.842443
[11 empty] | 0.7818608 | 1.860978
[11 empty] | 0.7836991 | 1.876196
[11 empty] | 0.785546 | 1.8937
[11 empty] | 0.7874016 | 1.912146
[11 empty] | 0.789266 | 1.929235
[11 empty] | 0.7911392 | 1.948187
[11 empty] | 0.7930214 | 1.964514
[11 empty] | 0.7949126 | 1.982788
[11 empty] | 0.7968127 | 2.002058
[11 empty] | 0.798722 | 2.019582
[11 empty] | 0.8006405 | 2.03747
[11 empty] | 0.8025682 | 2.054992
[11 empty] | 0.8045052 | 2.07396
[11 empty] | 0.8064516 | 2.08969
[11 empty] | 0.8084074 | 2.107308
[11 empty] | 0.8103728 | 2.124139
[11 empty] | 0.8123477 | 2.14382
[11 empty] | 0.8143322 | 2.160571
[11 empty] | 0.8163265 | 2.180347
[11 empty] | 0.8183306 | 2.198245
[11 empty] | 0.8203445 | 2.217813
[11 empty] | 0.8223684 | 2.236739
[11 empty] | 0.8244023 | 2.256128
[11 empty] | 0.6925208 | 1.261755
[11 empty] | 0.6939625 | 1.27404
[11 empty] | 0.6954103 | 1.287526
[11 empty] | 0.6968641 | 1.302627
[11 empty] | 0.698324 | 1.316733
[11 empty] | 0.6997901 | 1.330923
[11 empty] | 0.7012623 | 1.338956
[11 empty] | 0.7027407 | 1.355407
[11 empty] | 0.7042254 | 1.365422
[11 empty] | 0.7057163 | 1.377253
[11 empty] | 0.7072136 | 1.386854
[11 empty] | 0.7087172 | 1.400177
[11 empty] | 0.7102273 | 1.407736
[11 empty] | 0.7117438 | 1.418192
[11 empty] | 0.7132668 | 1.429146
[11 empty] | 0.7147963 | 1.441646
[11 empty] | 0.7163324 | 1.4545
[11 empty] | 0.7178751 | 1.467442
[11 empty] | 0.7194245 | 1.481364
[11 empty] | 0.7209805 | 1.494774
[11 empty] | 0.7225434 | 1.507109
[11 empty] | 0.724113 | 1.516518
[11 empty] | 0.7256894 | 1.530868
[11 empty] | 0.7272727 | 1.548777
[11 empty] | 0.728863 | 1.561544
[11 empty] | 0.7304602 | 1.576686
[11 empty] | 0.7320644 | 1.58922
[11 empty] | 0.7336757 | 1.603869
[11 empty] | 0.7352941 | 1.613966
[11 empty] | 0.7369197 | 1.627018
[11 empty] | 0.7385524 | 1.640832
[11 empty] | 0.7401925 | 1.654485
[11 empty] | 0.7418398 | 1.67299
[11 empty] | 0.7434944 | 1.687407
[11 empty] | 0.7451565 | 1.704699
[11 empty] | 0.746826 | 1.716721
[11 empty] | 0.748503 | 1.734629
[11 empty] | 0.7501875 | 1.750992
[11 empty] | 0.7518797 | 1.766235
[11 empty] | 0.7535795 | 1.779972
[11 empty] | 0.755287 | 1.797324
[11 empty] | 0.7570023 | 1.813882
[11 empty] | 0.7587253 | 1.829481
[11 empty] | 0.7604563 | 1.84261
[11 empty] | 0.7621951 | 1.860058
[11 empty] | 0.7639419 | 1.876148
[11 empty] | 0.7656968 | 1.890442
[11 empty] | 0.7674597 | 1.905919
[11 empty] | 0.7692308 | 1.922777
[11 empty] | 0.77101 | 1.93706
[11 empty] | 0.7727975 | 1.954489
[11 empty] | 0.7745933 | 1.973463
[11 empty] | 0.7763975 | 1.990257
[11 empty] | 0.7782101 | 2.007334
[11 empty] | 0.7800312 | 2.025556
[11 empty] | 0.7818608 | 2.041061
[11 empty] | 0.7836991 | 2.061283
[11 empty] | 0.785546 | 2.078377
[11 empty] | 0.7874016 | 2.096048
[11 empty] | 0.789266 | 2.116116
[11 empty] | 0.7911392 | 2.131952
[11 empty] | 0.7930214 | 2.153306
[11 empty] | 0.7949126 | 2.171987
[11 empty] | 0.7968127 | 2.190847
[11 empty] | 0.798722 | 2.209035
[11 empty] | 0.8006405 | 2.228015
[11 empty] | 0.8025682 | 2.247251
[11 empty] | 0.8045052 | 2.267179
[11 empty] | 0.8064516 | 2.282618
[11 empty] | 0.691085 | 1.349285
[11 empty] | 0.6925208 | 1.354433
[11 empty] | 0.6939625 | 1.365945
[11 empty] | 0.6954103 | 1.377843
[11 empty] | 0.6968641 | 1.386779
[11 empty] | 0.698324 | 1.398216
[11 empty] | 0.6997901 | 1.411106
[11 empty] | 0.7012623 | 1.421949
[11 empty] | 0.7027407 | 1.433261
[11 empty] | 0.7042254 | 1.443105
[11 empty] | 0.7057163 | 1.455895
[11 empty] | 0.7072136 | 1.46784
[11 empty] | 0.7087172 | 1.49447
[11 empty] | 0.7102273 | 1.50869
[11 empty] | 0.7117438 | 1.522839
[11 empty] | 0.7132668 | 1.536075
[11 empty] | 0.7147963 | 1.547664
[11 empty] | 0.7163324 | 1.560993
[11 empty] | 0.7178751 | 1.574988
[11 empty] | 0.7194245 | 1.588618
[11 empty] | 0.7209805 | 1.604033
[11 empty] | 0.7225434 | 1.61858
[11 empty] | 0.724113 | 1.635374
[11 empty] | 0.7256894 | 1.650229
[11 empty] | 0.7272727 | 1.662503
[11 empty] | 0.728863 | 1.6798
[11 empty] | 0.7304602 | 1.694025
[11 empty] | 0.7320644 | 1.708541
[11 empty] | 0.7336757 | 1.723598
[11 empty] | 0.7352941 | 1.739688
[11 empty] | 0.7369197 | 1.753422
[11 empty] | 0.7385524 | 1.766236
[11 empty] | 0.7401925 | 1.782455
[11 empty] | 0.7418398 | 1.799564
[11 empty] | 0.7434944 | 1.815228
[11 empty] | 0.7451565 | 1.832482
[11 empty] | 0.746826 | 1.846588
[11 empty] | 0.748503 | 1.866934
[11 empty] | 0.7501875 | 1.886305
[11 empty] | 0.7518797 | 1.898177
[11 empty] | 0.7535795 | 1.914208
[11 empty] | 0.755287 | 1.929373
[11 empty] | 0.7570023 | 1.944987
[11 empty] | 0.7587253 | 1.963629
[11 empty] | 0.7604563 | 1.980274
[11 empty] | 0.7621951 | 1.996706
[11 empty] | 0.7639419 | 2.012837
[11 empty] | 0.7656968 | 2.027737
[11 empty] | 0.7674597 | 2.046889
[11 empty] | 0.7692308 | 2.067762
[11 empty] | 0.77101 | 2.081902
[11 empty] | 0.7727975 | 2.094796
[11 empty] | 0.7745933 | 2.119111
[11 empty] | 0.7763975 | 2.136866
[11 empty] | 0.7782101 | 2.154914
[11 empty] | 0.7800312 | 2.169298
[11 empty] | 0.7818608 | 2.191839
[11 empty] | 0.7836991 | 2.209941
[11 empty] | 0.785546 | 2.230242
[11 empty] | 0.7874016 | 2.249176
[11 empty] | 0.789266 | 2.269004
[11 empty] | 0.7027407 | 1.644912
[11 empty] | 0.7042254 | 1.657689
[11 empty] | 0.7057163 | 1.671409
[11 empty] | 0.7072136 | 1.680289
[11 empty] | 0.7087172 | 1.694314
[11 empty] | 0.7102273 | 1.706339
[11 empty] | 0.7117438 | 1.717644
[11 empty] | 0.7132668 | 1.731316
[11 empty] | 0.7147963 | 1.741726
[11 empty] | 0.7163324 | 1.755532
[11 empty] | 0.7178751 | 1.791781
[11 empty] | 0.7194245 | 1.805057
[11 empty] | 0.7209805 | 1.818522
[11 empty] | 0.7225434 | 1.831957
[11 empty] | 0.724113 | 1.84659
[11 empty] | 0.7256894 | 1.862696
[11 empty] | 0.7272727 | 1.879515
[11 empty] | 0.728863 | 1.891552
[11 empty] | 0.7304602 | 1.906992
[11 empty] | 0.7320644 | 1.921417
[11 empty] | 0.7336757 | 1.935411
[11 empty] | 0.7352941 | 1.949219
[11 empty] | 0.7369197 | 1.963714
[11 empty] | 0.7385524 | 1.980523
[11 empty] | 0.7401925 | 1.998123
[11 empty] | 0.7418398 | 2.013633
[11 empty] | 0.7434944 | 2.028807
[11 empty] | 0.7451565 | 2.044026
[11 empty] | 0.746826 | 2.059995
[11 empty] | 0.748503 | 2.076557
[11 empty] | 0.7501875 | 2.094506
[11 empty] | 0.7518797 | 2.10824
[11 empty] | 0.7535795 | 2.127072
[11 empty] | 0.755287 | 2.141149
[11 empty] | 0.7570023 | 2.158661
[11 empty] | 0.7587253 | 2.177057
[11 empty] | 0.7604563 | 2.192919
[11 empty] | 0.7621951 | 2.211441
[11 empty] | 0.7639419 | 2.228726
[11 empty] | 0.7656968 | 2.245912
[11 empty] | 0.7674597 | 2.264641
[11 empty] | 0.7027407 | 1.850758
[11 empty] | 0.7042254 | 1.860156
[11 empty] | 0.7057163 | 1.87127
[11 empty] | 0.7072136 | 1.87619
[11 empty] | 0.7087172 | 1.885469
[11 empty] | 0.7102273 | 1.897564
[11 empty] | 0.7117438 | 1.911114
[11 empty] | 0.7132668 | 1.923254
[11 empty] | 0.7147963 | 1.934521
[11 empty] | 0.7163324 | 1.947237
[11 empty] | 0.7178751 | 1.959317
[11 empty] | 0.7194245 | 1.972019
[11 empty] | 0.7209805 | 1.984937
[11 empty] | 0.7225434 | 1.994977
[11 empty] | 0.724113 | 2.013014
[11 empty] | 0.7256894 | 2.02812
[11 empty] | 0.7272727 | 2.041405
[11 empty] | 0.728863 | 2.054295
[11 empty] | 0.7304602 | 2.058957
[11 empty] | 0.7320644 | 2.051025
[11 empty] | 0.7336757 | 2.012791
[11 empty] | 0.7352941 | 2.105759
[11 empty] | 0.7369197 | 2.157475
[11 empty] | 0.7385524 | 2.170338
[11 empty] | 0.7401925 | 2.187258
[11 empty] | 0.7418398 | 2.200131
[11 empty] | 0.7434944 | 2.215812
[11 empty] | 0.7451565 | 2.231653
[11 empty] | 0.746826 | 2.250637
[11 empty] | 0.7102273 | 1.261843
[11 empty] | 0.7117438 | 1.277263
[11 empty] | 0.7132668 | 1.286142
[11 empty] | 0.7147963 | 1.294453
[11 empty] | 0.7163324 | 1.304882
[11 empty] | 0.7178751 | 1.314926
[11 empty] | 0.7194245 | 1.329398
[11 empty] | 0.7209805 | 1.347102
[11 empty] | 0.7225434 | 1.367837
[11 empty] | 0.724113 | 1.382879
[11 empty] | 0.7256894 | 1.393068
[11 empty] | 0.7272727 | 1.403832
[11 empty] | 0.728863 | 1.417234
[11 empty] | 0.7304602 | 1.431253
[11 empty] | 0.7320644 | 1.443935
[11 empty] | 0.7336757 | 1.456793
[11 empty] | 0.7352941 | 1.469146
[11 empty] | 0.7369197 | 1.482173
[11 empty] | 0.7385524 | 1.498732
[11 empty] | 0.7401925 | 1.513311
[11 empty] | 0.7418398 | 1.529351
[11 empty] | 0.7434944 | 1.543769
[11 empty] | 0.7451565 | 1.55712
[11 empty] | 0.746826 | 1.571231
[11 empty] | 0.748503 | 1.589221
[11 empty] | 0.7501875 | 1.606281
[11 empty] | 0.7518797 | 1.620417
[11 empty] | 0.7535795 | 1.631958
[11 empty] | 0.755287 | 1.646899
[11 empty] | 0.7570023 | 1.659891
[11 empty] | 0.7587253 | 1.674589
[11 empty] | 0.7604563 | 1.688381
[11 empty] | 0.7621951 | 1.707854
[11 empty] | 0.7639419 | 1.724481
[11 empty] | 0.7656968 | 1.7427
[11 empty] | 0.7674597 | 1.757988
[11 empty] | 0.7692308 | 1.772832
[11 empty] | 0.77101 | 1.789205
[11 empty] | 0.7727975 | 1.809191
[11 empty] | 0.7745933 | 1.827309
[11 empty] | 0.7763975 | 1.84762
[11 empty] | 0.7782101 | 1.865724
[11 empty] | 0.7800312 | 1.883464
[11 empty] | 0.7818608 | 1.899748
[11 empty] | 0.7836991 | 1.91913
[11 empty] | 0.785546 | 1.936601
[11 empty] | 0.7874016 | 1.957517
[11 empty] | 0.789266 | 1.976065
[11 empty] | 0.7911392 | 1.994179
[11 empty] | 0.7930214 | 2.013313
[11 empty] | 0.7949126 | 2.031663
[11 empty] | 0.7968127 | 2.052228
[11 empty] | 0.798722 | 2.07418
[11 empty] | 0.8006405 | 2.093796
[11 empty] | 0.8025682 | 2.112431
[11 empty] | 0.8045052 | 2.134263
[11 empty] | 0.8064516 | 2.153595
[11 empty] | 0.8084074 | 2.176739
[11 empty] | 0.8103728 | 2.199706
[11 empty] | 0.7102273 | 1.238074
[11 empty] | 0.7117438 | 1.251575
[11 empty] | 0.7132668 | 1.262354
[11 empty] | 0.7147963 | 1.272878
[11 empty] | 0.7163324 | 1.280713
[11 empty] | 0.7178751 | 1.294363
[11 empty] | 0.7194245 | 1.311508
[11 empty] | 0.7209805 | 1.32433
[11 empty] | 0.7225434 | 1.336103
[11 empty] | 0.724113 | 1.350734
[11 empty] | 0.7256894 | 1.369138
[11 empty] | 0.7272727 | 1.381492
[11 empty] | 0.728863 | 1.397657
[11 empty] | 0.7304602 | 1.41301
[11 empty] | 0.7320644 | 1.429838
[11 empty] | 0.7336757 | 1.445475
[11 empty] | 0.7352941 | 1.46029
[11 empty] | 0.7369197 | 1.471884
[11 empty] | 0.7385524 | 1.485503
[11 empty] | 0.7401925 | 1.499754
[11 empty] | 0.7418398 | 1.512943
[11 empty] | 0.7434944 | 1.533066
[11 empty] | 0.7451565 | 1.547285
[11 empty] | 0.746826 | 1.559436
[11 empty] | 0.748503 | 1.574091
[11 empty] | 0.7501875 | 1.59027
[11 empty] | 0.7518797 | 1.605859
[11 empty] | 0.7535795 | 1.622023
[11 empty] | 0.755287 | 1.63695
[11 empty] | 0.7570023 | 1.655843
[11 empty] | 0.7587253 | 1.672557
[11 empty] | 0.7604563 | 1.685818
[11 empty] | 0.7621951 | 1.702727
[11 empty] | 0.7639419 | 1.717088
[11 empty] | 0.7656968 | 1.734332
[11 empty] | 0.7674597 | 1.749912
[11 empty] | 0.7692308 | 1.764757
[11 empty] | 0.77101 | 1.778661
[11 empty] | 0.7727975 | 1.794678
[11 empty] | 0.7745933 | 1.814055
[11 empty] | 0.7763975 | 1.830208
[11 empty] | 0.7782101 | 1.848127
[11 empty] | 0.7800312 | 1.866405
[11 empty] | 0.7818608 | 1.88217
[11 empty] | 0.7836991 | 1.898421
[11 empty] | 0.785546 | 1.9164
[11 empty] | 0.7874016 | 1.933262
[11 empty] | 0.789266 | 1.951466
[11 empty] | 0.7911392 | 1.968319
[11 empty] | 0.7930214 | 1.989205
[11 empty] | 0.7949126 | 2.006355
[11 empty] | 0.7968127 | 2.025044
[11 empty] | 0.798722 | 2.043944
[11 empty] | 0.8006405 | 2.064724
[11 empty] | 0.8025682 | 2.084798
[11 empty] | 0.8045052 | 2.105244
[11 empty] | 0.8064516 | 2.122815
[11 empty] | 0.8084074 | 2.14425
[11 empty] | 0.8103728 | 2.164136
[11 empty] | 0.8123477 | 2.186665
[11 empty] | 0.8143322 | 2.207422
[11 empty] | 0.7102273 | 1.344467
[11 empty] | 0.7117438 | 1.359519
[11 empty] | 0.7132668 | 1.371627
[11 empty] | 0.7147963 | 1.38135
[11 empty] | 0.7163324 | 1.398574
[11 empty] | 0.7178751 | 1.413591
[11 empty] | 0.7194245 | 1.431402
[11 empty] | 0.7209805 | 1.443019
[11 empty] | 0.7225434 | 1.461323
[11 empty] | 0.724113 | 1.4769
[11 empty] | 0.7256894 | 1.486995
[11 empty] | 0.7272727 | 1.508576
[11 empty] | 0.728863 | 1.52373
[11 empty] | 0.7304602 | 1.540271
[11 empty] | 0.7320644 | 1.558224
[11 empty] | 0.7336757 | 1.577754
[11 empty] | 0.7352941 | 1.593831
[11 empty] | 0.7369197 | 1.612838
[11 empty] | 0.7385524 | 1.62933
[11 empty] | 0.7401925 | 1.651899
[11 empty] | 0.7418398 | 1.665688
[11 empty] | 0.7434944 | 1.683741
[11 empty] | 0.7451565 | 1.699201
[11 empty] | 0.746826 | 1.715515
[11 empty] | 0.748503 | 1.728388
[11 empty] | 0.7501875 | 1.745866
[11 empty] | 0.7518797 | 1.761472
[11 empty] | 0.7535795 | 1.780069
[11 empty] | 0.755287 | 1.794271
[11 empty] | 0.7570023 | 1.8134
[11 empty] | 0.7587253 | 1.827231
[11 empty] | 0.7604563 | 1.845123
[11 empty] | 0.7621951 | 1.85963
[11 empty] | 0.7639419 | 1.878335
[11 empty] | 0.7656968 | 1.895755
[11 empty] | 0.7674597 | 1.910281
[11 empty] | 0.7692308 | 1.927498
[11 empty] | 0.77101 | 1.942514
[11 empty] | 0.7727975 | 1.958469
[11 empty] | 0.7745933 | 1.980419
[11 empty] | 0.7763975 | 1.997817
[11 empty] | 0.7782101 | 2.016829
[11 empty] | 0.7800312 | 2.035538
[11 empty] | 0.7818608 | 2.052702
[11 empty] | 0.7836991 | 2.070979
[11 empty] | 0.785546 | 2.087647
[11 empty] | 0.7874016 | 2.108244
[11 empty] | 0.789266 | 2.128516
[11 empty] | 0.7911392 | 2.150265
[11 empty] | 0.7930214 | 2.164784
[11 empty] | 0.7949126 | 2.184822
[11 empty] | 0.7968127 | 2.199245
[11 empty] | 0.798722 | 2.222394
[11 empty] | 0.7012623 | 1.410614
[11 empty] | 0.7027407 | 1.419364
[11 empty] | 0.7042254 | 1.421597
[11 empty] | 0.7057163 | 1.427226
[11 empty] | 0.7072136 | 1.441901
[11 empty] | 0.7087172 | 1.453435
[11 empty] | 0.7102273 | 1.462555
[11 empty] | 0.7117438 | 1.468477
[11 empty] | 0.7132668 | 1.474869
[11 empty] | 0.7147963 | 1.489861
[11 empty] | 0.7163324 | 1.502423
[11 empty] | 0.7178751 | 1.512492
[11 empty] | 0.7194245 | 1.525012
[11 empty] | 0.7209805 | 1.539985
[11 empty] | 0.7225434 | 1.551247
[11 empty] | 0.724113 | 1.565466
[11 empty] | 0.7256894 | 1.576763
[11 empty] | 0.7272727 | 1.587713
[11 empty] | 0.728863 | 1.605692
[11 empty] | 0.7304602 | 1.619868
[11 empty] | 0.7320644 | 1.634272
[11 empty] | 0.7336757 | 1.645993
[11 empty] | 0.7352941 | 1.659132
[11 empty] | 0.7369197 | 1.673055
[11 empty] | 0.7385524 | 1.686321
[11 empty] | 0.7401925 | 1.698967
[11 empty] | 0.7418398 | 1.712184
[11 empty] | 0.7434944 | 1.724922
[11 empty] | 0.7451565 | 1.74086
[11 empty] | 0.746826 | 1.754239
[11 empty] | 0.748503 | 1.770657
[11 empty] | 0.7501875 | 1.786567
[11 empty] | 0.7518797 | 1.80136
[11 empty] | 0.7535795 | 1.814691
[11 empty] | 0.755287 | 1.828303
[11 empty] | 0.7570023 | 1.843046
[11 empty] | 0.7587253 | 1.858702
[11 empty] | 0.7604563 | 1.875218
[11 empty] | 0.7621951 | 1.888243
[11 empty] | 0.7639419 | 1.904902
[11 empty] | 0.7656968 | 1.919317
[11 empty] | 0.7674597 | 1.936442
[11 empty] | 0.7692308 | 1.95156
[11 empty] | 0.77101 | 1.968568
[11 empty] | 0.7727975 | 1.985632
[11 empty] | 0.7745933 | 2.004532
[11 empty] | 0.7763975 | 2.020635
[11 empty] | 0.7782101 | 2.037534
[11 empty] | 0.7800312 | 2.056665
[11 empty] | 0.7818608 | 2.073249
[11 empty] | 0.7836991 | 2.093716
[11 empty] | 0.785546 | 2.115094
[11 empty] | 0.7874016 | 2.133306
[11 empty] | 0.789266 | 2.151379
[11 empty] | 0.7911392 | 2.172921
[11 empty] | 0.7930214 | 2.193817
[11 empty] | 0.7949126 | 2.215122
[11 empty] | 0.7968127 | 2.23437
[11 empty] | 0.798722 | 2.257203
[11 empty] | 0.8006405 | 2.275707
[11 empty] | 0.698324 | 1.512944
[11 empty] | 0.6997901 | 1.521115
[11 empty] | 0.7012623 | 1.526927
[11 empty] | 0.7027407 | 1.535799
[11 empty] | 0.7042254 | 1.545663
[11 empty] | 0.7057163 | 1.556732
[11 empty] | 0.7072136 | 1.569831
[11 empty] | 0.7087172 | 1.580711
[11 empty] | 0.7102273 | 1.59597
[11 empty] | 0.7117438 | 1.611463
[11 empty] | 0.7132668 | 1.628534
[11 empty] | 0.7147963 | 1.65346
[11 empty] | 0.7163324 | 1.666625
[11 empty] | 0.7178751 | 1.678418
[11 empty] | 0.7194245 | 1.692873
[11 empty] | 0.7209805 | 1.710412
[11 empty] | 0.7225434 | 1.722066
[11 empty] | 0.724113 | 1.740836
[11 empty] | 0.7256894 | 1.755479
[11 empty] | 0.7272727 | 1.772715
[11 empty] | 0.728863 | 1.787283
[11 empty] | 0.7304602 | 1.80403
[11 empty] | 0.7320644 | 1.818614
[11 empty] | 0.7336757 | 1.834507
[11 empty] | 0.7352941 | 1.849144
[11 empty] | 0.7369197 | 1.861902
[11 empty] | 0.7385524 | 1.876241
[11 empty] | 0.7401925 | 1.892499
[11 empty] | 0.7418398 | 1.907674
[11 empty] | 0.7434944 | 1.92353
[11 empty] | 0.7451565 | 1.939701
[11 empty] | 0.746826 | 1.956207
[11 empty] | 0.748503 | 1.971375
[11 empty] | 0.7501875 | 1.987907
[11 empty] | 0.7518797 | 2.003551
[11 empty] | 0.7535795 | 2.020365
[11 empty] | 0.755287 | 2.037442
[11 empty] | 0.7570023 | 2.054299
[11 empty] | 0.7587253 | 2.070795
[11 empty] | 0.7604563 | 2.088561
[11 empty] | 0.7621951 | 2.103903
[11 empty] | 0.7639419 | 2.12235
[11 empty] | 0.7656968 | 2.140238
[11 empty] | 0.7674597 | 2.154594
[11 empty] | 0.7692308 | 2.174577
[11 empty] | 0.77101 | 2.193186
[11 empty] | 0.7727975 | 2.213374
[11 empty] | 0.7745933 | 2.23135
[11 empty] | 0.7763975 | 2.250405
[11 empty] | 0.7782101 | 2.26825
[11 empty] | 0.7800312 | 2.283471
[11 empty] | 0.7057163 | 1.118665
[11 empty] | 0.7072136 | 1.140527
[11 empty] | 0.7087172 | 1.162412
[11 empty] | 0.7102273 | 1.170746
[11 empty] | 0.7117438 | 1.194792
[11 empty] | 0.7132668 | 1.215347
[11 empty] | 0.7147963 | 1.238362
[11 empty] | 0.7163324 | 1.254529
[11 empty] | 0.7178751 | 1.263267
[11 empty] | 0.7194245 | 1.274936
[11 empty] | 0.7209805 | 1.288406
[11 empty] | 0.7225434 | 1.296893
[11 empty] | 0.724113 | 1.309257
[11 empty] | 0.7256894 | 1.319089
[11 empty] | 0.7272727 | 1.336135
[11 empty] | 0.728863 | 1.350139
[11 empty] | 0.7304602 | 1.365222
[11 empty] | 0.7320644 | 1.379505
[11 empty] | 0.7336757 | 1.395801
[11 empty] | 0.7352941 | 1.407168
[11 empty] | 0.7369197 | 1.420443
[11 empty] | 0.7385524 | 1.432615
[11 empty] | 0.7401925 | 1.449072
[11 empty] | 0.7418398 | 1.459503
[11 empty] | 0.7434944 | 1.477344
[11 empty] | 0.7451565 | 1.494323
[11 empty] | 0.746826 | 1.510931
[11 empty] | 0.748503 | 1.526924
[11 empty] | 0.7501875 | 1.544544
[11 empty] | 0.7518797 | 1.558482
[11 empty] | 0.7535795 | 1.574367
[11 empty] | 0.755287 | 1.596592
[11 empty] | 0.7570023 | 1.612602
[11 empty] | 0.7587253 | 1.628232
[11 empty] | 0.7604563 | 1.643135
[11 empty] | 0.7621951 | 1.660261
[11 empty] | 0.7639419 | 1.674848
[11 empty] | 0.7656968 | 1.686841
[11 empty] | 0.7674597 | 1.702645
[11 empty] | 0.7692308 | 1.718533
[11 empty] | 0.77101 | 1.734937
[11 empty] | 0.7727975 | 1.751644
[11 empty] | 0.7745933 | 1.76897
[11 empty] | 0.7763975 | 1.78297
[11 empty] | 0.7782101 | 1.799389
[11 empty] | 0.7800312 | 1.816948
[11 empty] | 0.7818608 | 1.834465
[11 empty] | 0.7836991 | 1.850549
[11 empty] | 0.785546 | 1.867291
[11 empty] | 0.7874016 | 1.884947
[11 empty] | 0.789266 | 1.904014
[11 empty] | 0.7911392 | 1.92057
[11 empty] | 0.7930214 | 1.941785
[11 empty] | 0.7949126 | 1.957866
[11 empty] | 0.7968127 | 1.97609
[11 empty] | 0.798722 | 1.995344
[11 empty] | 0.8006405 | 2.010885
[11 empty] | 0.8025682 | 2.03688
[11 empty] | 0.8045052 | 2.053635
[11 empty] | 0.8064516 | 2.074454
[11 empty] | 0.8084074 | 2.095222
[11 empty] | 0.8103728 | 2.112702
[11 empty] | 0.8123477 | 2.133156
[11 empty] | 0.8143322 | 2.155412
[11 empty] | 0.8163265 | 2.175636
[11 empty] | 0.8183306 | 2.195534
[11 empty] | 0.8203445 | 2.214306
[11 empty] | 0.8223684 | 2.236235
[11 empty] | 0.8244023 | 2.258661
[11 empty] | 0.8264463 | 2.279115
[11 empty] | 0.8285004 | 2.302855
[11 empty] | 0.8305648 | 2.323967
[11 empty] | 0.8326395 | 2.347668
[11 empty] | 0.7027407 | 1.112166
[11 empty] | 0.7042254 | 1.122426
[11 empty] | 0.7057163 | 1.132961
[11 empty] | 0.7072136 | 1.147438
[11 empty] | 0.7087172 | 1.158712
[11 empty] | 0.7102273 | 1.169389
[11 empty] | 0.7117438 | 1.179908
[11 empty] | 0.7132668 | 1.195977
[11 empty] | 0.7147963 | 1.207686
[11 empty] | 0.7163324 | 1.223106
[11 empty] | 0.7178751 | 1.234158
[11 empty] | 0.7194245 | 1.249951
[11 empty] | 0.7209805 | 1.264277
[11 empty] | 0.7225434 | 1.277957
[11 empty] | 0.724113 | 1.292741
[11 empty] | 0.7256894 | 1.3071
[11 empty] | 0.7272727 | 1.320211
[11 empty] | 0.728863 | 1.334082
[11 empty] | 0.7304602 | 1.34564
[11 empty] | 0.7320644 | 1.361588
[11 empty] | 0.7336757 | 1.376226
[11 empty] | 0.7352941 | 1.390723
[11 empty] | 0.7369197 | 1.404195
[11 empty] | 0.7385524 | 1.418305
[11 empty] | 0.7401925 | 1.434551
[11 empty] | 0.7418398 | 1.44812
[11 empty] | 0.7434944 | 1.464402
[11 empty] | 0.7451565 | 1.479931
[11 empty] | 0.746826 | 1.494192
[11 empty] | 0.748503 | 1.509559
[11 empty] | 0.7501875 | 1.525883
[11 empty] | 0.7518797 | 1.539594
[11 empty] | 0.7535795 | 1.556148
[11 empty] | 0.755287 | 1.573342
[11 empty] | 0.7570023 | 1.588754
[11 empty] | 0.7587253 | 1.603318
[11 empty] | 0.7604563 | 1.619865
[11 empty] | 0.7621951 | 1.635302
[11 empty] | 0.7639419 | 1.650451
[11 empty] | 0.7656968 | 1.668849
[11 empty] | 0.7674597 | 1.684254
[11 empty] | 0.7692308 | 1.701799
[11 empty] | 0.77101 | 1.718399
[11 empty] | 0.7727975 | 1.735735
[11 empty] | 0.7745933 | 1.75438
[11 empty] | 0.7763975 | 1.77141
[11 empty] | 0.7782101 | 1.788978
[11 empty] | 0.7800312 | 1.807366
[11 empty] | 0.7818608 | 1.825218
[11 empty] | 0.7836991 | 1.842643
[11 empty] | 0.785546 | 1.861472
[11 empty] | 0.7874016 | 1.878761
[11 empty] | 0.789266 | 1.898245
[11 empty] | 0.7911392 | 1.915964
[11 empty] | 0.7930214 | 1.934812
[11 empty] | 0.7949126 | 1.954119
[11 empty] | 0.7968127 | 1.97453
[11 empty] | 0.798722 | 1.99276
[11 empty] | 0.8006405 | 2.012597
[11 empty] | 0.8025682 | 2.032075
[11 empty] | 0.8045052 | 2.052209
[11 empty] | 0.8064516 | 2.072974
[11 empty] | 0.8084074 | 2.092938
[11 empty] | 0.8103728 | 2.112105
[11 empty] | 0.8123477 | 2.1356
[11 empty] | 0.8143322 | 2.155093
[11 empty] | 0.8163265 | 2.175341
[11 empty] | 0.8183306 | 2.195335
[11 empty] | 0.8203445 | 2.218307
[11 empty] | 0.8223684 | 2.238889
[11 empty] | 0.8244023 | 2.263004
[11 empty] | 0.8264463 | 2.286054
[11 empty] | 0.8285004 | 2.30749
[11 empty] | 0.7153076 | 1.154725
[11 empty] | 0.7168459 | 1.167636
[11 empty] | 0.7183908 | 1.19078
[11 empty] | 0.7199424 | 1.204286
[11 empty] | 0.7215007 | 1.21879
[11 empty] | 0.7230658 | 1.23728
[11 empty] | 0.7246377 | 1.252448
[11 empty] | 0.7262164 | 1.268505
[11 empty] | 0.727802 | 1.285656
[11 empty] | 0.7293946 | 1.305194
[11 empty] | 0.7309942 | 1.317188
[11 empty] | 0.7326007 | 1.326954
[11 empty] | 0.7342144 | 1.341282
[11 empty] | 0.7358352 | 1.359027
[11 empty] | 0.7374631 | 1.370532
[11 empty] | 0.7390983 | 1.382323
[11 empty] | 0.7407407 | 1.397697
[11 empty] | 0.7423905 | 1.416516
[11 empty] | 0.7440476 | 1.435836
[11 empty] | 0.7457122 | 1.451203
[11 empty] | 0.7473842 | 1.464162
[11 empty] | 0.7490637 | 1.476677
[11 empty] | 0.7507508 | 1.490713
[11 empty] | 0.7524454 | 1.504589
[11 empty] | 0.7541478 | 1.52001
[11 empty] | 0.7558579 | 1.533734
[11 empty] | 0.7575758 | 1.547952
[11 empty] | 0.7593014 | 1.566355
[11 empty] | 0.761035 | 1.582303
[11 empty] | 0.7627765 | 1.598866
[11 empty] | 0.764526 | 1.618831
[11 empty] | 0.7662835 | 1.637149
[11 empty] | 0.7680492 | 1.651805
[11 empty] | 0.7698229 | 1.667056
[11 empty] | 0.7716049 | 1.684999
[11 empty] | 0.7733952 | 1.703709
[11 empty] | 0.7751938 | 1.725528
[11 empty] | 0.7770008 | 1.747295
[11 empty] | 0.7788162 | 1.776565
[11 empty] | 0.7806401 | 1.79231
[11 empty] | 0.7824726 | 1.809393
[11 empty] | 0.7843137 | 1.824417
[11 empty] | 0.7861635 | 1.844172
[11 empty] | 0.7880221 | 1.864233
[11 empty] | 0.7898894 | 1.881802
[11 empty] | 0.7917656 | 1.902646
[11 empty] | 0.7936508 | 1.921768
[11 empty] | 0.7955449 | 1.940521
[11 empty] | 0.7974482 | 1.961814
[11 empty] | 0.7993605 | 1.983062
[11 empty] | 0.8012821 | 2.005931
[11 empty] | 0.8032129 | 2.029635
[11 empty] | 0.805153 | 2.050724
[11 empty] | 0.8071025 | 2.072904
[11 empty] | 0.8090615 | 2.095898
[11 empty] | 0.81103 | 2.116266
[11 empty] | 0.8130081 | 2.137449
[11 empty] | 0.8149959 | 2.15997
[11 empty] | 0.8169935 | 2.182232
[11 empty] | 0.8190008 | 2.2057
[11 empty] | 0.8210181 | 2.229177
[11 empty] | 0.8230453 | 2.253306
[11 empty] | 0.8250825 | 2.279067
[11 empty] | 0.8271299 | 2.300817
[11 empty] | 0.7215007 | 1.150311
[11 empty] | 0.7230658 | 1.15755
[11 empty] | 0.7246377 | 1.168636
[11 empty] | 0.7262164 | 1.187865
[11 empty] | 0.727802 | 1.208315
[11 empty] | 0.7293946 | 1.217594
[11 empty] | 0.7309942 | 1.227781
[11 empty] | 0.7326007 | 1.242529
[11 empty] | 0.7342144 | 1.25022
[11 empty] | 0.7358352 | 1.263927
[11 empty] | 0.7374631 | 1.276969
[11 empty] | 0.7390983 | 1.295831
[11 empty] | 0.7407407 | 1.311625
[11 empty] | 0.7423905 | 1.324334
[11 empty] | 0.7440476 | 1.337
[11 empty] | 0.7457122 | 1.352354
[11 empty] | 0.7473842 | 1.370334
[11 empty] | 0.7490637 | 1.388197
[11 empty] | 0.7507508 | 1.400096
[11 empty] | 0.7524454 | 1.41786
[11 empty] | 0.7541478 | 1.423893
[11 empty] | 0.7558579 | 1.444299
[11 empty] | 0.7575758 | 1.452032
[11 empty] | 0.7593014 | 1.472118
[11 empty] | 0.761035 | 1.489418
[11 empty] | 0.7627765 | 1.50956
[11 empty] | 0.764526 | 1.527706
[11 empty] | 0.7662835 | 1.547951
[11 empty] | 0.7680492 | 1.559948
[11 empty] | 0.7698229 | 1.573903
[11 empty] | 0.7716049 | 1.591503
[11 empty] | 0.7733952 | 1.610222
[11 empty] | 0.7751938 | 1.627902
[11 empty] | 0.7770008 | 1.645864
[11 empty] | 0.7788162 | 1.663721
[11 empty] | 0.7806401 | 1.682431
[11 empty] | 0.7824726 | 1.698592
[11 empty] | 0.7843137 | 1.718711
[11 empty] | 0.7861635 | 1.738183
[11 empty] | 0.7880221 | 1.752945
[11 empty] | 0.7898894 | 1.77529
[11 empty] | 0.7917656 | 1.794425
[11 empty] | 0.7936508 | 1.813562
[11 empty] | 0.7955449 | 1.834404
[11 empty] | 0.7974482 | 1.855485
[11 empty] | 0.7993605 | 1.874951
[11 empty] | 0.8012821 | 1.899926
[11 empty] | 0.8032129 | 1.919442
[11 empty] | 0.805153 | 1.937408
[11 empty] | 0.8071025 | 1.961008
[11 empty] | 0.8090615 | 1.979312
[11 empty] | 0.81103 | 2.001093
[11 empty] | 0.8130081 | 2.022416
[11 empty] | 0.8149959 | 2.046144
[11 empty] | 0.8169935 | 2.069483
[11 empty] | 0.8190008 | 2.094583
[11 empty] | 0.8210181 | 2.117901
[11 empty] | 0.8230453 | 2.142092
[11 empty] | 0.8250825 | 2.166513
[11 empty] | 0.8271299 | 2.189426
[11 empty] | 0.8291874 | 2.210779
[11 empty] | 0.8312552 | 2.23782
[11 empty] | 0.8333333 | 2.26558
[11 empty] | 0.8354219 | 2.291311
[11 empty] | 0.727802 | 1.149108
[11 empty] | 0.7293946 | 1.165206
[11 empty] | 0.7309942 | 1.18414
[11 empty] | 0.7326007 | 1.204614
[11 empty] | 0.7342144 | 1.208605
[11 empty] | 0.7358352 | 1.219844
[11 empty] | 0.7374631 | 1.241484
[11 empty] | 0.7390983 | 1.245893
[11 empty] | 0.7407407 | 1.263761
[11 empty] | 0.7423905 | 1.271716
[11 empty] | 0.7440476 | 1.293981
[11 empty] | 0.7457122 | 1.312349
[11 empty] | 0.7473842 | 1.33019
[11 empty] | 0.7490637 | 1.348918
[11 empty] | 0.7507508 | 1.36489
[11 empty] | 0.7524454 | 1.38243
[11 empty] | 0.7541478 | 1.389627
[11 empty] | 0.7558579 | 1.409003
[11 empty] | 0.7575758 | 1.422634
[11 empty] | 0.7593014 | 1.441348
[11 empty] | 0.761035 | 1.459656
[11 empty] | 0.7627765 | 1.477007
[11 empty] | 0.764526 | 1.493454
[11 empty] | 0.7662835 | 1.512835
[11 empty] | 0.7680492 | 1.52974
[11 empty] | 0.7698229 | 1.545339
[11 empty] | 0.7716049 | 1.565881
[11 empty] | 0.7733952 | 1.584162
[11 empty] | 0.7751938 | 1.603675
[11 empty] | 0.7770008 | 1.620784
[11 empty] | 0.7788162 | 1.637464
[11 empty] | 0.7806401 | 1.655093
[11 empty] | 0.7824726 | 1.675739
[11 empty] | 0.7843137 | 1.695965
[11 empty] | 0.7861635 | 1.712741
[11 empty] | 0.7880221 | 1.731375
[11 empty] | 0.7898894 | 1.755665
[11 empty] | 0.7917656 | 1.775065
[11 empty] | 0.7936508 | 1.79514
[11 empty] | 0.7955449 | 1.816247
[11 empty] | 0.7974482 | 1.835446
[11 empty] | 0.7993605 | 1.855217
[11 empty] | 0.8012821 | 1.872642
[11 empty] | 0.8032129 | 1.892471
[11 empty] | 0.805153 | 1.914596
[11 empty] | 0.8071025 | 1.934804
[11 empty] | 0.8090615 | 1.9572
[11 empty] | 0.81103 | 1.979175
[11 empty] | 0.8130081 | 2.001262
[11 empty] | 0.8149959 | 2.024276
[11 empty] | 0.8169935 | 2.045773
[11 empty] | 0.8190008 | 2.067629
[11 empty] | 0.8210181 | 2.091512
[11 empty] | 0.8230453 | 2.115054
[11 empty] | 0.8250825 | 2.136102
[11 empty] | 0.8271299 | 2.160066
[11 empty] | 0.8291874 | 2.184385
[11 empty] | 0.8312552 | 2.209424
[11 empty] | 0.8333333 | 2.2304
[11 empty] | 0.8354219 | 2.25753
[11 empty] | 0.8375209 | 2.28255
[11 empty] | 0.727802 | 1.184708
[11 empty] | 0.7293946 | 1.197821
[11 empty] | 0.7309942 | 1.219632
[11 empty] | 0.7326007 | 1.234667
[11 empty] | 0.7342144 | 1.252431
[11 empty] | 0.7358352 | 1.268742
[11 empty] | 0.7374631 | 1.281265
[11 empty] | 0.7390983 | 1.29418
[11 empty] | 0.7407407 | 1.305985
[11 empty] | 0.7423905 | 1.316895
[11 empty] | 0.7440476 | 1.33102
[11 empty] | 0.7457122 | 1.345231
[11 empty] | 0.7473842 | 1.357184
[11 empty] | 0.7490637 | 1.368138
[11 empty] | 0.7507508 | 1.381178
[11 empty] | 0.7524454 | 1.392164
[11 empty] | 0.7541478 | 1.399615
[11 empty] | 0.7558579 | 1.414855
[11 empty] | 0.7575758 | 1.433246
[11 empty] | 0.7593014 | 1.448799
[11 empty] | 0.761035 | 1.469773
[11 empty] | 0.7627765 | 1.482826
[11 empty] | 0.764526 | 1.496647
[11 empty] | 0.7662835 | 1.508611
[11 empty] | 0.7680492 | 1.529947
[11 empty] | 0.7698229 | 1.548818
[11 empty] | 0.7716049 | 1.566011
[11 empty] | 0.7733952 | 1.585005
[11 empty] | 0.7751938 | 1.605708
[11 empty] | 0.7770008 | 1.61958
[11 empty] | 0.7788162 | 1.636091
[11 empty] | 0.7806401 | 1.655094
[11 empty] | 0.7824726 | 1.670479
[11 empty] | 0.7843137 | 1.685236
[11 empty] | 0.7861635 | 1.699231
[11 empty] | 0.7880221 | 1.714609
[11 empty] | 0.7898894 | 1.733375
[11 empty] | 0.7917656 | 1.75496
[11 empty] | 0.7936508 | 1.775417
[11 empty] | 0.7955449 | 1.79529
[11 empty] | 0.7974482 | 1.815418
[11 empty] | 0.7993605 | 1.836376
[11 empty] | 0.8012821 | 1.855875
[11 empty] | 0.8032129 | 1.874986
[11 empty] | 0.805153 | 1.896526
[11 empty] | 0.8071025 | 1.915015
[11 empty] | 0.8090615 | 1.936013
[11 empty] | 0.81103 | 1.955392
[11 empty] | 0.8130081 | 1.975864
[11 empty] | 0.8149959 | 1.995972
[11 empty] | 0.8169935 | 2.017572
[11 empty] | 0.8190008 | 2.038493
[11 empty] | 0.8210181 | 2.06123
[11 empty] | 0.8230453 | 2.081804
[11 empty] | 0.8250825 | 2.101795
[11 empty] | 0.8271299 | 2.124556
[11 empty] | 0.8291874 | 2.144415
[11 empty] | 0.8312552 | 2.168212
[11 empty] | 0.8333333 | 2.189555
[11 empty] | 0.8354219 | 2.213358
[11 empty] | 0.8375209 | 2.23411
[11 empty] | 0.8396306 | 2.259613
[11 empty] | 0.8417508 | 2.293612
[11 empty] | 0.727802 | 1.152233
[11 empty] | 0.7293946 | 1.182549
[11 empty] | 0.7309942 | 1.208046
[11 empty] | 0.7326007 | 1.228141
[11 empty] | 0.7342144 | 1.233164
[11 empty] | 0.7358352 | 1.231436
[11 empty] | 0.7374631 | 1.245962
[11 empty] | 0.7390983 | 1.260558
[11 empty] | 0.7407407 | 1.270262
[11 empty] | 0.7423905 | 1.287026
[11 empty] | 0.7440476 | 1.300313
[11 empty] | 0.7457122 | 1.310821
[11 empty] | 0.7473842 | 1.322569
[11 empty] | 0.7490637 | 1.337898
[11 empty] | 0.7507508 | 1.353539
[11 empty] | 0.7524454 | 1.367533
[11 empty] | 0.7541478 | 1.390301
[11 empty] | 0.7558579 | 1.407068
[11 empty] | 0.7575758 | 1.421342
[11 empty] | 0.7593014 | 1.434638
[11 empty] | 0.761035 | 1.449662
[11 empty] | 0.7627765 | 1.463865
[11 empty] | 0.764526 | 1.48625
[11 empty] | 0.7662835 | 1.49765
[11 empty] | 0.7680492 | 1.512296
[11 empty] | 0.7698229 | 1.526461
[11 empty] | 0.7716049 | 1.541151
[11 empty] | 0.7733952 | 1.555237
[11 empty] | 0.7751938 | 1.566989
[11 empty] | 0.7770008 | 1.585235
[11 empty] | 0.7788162 | 1.603701
[11 empty] | 0.7806401 | 1.621632
[11 empty] | 0.7824726 | 1.641102
[11 empty] | 0.7843137 | 1.660605
[11 empty] | 0.7861635 | 1.676546
[11 empty] | 0.7880221 | 1.695858
[11 empty] | 0.7898894 | 1.71132
[11 empty] | 0.7917656 | 1.729157
[11 empty] | 0.7936508 | 1.746058
[11 empty] | 0.7955449 | 1.765686
[11 empty] | 0.7974482 | 1.785158
[11 empty] | 0.7993605 | 1.804745
[11 empty] | 0.8012821 | 1.823249
[11 empty] | 0.8032129 | 1.842617
[11 empty] | 0.805153 | 1.861525
[11 empty] | 0.8071025 | 1.880789
[11 empty] | 0.8090615 | 1.90081
[11 empty] | 0.81103 | 1.919606
[11 empty] | 0.8130081 | 1.941662
[11 empty] | 0.8149959 | 1.961248
[11 empty] | 0.8169935 | 1.982313
[11 empty] | 0.8190008 | 2.003314
[11 empty] | 0.8210181 | 2.024428
[11 empty] | 0.8230453 | 2.045155
[11 empty] | 0.8250825 | 2.06518
[11 empty] | 0.8271299 | 2.090329
[11 empty] | 0.8291874 | 2.113368
[11 empty] | 0.8312552 | 2.134333
[11 empty] | 0.8333333 | 2.158525
[11 empty] | 0.8354219 | 2.17927
[11 empty] | 0.8375209 | 2.204144
[11 empty] | 0.8396306 | 2.227074
[11 empty] | 0.8417508 | 2.252261
[11 empty] | 0.8438819 | 2.278866
[11 empty] | 0.727802 | 1.136885
[11 empty] | 0.7293946 | 1.14945
[11 empty] | 0.7309942 | 1.15369
[11 empty] | 0.7326007 | 1.161808
[11 empty] | 0.7342144 | 1.183162
[11 empty] | 0.7358352 | 1.207292
[11 empty] | 0.7374631 | 1.225774
[11 empty] | 0.7390983 | 1.238493
[11 empty] | 0.7407407 | 1.256499
[11 empty] | 0.7423905 | 1.270448
[11 empty] | 0.7440476 | 1.278422
[11 empty] | 0.7457122 | 1.290822
[11 empty] | 0.7473842 | 1.311086
[11 empty] | 0.7490637 | 1.322358
[11 empty] | 0.7507508 | 1.336161
[11 empty] | 0.7524454 | 1.352181
[11 empty] | 0.7541478 | 1.370583
[11 empty] | 0.7558579 | 1.395242
[11 empty] | 0.7575758 | 1.400988
[11 empty] | 0.7593014 | 1.408821
[11 empty] | 0.761035 | 1.428089
[11 empty] | 0.7627765 | 1.452391
[11 empty] | 0.764526 | 1.46817
[11 empty] | 0.7662835 | 1.479002
[11 empty] | 0.7680492 | 1.494733
[11 empty] | 0.7698229 | 1.509492
[11 empty] | 0.7716049 | 1.524286
[11 empty] | 0.7733952 | 1.542779
[11 empty] | 0.7751938 | 1.55504
[11 empty] | 0.7770008 | 1.570935
[11 empty] | 0.7788162 | 1.588427
[11 empty] | 0.7806401 | 1.603365
[11 empty] | 0.7824726 | 1.620615
[11 empty] | 0.7843137 | 1.634929
[11 empty] | 0.7861635 | 1.653211
[11 empty] | 0.7880221 | 1.668713
[11 empty] | 0.7898894 | 1.685287
[11 empty] | 0.7917656 | 1.70293
[11 empty] | 0.7936508 | 1.720334
[11 empty] | 0.7955449 | 1.736766
[11 empty] | 0.7974482 | 1.754751
[11 empty] | 0.7993605 | 1.772556
[11 empty] | 0.8012821 | 1.792068
[11 empty] | 0.8032129 | 1.80997
[11 empty] | 0.805153 | 1.828043
[11 empty] | 0.8071025 | 1.84808
[11 empty] | 0.8090615 | 1.868447
[11 empty] | 0.81103 | 1.886916
[11 empty] | 0.8130081 | 1.909198
[11 empty] | 0.8149959 | 1.931936
[11 empty] | 0.8169935 | 1.953694
[11 empty] | 0.8190008 | 1.977463
[11 empty] | 0.8210181 | 1.999648
[11 empty] | 0.8230453 | 2.024182
[11 empty] | 0.8250825 | 2.045268
[11 empty] | 0.8271299 | 2.069727
[11 empty] | 0.8291874 | 2.095225
[11 empty] | 0.8312552 | 2.121133
[11 empty] | 0.8333333 | 2.14681
[11 empty] | 0.8354219 | 2.172842
[11 empty] | 0.8375209 | 2.194026
[11 empty] | 0.8396306 | 2.220754
[11 empty] | 0.8417508 | 2.250115
[11 empty] | 0.8438819 | 2.274878
[11 empty] | 0.727802 | 0.9529764
[11 empty] | 0.7293946 | 0.9550828
[11 empty] | 0.7309942 | 0.9556012
[11 empty] | 0.7326007 | 0.9689777
[11 empty] | 0.7342144 | 0.9802157
[11 empty] | 0.7358352 | 0.9780024
[11 empty] | 0.7374631 | 0.9899075
[11 empty] | 0.7390983 | 1.001894
[11 empty] | 0.7407407 | 1.013726
[11 empty] | 0.7423905 | 1.035386
[11 empty] | 0.7440476 | 1.056783
[11 empty] | 0.7457122 | 1.061098
[11 empty] | 0.7473842 | 1.077985
[11 empty] | 0.7490637 | 1.099926
[11 empty] | 0.7507508 | 1.116305
[11 empty] | 0.7524454 | 1.138953
[11 empty] | 0.7541478 | 1.147101
[11 empty] | 0.7558579 | 1.158218
[11 empty] | 0.7575758 | 1.179796
[11 empty] | 0.7593014 | 1.199017
[11 empty] | 0.761035 | 1.216633
[11 empty] | 0.7627765 | 1.234386
[11 empty] | 0.764526 | 1.246656
[11 empty] | 0.7662835 | 1.25071
[11 empty] | 0.7680492 | 1.262603
[11 empty] | 0.7698229 | 1.276829
[11 empty] | 0.7716049 | 1.296193
[11 empty] | 0.7733952 | 1.308426
[11 empty] | 0.7751938 | 1.323916
[11 empty] | 0.7770008 | 1.33714
[11 empty] | 0.7788162 | 1.359253
[11 empty] | 0.7806401 | 1.375653
[11 empty] | 0.7824726 | 1.393845
[11 empty] | 0.7843137 | 1.410615
[11 empty] | 0.7861635 | 1.432199
[11 empty] | 0.7880221 | 1.451925
[11 empty] | 0.7898894 | 1.469692
[11 empty] | 0.7917656 | 1.483741
[11 empty] | 0.7936508 | 1.501473
[11 empty] | 0.7955449 | 1.519144
[11 empty] | 0.7974482 | 1.535621
[11 empty] | 0.7993605 | 1.555042
[11 empty] | 0.8012821 | 1.576877
[11 empty] | 0.8032129 | 1.59643
[11 empty] | 0.805153 | 1.613838
[11 empty] | 0.8071025 | 1.631224
[11 empty] | 0.8090615 | 1.651822
[11 empty] | 0.81103 | 1.67294
[11 empty] | 0.8130081 | 1.691827
[11 empty] | 0.8149959 | 1.71276
[11 empty] | 0.8169935 | 1.735713
[11 empty] | 0.8190008 | 1.753014
[11 empty] | 0.8210181 | 1.77502
[11 empty] | 0.8230453 | 1.795022
[11 empty] | 0.8250825 | 1.817793
[11 empty] | 0.8271299 | 1.838055
[11 empty] | 0.8291874 | 1.865353
[11 empty] | 0.8312552 | 1.890915
[11 empty] | 0.8333333 | 1.916444
[11 empty] | 0.8354219 | 1.940514
[11 empty] | 0.8375209 | 1.96341
[11 empty] | 0.8396306 | 1.986975
[11 empty] | 0.8417508 | 2.013701
[11 empty] | 0.8438819 | 2.036832
[11 empty] | 0.8460237 | 2.065337
[11 empty] | 0.8481764 | 2.091361
[11 empty] | 0.8503401 | 2.116412
[11 empty] | 0.8525149 | 2.145193
[11 empty] | 0.8547009 | 2.171372
[11 empty] | 0.856898 | 2.19897
[11 empty] | 0.8591065 | 2.225952
[11 empty] | 0.8613264 | 2.255176
[11 empty] | 0.8635579 | 2.283545
[11 empty] | 0.8658009 | 2.309315
[11 empty] | 0.727802 | 0.8387861
[11 empty] | 0.7293946 | 0.847881
[11 empty] | 0.7309942 | 0.8607811
[11 empty] | 0.7326007 | 0.8764084
[11 empty] | 0.7342144 | 0.8882823
[11 empty] | 0.7358352 | 0.9239017
[11 empty] | 0.7374631 | 0.9352754
[11 empty] | 0.7390983 | 0.9621258
[11 empty] | 0.7407407 | 0.9790063
[11 empty] | 0.7423905 | 0.9849052
[11 empty] | 0.7440476 | 1.001435
[11 empty] | 0.7457122 | 1.025895
[11 empty] | 0.7473842 | 1.031639
[11 empty] | 0.7490637 | 1.046515
[11 empty] | 0.7507508 | 1.071178
[11 empty] | 0.7524454 | 1.074421
[11 empty] | 0.7541478 | 1.089905
[11 empty] | 0.7558579 | 1.089089
[11 empty] | 0.7575758 | 1.096326
[11 empty] | 0.7593014 | 1.122632
[11 empty] | 0.761035 | 1.134474
[11 empty] | 0.7627765 | 1.156579
[11 empty] | 0.764526 | 1.168388
[11 empty] | 0.7662835 | 1.181684
[11 empty] | 0.7680492 | 1.197928
[11 empty] | 0.7698229 | 1.212084
[11 empty] | 0.7716049 | 1.226058
[11 empty] | 0.7733952 | 1.238372
[11 empty] | 0.7751938 | 1.260534
[11 empty] | 0.7770008 | 1.272167
[11 empty] | 0.7788162 | 1.288971
[11 empty] | 0.7806401 | 1.300582
[11 empty] | 0.7824726 | 1.310045
[11 empty] | 0.7843137 | 1.323004
[11 empty] | 0.7861635 | 1.339847
[11 empty] | 0.7880221 | 1.357781
[11 empty] | 0.7898894 | 1.378423
[11 empty] | 0.7917656 | 1.395159
[11 empty] | 0.7936508 | 1.412694
[11 empty] | 0.7955449 | 1.431851
[11 empty] | 0.7974482 | 1.44636
[11 empty] | 0.7993605 | 1.467134
[11 empty] | 0.8012821 | 1.480602
[11 empty] | 0.8032129 | 1.498098
[11 empty] | 0.805153 | 1.51547
[11 empty] | 0.8071025 | 1.52976
[11 empty] | 0.8090615 | 1.548622
[11 empty] | 0.81103 | 1.569031
[11 empty] | 0.8130081 | 1.590578
[11 empty] | 0.8149959 | 1.611621
[11 empty] | 0.8169935 | 1.634737
[11 empty] | 0.8190008 | 1.65169
[11 empty] | 0.8210181 | 1.67529
[11 empty] | 0.8230453 | 1.697816
[11 empty] | 0.8250825 | 1.718777
[11 empty] | 0.8271299 | 1.741737
[11 empty] | 0.8291874 | 1.764193
[11 empty] | 0.8312552 | 1.785205
[11 empty] | 0.8333333 | 1.81103
[11 empty] | 0.8354219 | 1.832819
[11 empty] | 0.8375209 | 1.851945
[11 empty] | 0.8396306 | 1.877611
[11 empty] | 0.8417508 | 1.902922
[11 empty] | 0.8438819 | 1.929347
[11 empty] | 0.8460237 | 1.953429
[11 empty] | 0.8481764 | 1.982159
[11 empty] | 0.8503401 | 2.007509
[11 empty] | 0.8525149 | 2.032856
[11 empty] | 0.8547009 | 2.058821
[11 empty] | 0.856898 | 2.087597
[11 empty] | 0.8591065 | 2.117241
[11 empty] | 0.8613264 | 2.142167
[11 empty] | 0.8635579 | 2.168718
[11 empty] | 0.8658009 | 2.20027
[11 empty] | 0.8680556 | 2.228239
[11 empty] | 0.870322 | 2.257057
[11 empty] | 0.8726003 | 2.289905
[11 empty] | 0.8748906 | 2.319031
[11 empty] | 0.727802 | 0.7942614
[11 empty] | 0.7293946 | 0.8042369
[11 empty] | 0.7309942 | 0.817757
[11 empty] | 0.7326007 | 0.8304924
[11 empty] | 0.7342144 | 0.8431437
[11 empty] | 0.7358352 | 0.86755
[11 empty] | 0.7374631 | 0.8837965
[11 empty] | 0.7390983 | 0.8875667
[11 empty] | 0.7407407 | 0.8924764
[11 empty] | 0.7423905 | 0.8999244
[11 empty] | 0.7440476 | 0.9115528
[11 empty] | 0.7457122 | 0.9264248
[11 empty] | 0.7473842 | 0.9374577
[11 empty] | 0.7490637 | 0.9503502
[11 empty] | 0.7507508 | 0.954325
[11 empty] | 0.7524454 | 0.971223
[11 empty] | 0.7541478 | 0.984701
[11 empty] | 0.7558579 | 1.001907
[11 empty] | 0.7575758 | 1.022453
[11 empty] | 0.7593014 | 1.024457
[11 empty] | 0.761035 | 1.038183
[11 empty] | 0.7627765 | 1.055749
[11 empty] | 0.764526 | 1.074414
[11 empty] | 0.7662835 | 1.092636
[11 empty] | 0.7680492 | 1.116581
[11 empty] | 0.7698229 | 1.135854
[11 empty] | 0.7716049 | 1.156113
[11 empty] | 0.7733952 | 1.174754
[11 empty] | 0.7751938 | 1.18917
[11 empty] | 0.7770008 | 1.208893
[11 empty] | 0.7788162 | 1.224225
[11 empty] | 0.7806401 | 1.245016
[11 empty] | 0.7824726 | 1.260756
[11 empty] | 0.7843137 | 1.276731
[11 empty] | 0.7861635 | 1.288336
[11 empty] | 0.7880221 | 1.308656
[11 empty] | 0.7898894 | 1.329837
[11 empty] | 0.7917656 | 1.346588
[11 empty] | 0.7936508 | 1.36295
[11 empty] | 0.7955449 | 1.378669
[11 empty] | 0.7974482 | 1.397069
[11 empty] | 0.7993605 | 1.418558
[11 empty] | 0.8012821 | 1.43559
[11 empty] | 0.8032129 | 1.453473
[11 empty] | 0.805153 | 1.476908
[11 empty] | 0.8071025 | 1.496146
[11 empty] | 0.8090615 | 1.515434
[11 empty] | 0.81103 | 1.537541
[11 empty] | 0.8130081 | 1.555631
[11 empty] | 0.8149959 | 1.579058
[11 empty] | 0.8169935 | 1.598217
[11 empty] | 0.8190008 | 1.620954
[11 empty] | 0.8210181 | 1.639765
[11 empty] | 0.8230453 | 1.659121
[11 empty] | 0.8250825 | 1.683188
[11 empty] | 0.8271299 | 1.706247
[11 empty] | 0.8291874 | 1.73225
[11 empty] | 0.8312552 | 1.753725
[11 empty] | 0.8333333 | 1.779119
[11 empty] | 0.8354219 | 1.801624
[11 empty] | 0.8375209 | 1.825229
[11 empty] | 0.8396306 | 1.849207
[11 empty] | 0.8417508 | 1.876107
[11 empty] | 0.8438819 | 1.900104
[11 empty] | 0.8460237 | 1.927065
[11 empty] | 0.8481764 | 1.952798
[11 empty] | 0.8503401 | 1.976363
[11 empty] | 0.8525149 | 2.006115
[11 empty] | 0.8547009 | 2.032864
[11 empty] | 0.856898 | 2.060252
[11 empty] | 0.8591065 | 2.088476
[11 empty] | 0.8613264 | 2.116681
[11 empty] | 0.8635579 | 2.147315
[11 empty] | 0.8658009 | 2.175407
[11 empty] | 0.8680556 | 2.208062
[11 empty] | 0.870322 | 2.235718
[11 empty] | 0.8726003 | 2.267763
[11 empty] | 0.8748906 | 2.298912
[11 empty] | 0.727802 | 0.7763743
[11 empty] | 0.7293946 | 0.8110291
[11 empty] | 0.7309942 | 0.8404699
[11 empty] | 0.7326007 | 0.8509095
[11 empty] | 0.7342144 | 0.8685034
[11 empty] | 0.7358352 | 0.8826497
[11 empty] | 0.7374631 | 0.8930346
[11 empty] | 0.7390983 | 0.8989056
[11 empty] | 0.7407407 | 0.9165382
[11 empty] | 0.7423905 | 0.9434055
[11 empty] | 0.7440476 | 0.9545512
[11 empty] | 0.7457122 | 0.9764839
[11 empty] | 0.7473842 | 0.9923489
[11 empty] | 0.7490637 | 1.009706
[11 empty] | 0.7507508 | 1.023001
[11 empty] | 0.7524454 | 1.043995
[11 empty] | 0.7541478 | 1.051581
[11 empty] | 0.7558579 | 1.062838
[11 empty] | 0.7575758 | 1.087732
[11 empty] | 0.7593014 | 1.109724
[11 empty] | 0.761035 | 1.11569
[11 empty] | 0.7627765 | 1.135505
[11 empty] | 0.764526 | 1.153489
[11 empty] | 0.7662835 | 1.169304
[11 empty] | 0.7680492 | 1.169536
[11 empty] | 0.7698229 | 1.193461
[11 empty] | 0.7716049 | 1.201397
[11 empty] | 0.7733952 | 1.207133
[11 empty] | 0.7751938 | 1.216409
[11 empty] | 0.7770008 | 1.232078
[11 empty] | 0.7788162 | 1.249516
[11 empty] | 0.7806401 | 1.261743
[11 empty] | 0.7824726 | 1.274767
[11 empty] | 0.7843137 | 1.293557
[11 empty] | 0.7861635 | 1.304816
[11 empty] | 0.7880221 | 1.319866
[11 empty] | 0.7898894 | 1.333433
[11 empty] | 0.7917656 | 1.344718
[11 empty] | 0.7936508 | 1.358514
[11 empty] | 0.7955449 | 1.371961
[11 empty] | 0.7974482 | 1.381622
[11 empty] | 0.7993605 | 1.391551
[11 empty] | 0.8012821 | 1.406607
[11 empty] | 0.8032129 | 1.431201
[11 empty] | 0.805153 | 1.449299
[11 empty] | 0.8071025 | 1.467066
[11 empty] | 0.8090615 | 1.488267
[11 empty] | 0.81103 | 1.506999
[11 empty] | 0.8130081 | 1.526563
[11 empty] | 0.8149959 | 1.546546
[11 empty] | 0.8169935 | 1.56729
[11 empty] | 0.8190008 | 1.585772
[11 empty] | 0.8210181 | 1.60297
[11 empty] | 0.8230453 | 1.619484
[11 empty] | 0.8250825 | 1.635448
[11 empty] | 0.8271299 | 1.657281
[11 empty] | 0.8291874 | 1.675425
[11 empty] | 0.8312552 | 1.691573
[11 empty] | 0.8333333 | 1.712239
[11 empty] | 0.8354219 | 1.734659
[11 empty] | 0.8375209 | 1.755291
[11 empty] | 0.8396306 | 1.776087
[11 empty] | 0.8417508 | 1.797459
[11 empty] | 0.8438819 | 1.815597
[11 empty] | 0.8460237 | 1.8356
[11 empty] | 0.8481764 | 1.857608
[11 empty] | 0.8503401 | 1.880572
[11 empty] | 0.8525149 | 1.901135
[11 empty] | 0.8547009 | 1.923296
[11 empty] | 0.856898 | 1.947624
[11 empty] | 0.8591065 | 1.972942
[11 empty] | 0.8613264 | 1.99962
[11 empty] | 0.8635579 | 2.022775
[11 empty] | 0.8658009 | 2.051002
[11 empty] | 0.8680556 | 2.078134
[11 empty] | 0.870322 | 2.103653
[11 empty] | 0.8726003 | 2.129861
[11 empty] | 0.8748906 | 2.157448
[11 empty] | 0.877193 | 2.184297
[11 empty] | 0.8795075 | 2.211369
[11 empty] | 0.8818342 | 2.244039
[11 empty] | 0.8841733 | 2.269427
[11 empty] | 0.8865248 | 2.297962
[11 empty] | 0.727802 | 0.7574036
[11 empty] | 0.7293946 | 0.7834176
[11 empty] | 0.7309942 | 0.805018
[11 empty] | 0.7326007 | 0.8119769
[11 empty] | 0.7342144 | 0.8163275
[11 empty] | 0.7358352 | 0.8186626
[11 empty] | 0.7374631 | 0.8181203
[11 empty] | 0.7390983 | 0.8105208
[11 empty] | 0.7407407 | 0.8026465
[11 empty] | 0.7423905 | 0.8123451
[11 empty] | 0.7440476 | 0.8308907
[11 empty] | 0.7457122 | 0.8620717
[11 empty] | 0.7473842 | 0.8761139
[11 empty] | 0.7490637 | 0.8945431
[11 empty] | 0.7507508 | 0.9113547
[11 empty] | 0.7524454 | 0.91739
[11 empty] | 0.7541478 | 0.9242664
[11 empty] | 0.7558579 | 0.9425537
[11 empty] | 0.7575758 | 0.9550799
[11 empty] | 0.7593014 | 0.9641417
[11 empty] | 0.761035 | 0.9730354
[11 empty] | 0.7627765 | 0.9843473
[11 empty] | 0.764526 | 0.9931275
[11 empty] | 0.7662835 | 1.007735
[11 empty] | 0.7680492 | 1.022771
[11 empty] | 0.7698229 | 1.028112
[11 empty] | 0.7716049 | 1.051156
[11 empty] | 0.7733952 | 1.06885
[11 empty] | 0.7751938 | 1.07516
[11 empty] | 0.7770008 | 1.095567
[11 empty] | 0.7788162 | 1.116979
[11 empty] | 0.7806401 | 1.132618
[11 empty] | 0.7824726 | 1.153278
[11 empty] | 0.7843137 | 1.17225
[11 empty] | 0.7861635 | 1.187069
[11 empty] | 0.7880221 | 1.209182
[11 empty] | 0.7898894 | 1.223727
[11 empty] | 0.7917656 | 1.241096
[11 empty] | 0.7936508 | 1.25983
[11 empty] | 0.7955449 | 1.270805
[11 empty] | 0.7974482 | 1.28474
[11 empty] | 0.7993605 | 1.295734
[11 empty] | 0.8012821 | 1.306017
[11 empty] | 0.8032129 | 1.323662
[11 empty] | 0.805153 | 1.340894
[11 empty] | 0.8071025 | 1.361698
[11 empty] | 0.8090615 | 1.377829
[11 empty] | 0.81103 | 1.393817
[11 empty] | 0.8130081 | 1.414055
[11 empty] | 0.8149959 | 1.43645
[11 empty] | 0.8169935 | 1.455957
[11 empty] | 0.8190008 | 1.47691
[11 empty] | 0.8210181 | 1.493222
[11 empty] | 0.8230453 | 1.512762
[11 empty] | 0.8250825 | 1.53231
[11 empty] | 0.8271299 | 1.554513
[11 empty] | 0.8291874 | 1.57683
[11 empty] | 0.8312552 | 1.600431
[11 empty] | 0.8333333 | 1.61937
[11 empty] | 0.8354219 | 1.641846
[11 empty] | 0.8375209 | 1.662469
[11 empty] | 0.8396306 | 1.68211
[11 empty] | 0.8417508 | 1.70364
[11 empty] | 0.8438819 | 1.721116
[11 empty] | 0.8460237 | 1.748388
[11 empty] | 0.8481764 | 1.775673
[11 empty] | 0.8503401 | 1.806301
[11 empty] | 0.8525149 | 1.839069
[11 empty] | 0.8547009 | 1.863629
[11 empty] | 0.856898 | 1.898095
[11 empty] | 0.8591065 | 1.92726
[11 empty] | 0.8613264 | 1.95932
[11 empty] | 0.8635579 | 1.982773
[11 empty] | 0.8658009 | 2.014903
[11 empty] | 0.8680556 | 2.044943
[11 empty] | 0.870322 | 2.072143
[11 empty] | 0.8726003 | 2.101613
[11 empty] | 0.8748906 | 2.125819
[11 empty] | 0.877193 | 2.16176
[11 empty] | 0.8795075 | 2.191364
[11 empty] | 0.8818342 | 2.219346
[11 empty] | 0.8841733 | 2.266298
[11 empty] | 0.8865248 | 2.307866
[11 empty] | 0.727802 | 1.161805
[11 empty] | 0.7293946 | 1.179641
[11 empty] | 0.7309942 | 1.189516
[11 empty] | 0.7326007 | 1.206683
[11 empty] | 0.7342144 | 1.223348
[11 empty] | 0.7358352 | 1.230099
[11 empty] | 0.7374631 | 1.247517
[11 empty] | 0.7390983 | 1.267216
[11 empty] | 0.7407407 | 1.279395
[11 empty] | 0.7423905 | 1.286784
[11 empty] | 0.7440476 | 1.294878
[11 empty] | 0.7457122 | 1.316031
[11 empty] | 0.7473842 | 1.325146
[11 empty] | 0.7490637 | 1.340283
[11 empty] | 0.7507508 | 1.352422
[11 empty] | 0.7524454 | 1.368744
[11 empty] | 0.7541478 | 1.387507
[11 empty] | 0.7558579 | 1.400201
[11 empty] | 0.7575758 | 1.411483
[11 empty] | 0.7593014 | 1.427596
[11 empty] | 0.761035 | 1.451992
[11 empty] | 0.7627765 | 1.463091
[11 empty] | 0.764526 | 1.482229
[11 empty] | 0.7662835 | 1.496523
[11 empty] | 0.7680492 | 1.508969
[11 empty] | 0.7698229 | 1.525537
[11 empty] | 0.7716049 | 1.540897
[11 empty] | 0.7733952 | 1.556222
[11 empty] | 0.7751938 | 1.577206
[11 empty] | 0.7770008 | 1.592059
[11 empty] | 0.7788162 | 1.606077
[11 empty] | 0.7806401 | 1.625001
[11 empty] | 0.7824726 | 1.644901
[11 empty] | 0.7843137 | 1.66485
[11 empty] | 0.7861635 | 1.683727
[11 empty] | 0.7880221 | 1.701688
[11 empty] | 0.7898894 | 1.7221
[11 empty] | 0.7917656 | 1.742804
[11 empty] | 0.7936508 | 1.764457
[11 empty] | 0.7955449 | 1.784522
[11 empty] | 0.7974482 | 1.803712
[11 empty] | 0.7993605 | 1.821936
[11 empty] | 0.8012821 | 1.843706
[11 empty] | 0.8032129 | 1.864339
[11 empty] | 0.805153 | 1.884896
[11 empty] | 0.8071025 | 1.904352
[11 empty] | 0.8090615 | 1.925528
[11 empty] | 0.81103 | 1.947843
[11 empty] | 0.8130081 | 1.963918
[11 empty] | 0.8149959 | 1.985182
[11 empty] | 0.8169935 | 2.008298
[11 empty] | 0.8190008 | 2.030802
[11 empty] | 0.8210181 | 2.053766
[11 empty] | 0.8230453 | 2.073649
[11 empty] | 0.8250825 | 2.095995
[11 empty] | 0.8271299 | 2.12013
[11 empty] | 0.8291874 | 2.141196
[11 empty] | 0.8312552 | 2.167379
[11 empty] | 0.8333333 | 2.191034
[11 empty] | 0.8354219 | 2.217363
[11 empty] | 0.8375209 | 2.243125
[11 empty] | 0.8396306 | 2.266603
[11 empty] | 0.8417508 | 2.291635
[11 empty] | 0.727802 | 1.082889
[11 empty] | 0.7293946 | 1.093667
[11 empty] | 0.7309942 | 1.112079
[11 empty] | 0.7326007 | 1.127918
[11 empty] | 0.7342144 | 1.142023
[11 empty] | 0.7358352 | 1.147636
[11 empty] | 0.7374631 | 1.158387
[11 empty] | 0.7390983 | 1.166652
[11 empty] | 0.7407407 | 1.180573
[11 empty] | 0.7423905 | 1.193612
[11 empty] | 0.7440476 | 1.20269
[11 empty] | 0.7457122 | 1.220976
[11 empty] | 0.7473842 | 1.234932
[11 empty] | 0.7490637 | 1.25111
[11 empty] | 0.7507508 | 1.263631
[11 empty] | 0.7524454 | 1.278671
[11 empty] | 0.7541478 | 1.285809
[11 empty] | 0.7558579 | 1.297145
[11 empty] | 0.7575758 | 1.310933
[11 empty] | 0.7593014 | 1.326991
[11 empty] | 0.761035 | 1.341357
[11 empty] | 0.7627765 | 1.360798
[11 empty] | 0.764526 | 1.37913
[11 empty] | 0.7662835 | 1.393463
[11 empty] | 0.7680492 | 1.416304
[11 empty] | 0.7698229 | 1.430328
[11 empty] | 0.7716049 | 1.449218
[11 empty] | 0.7733952 | 1.465176
[11 empty] | 0.7751938 | 1.482849
[11 empty] | 0.7770008 | 1.502942
[11 empty] | 0.7788162 | 1.51914
[11 empty] | 0.7806401 | 1.539995
[11 empty] | 0.7824726 | 1.554187
[11 empty] | 0.7843137 | 1.572796
[11 empty] | 0.7861635 | 1.591459
[11 empty] | 0.7880221 | 1.612179
[11 empty] | 0.7898894 | 1.631341
[11 empty] | 0.7917656 | 1.650768
[11 empty] | 0.7936508 | 1.668457
[11 empty] | 0.7955449 | 1.686517
[11 empty] | 0.7974482 | 1.708297
[11 empty] | 0.7993605 | 1.726994
[11 empty] | 0.8012821 | 1.747282
[11 empty] | 0.8032129 | 1.765206
[11 empty] | 0.805153 | 1.784743
[11 empty] | 0.8071025 | 1.803157
[11 empty] | 0.8090615 | 1.825847
[11 empty] | 0.81103 | 1.847386
[11 empty] | 0.8130081 | 1.870223
[11 empty] | 0.8149959 | 1.891898
[11 empty] | 0.8169935 | 1.91366
[11 empty] | 0.8190008 | 1.939092
[11 empty] | 0.8210181 | 1.960307
[11 empty] | 0.8230453 | 1.983166
[11 empty] | 0.8250825 | 2.007069
[11 empty] | 0.8271299 | 2.031356
[11 empty] | 0.8291874 | 2.057993
[11 empty] | 0.8312552 | 2.083259
[11 empty] | 0.8333333 | 2.108196
[11 empty] | 0.8354219 | 2.134199
[11 empty] | 0.8375209 | 2.158495
[11 empty] | 0.8396306 | 2.183324
[11 empty] | 0.8417508 | 2.207457
[11 empty] | 0.8438819 | 2.234067
[11 empty] | 0.8460237 | 2.26047
[11 empty] | 0.8481764 | 2.287015
[11 empty] | 0.8503401 | 2.314743
[11 empty] | 0.727802 | 1.049268
[11 empty] | 0.7293946 | 1.068212
[11 empty] | 0.7309942 | 1.083037
[11 empty] | 0.7326007 | 1.097271
[11 empty] | 0.7342144 | 1.108416
[11 empty] | 0.7358352 | 1.119685
[11 empty] | 0.7374631 | 1.133654
[11 empty] | 0.7390983 | 1.150133
[11 empty] | 0.7407407 | 1.160021
[11 empty] | 0.7423905 | 1.178234
[11 empty] | 0.7440476 | 1.191185
[11 empty] | 0.7457122 | 1.202897
[11 empty] | 0.7473842 | 1.214404
[11 empty] | 0.7490637 | 1.222394
[11 empty] | 0.7507508 | 1.228726
[11 empty] | 0.7524454 | 1.244344
[11 empty] | 0.7541478 | 1.262743
[11 empty] | 0.7558579 | 1.272614
[11 empty] | 0.7575758 | 1.293685
[11 empty] | 0.7593014 | 1.312693
[11 empty] | 0.761035 | 1.329365
[11 empty] | 0.7627765 | 1.34382
[11 empty] | 0.764526 | 1.365802
[11 empty] | 0.7662835 | 1.384402
[11 empty] | 0.7680492 | 1.396518
[11 empty] | 0.7698229 | 1.411273
[11 empty] | 0.7716049 | 1.427992
[11 empty] | 0.7733952 | 1.443878
[11 empty] | 0.7751938 | 1.46031
[11 empty] | 0.7770008 | 1.480437
[11 empty] | 0.7788162 | 1.495175
[11 empty] | 0.7806401 | 1.513022
[11 empty] | 0.7824726 | 1.527435
[11 empty] | 0.7843137 | 1.546747
[11 empty] | 0.7861635 | 1.563907
[11 empty] | 0.7880221 | 1.582082
[11 empty] | 0.7898894 | 1.599906
[11 empty] | 0.7917656 | 1.620658
[11 empty] | 0.7936508 | 1.643457
[11 empty] | 0.7955449 | 1.666113
[11 empty] | 0.7974482 | 1.685129
[11 empty] | 0.7993605 | 1.704621
[11 empty] | 0.8012821 | 1.723707
[11 empty] | 0.8032129 | 1.744847
[11 empty] | 0.805153 | 1.762185
[11 empty] | 0.8071025 | 1.786124
[11 empty] | 0.8090615 | 1.806964
[11 empty] | 0.81103 | 1.827833
[11 empty] | 0.8130081 | 1.846939
[11 empty] | 0.8149959 | 1.866362
[11 empty] | 0.8169935 | 1.887741
[11 empty] | 0.8190008 | 1.906861
[11 empty] | 0.8210181 | 1.931258
[11 empty] | 0.8230453 | 1.954931
[11 empty] | 0.8250825 | 1.977985
[11 empty] | 0.8271299 | 1.999624
[11 empty] | 0.8291874 | 2.021962
[11 empty] | 0.8312552 | 2.045374
[11 empty] | 0.8333333 | 2.071031
[11 empty] | 0.8354219 | 2.093558
[11 empty] | 0.8375209 | 2.119196
[11 empty] | 0.8396306 | 2.142896
[11 empty] | 0.8417508 | 2.171352
[11 empty] | 0.8438819 | 2.195099
[11 empty] | 0.8460237 | 2.220194
[11 empty] | 0.8481764 | 2.247789
[11 empty] | 0.8503401 | 2.27339
[11 empty] | 0.8525149 | 2.301442
[11 empty] | 0.8547009 | 2.328653
[11 empty] | 0.7209805 | 1.210185
[11 empty] | 0.7225434 | 1.216773
[11 empty] | 0.724113 | 1.229011
[11 empty] | 0.7256894 | 1.237139
[11 empty] | 0.7272727 | 1.254659
[11 empty] | 0.728863 | 1.267345
[11 empty] | 0.7304602 | 1.276524
[11 empty] | 0.7320644 | 1.291549
[11 empty] | 0.7336757 | 1.307387
[11 empty] | 0.7352941 | 1.322252
[11 empty] | 0.7369197 | 1.3385
[11 empty] | 0.7385524 | 1.354558
[11 empty] | 0.7401925 | 1.366231
[11 empty] | 0.7418398 | 1.380936
[11 empty] | 0.7434944 | 1.397429
[11 empty] | 0.7451565 | 1.416873
[11 empty] | 0.746826 | 1.431626
[11 empty] | 0.748503 | 1.449133
[11 empty] | 0.7501875 | 1.467898
[11 empty] | 0.7518797 | 1.48419
[11 empty] | 0.7535795 | 1.497234
[11 empty] | 0.755287 | 1.51316
[11 empty] | 0.7570023 | 1.527966
[11 empty] | 0.7587253 | 1.542889
[11 empty] | 0.7604563 | 1.555082
[11 empty] | 0.7621951 | 1.574744
[11 empty] | 0.7639419 | 1.590782
[11 empty] | 0.7656968 | 1.607553
[11 empty] | 0.7674597 | 1.622638
[11 empty] | 0.7692308 | 1.635761
[11 empty] | 0.77101 | 1.653511
[11 empty] | 0.7727975 | 1.670208
[11 empty] | 0.7745933 | 1.686398
[11 empty] | 0.7763975 | 1.700869
[11 empty] | 0.7782101 | 1.716245
[11 empty] | 0.7800312 | 1.733815
[11 empty] | 0.7818608 | 1.75095
[11 empty] | 0.7836991 | 1.767635
[11 empty] | 0.785546 | 1.785516
[11 empty] | 0.7874016 | 1.804763
[11 empty] | 0.789266 | 1.824713
[11 empty] | 0.7911392 | 1.842308
[11 empty] | 0.7930214 | 1.86001
[11 empty] | 0.7949126 | 1.881257
[11 empty] | 0.7968127 | 1.900779
[11 empty] | 0.798722 | 1.924115
[11 empty] | 0.8006405 | 1.942799
[11 empty] | 0.8025682 | 1.959043
[11 empty] | 0.8045052 | 1.982416
[11 empty] | 0.8064516 | 1.999958
[11 empty] | 0.8084074 | 2.023647
[11 empty] | 0.8103728 | 2.044861
[11 empty] | 0.8123477 | 2.066061
[11 empty] | 0.8143322 | 2.086993
[11 empty] | 0.8163265 | 2.109643
[11 empty] | 0.8183306 | 2.130919
[11 empty] | 0.8203445 | 2.153601
[11 empty] | 0.8223684 | 2.176337
[11 empty] | 0.8244023 | 2.203259
[11 empty] | 0.8264463 | 2.226963
[11 empty] | 0.8285004 | 2.250427
[11 empty] | 0.8305648 | 2.274954
[11 empty] | 0.8326395 | 2.29998
[11 empty] | 0.724113 | 0.6972006
[11 empty] | 0.7256894 | 0.727053
[11 empty] | 0.7272727 | 0.7505855
[11 empty] | 0.728863 | 0.7727558
[11 empty] | 0.7304602 | 0.8051201
[11 empty] | 0.7320644 | 0.8181335
[11 empty] | 0.7336757 | 0.8396163
[11 empty] | 0.7352941 | 0.8466587
[11 empty] | 0.7369197 | 0.8655304
[11 empty] | 0.7385524 | 0.8802664
[11 empty] | 0.7401925 | 0.8968898
[11 empty] | 0.7418398 | 0.8924285
[11 empty] | 0.7434944 | 0.9088334
[11 empty] | 0.7451565 | 0.9016626
[11 empty] | 0.746826 | 0.9131937
[11 empty] | 0.748503 | 0.9224971
[11 empty] | 0.7501875 | 0.9332124
[11 empty] | 0.7518797 | 0.9448428
[11 empty] | 0.7535795 | 0.9640417
[11 empty] | 0.755287 | 0.9772726
[11 empty] | 0.7570023 | 0.9836533
[11 empty] | 0.7587253 | 0.9950742
[11 empty] | 0.7604563 | 1.009791
[11 empty] | 0.7621951 | 1.024404
[11 empty] | 0.7639419 | 1.03121
[11 empty] | 0.7656968 | 1.050894
[11 empty] | 0.7674597 | 1.063194
[11 empty] | 0.7692308 | 1.075193
[11 empty] | 0.77101 | 1.088604
[11 empty] | 0.7727975 | 1.107617
[11 empty] | 0.7745933 | 1.120212
[11 empty] | 0.7763975 | 1.131926
[11 empty] | 0.7782101 | 1.150588
[11 empty] | 0.7800312 | 1.167598
[11 empty] | 0.7818608 | 1.186951
[11 empty] | 0.7836991 | 1.196052
[11 empty] | 0.785546 | 1.215542
[11 empty] | 0.7874016 | 1.227835
[11 empty] | 0.789266 | 1.244525
[11 empty] | 0.7911392 | 1.256742
[11 empty] | 0.7930214 | 1.268232
[11 empty] | 0.7949126 | 1.282008
[11 empty] | 0.7968127 | 1.291427
[11 empty] | 0.798722 | 1.307554
[11 empty] | 0.8006405 | 1.326698
[11 empty] | 0.8025682 | 1.343403
[11 empty] | 0.8045052 | 1.358542
[11 empty] | 0.8064516 | 1.375483
[11 empty] | 0.8084074 | 1.393805
[11 empty] | 0.8103728 | 1.412013
[11 empty] | 0.8123477 | 1.431574
[11 empty] | 0.8143322 | 1.449191
[11 empty] | 0.8163265 | 1.467122
[11 empty] | 0.8183306 | 1.483938
[11 empty] | 0.8203445 | 1.505656
[11 empty] | 0.8223684 | 1.523999
[11 empty] | 0.8244023 | 1.542888
[11 empty] | 0.8264463 | 1.564576
[11 empty] | 0.8285004 | 1.582912
[11 empty] | 0.8305648 | 1.60703
[11 empty] | 0.8326395 | 1.62828
[11 empty] | 0.8347245 | 1.64915
[11 empty] | 0.8368201 | 1.670751
[11 empty] | 0.8389262 | 1.69517
[11 empty] | 0.8410429 | 1.716518
[11 empty] | 0.8431703 | 1.738306
[11 empty] | 0.8453085 | 1.765222
[11 empty] | 0.8474576 | 1.787188
[11 empty] | 0.8496177 | 1.812212
[11 empty] | 0.8517888 | 1.836317
[11 empty] | 0.853971 | 1.860274
[11 empty] | 0.8561644 | 1.885043
[11 empty] | 0.8583691 | 1.909877
[11 empty] | 0.8605852 | 1.935437
[11 empty] | 0.8628128 | 1.961431
[11 empty] | 0.8650519 | 1.987343
[11 empty] | 0.8673027 | 2.013077
[11 empty] | 0.8695652 | 2.040401
[11 empty] | 0.8718396 | 2.068104
[11 empty] | 0.8741259 | 2.095738
[11 empty] | 0.8764242 | 2.125426
[11 empty] | 0.8787346 | 2.154147
[11 empty] | 0.8810573 | 2.182315
[11 empty] | 0.8833922 | 2.213287
[11 empty] | 0.8857396 | 2.241907
[11 empty] | 0.8880995 | 2.269008
[11 empty] | 0.890472 | 2.301319
[11 empty] | 0.727802 | 0.4577608
[11 empty] | 0.7293946 | 0.5013126
[11 empty] | 0.7309942 | 0.5113753
[11 empty] | 0.7326007 | 0.5330981
[11 empty] | 0.7342144 | 0.5294945
[11 empty] | 0.7358352 | 0.5432732
[11 empty] | 0.7374631 | 0.5525709
[11 empty] | 0.7390983 | 0.5748643
[11 empty] | 0.7407407 | 0.5973661
[11 empty] | 0.7423905 | 0.6036087
[11 empty] | 0.7440476 | 0.6099261
[11 empty] | 0.7457122 | 0.6003193
[11 empty] | 0.7473842 | 0.6162654
[11 empty] | 0.7490637 | 0.6341749
[11 empty] | 0.7507508 | 0.6453731
[11 empty] | 0.7524454 | 0.6432355
[11 empty] | 0.7541478 | 0.6425634
[11 empty] | 0.7558579 | 0.6464233
[11 empty] | 0.7575758 | 0.6620208
[11 empty] | 0.7593014 | 0.665581
[11 empty] | 0.761035 | 0.6869043
[11 empty] | 0.7627765 | 0.7120239
[11 empty] | 0.764526 | 0.7353593
[11 empty] | 0.7662835 | 0.7632632
[11 empty] | 0.7680492 | 0.7748015
[11 empty] | 0.7698229 | 0.7821859
[11 empty] | 0.7716049 | 0.8050153
[11 empty] | 0.7733952 | 0.821429
[11 empty] | 0.7751938 | 0.8454522
[11 empty] | 0.7770008 | 0.8682158
[11 empty] | 0.7788162 | 0.866807
[11 empty] | 0.7806401 | 0.8792427
[11 empty] | 0.7824726 | 0.8853612
[11 empty] | 0.7843137 | 0.8975248
[11 empty] | 0.7861635 | 0.9111176
[11 empty] | 0.7880221 | 0.9179936
[11 empty] | 0.7898894 | 0.9285423
[11 empty] | 0.7917656 | 0.9443099
[11 empty] | 0.7936508 | 0.9636868
[11 empty] | 0.7955449 | 0.9765746
[11 empty] | 0.7974482 | 0.9904405
[11 empty] | 0.7993605 | 1.007509
[11 empty] | 0.8012821 | 1.020809
[11 empty] | 0.8032129 | 1.037004
[11 empty] | 0.805153 | 1.053478
[11 empty] | 0.8071025 | 1.071293
[11 empty] | 0.8090615 | 1.088271
[11 empty] | 0.81103 | 1.105415
[11 empty] | 0.8130081 | 1.124833
[11 empty] | 0.8149959 | 1.145178
[11 empty] | 0.8169935 | 1.16593
[11 empty] | 0.8190008 | 1.190592
[11 empty] | 0.8210181 | 1.214094
[11 empty] | 0.8230453 | 1.238131
[11 empty] | 0.8250825 | 1.263288
[11 empty] | 0.8271299 | 1.283473
[11 empty] | 0.8291874 | 1.306579
[11 empty] | 0.8312552 | 1.323231
[11 empty] | 0.8333333 | 1.349827
[11 empty] | 0.8354219 | 1.371245
[11 empty] | 0.8375209 | 1.396273
[11 empty] | 0.8396306 | 1.418841
[11 empty] | 0.8417508 | 1.440654
[11 empty] | 0.8438819 | 1.461559
[11 empty] | 0.8460237 | 1.48692
[11 empty] | 0.8481764 | 1.507821
[11 empty] | 0.8503401 | 1.533749
[11 empty] | 0.8525149 | 1.557124
[11 empty] | 0.8547009 | 1.582251
[11 empty] | 0.856898 | 1.606042
[11 empty] | 0.8591065 | 1.631139
[11 empty] | 0.8613264 | 1.654866
[11 empty] | 0.8635579 | 1.680087
[11 empty] | 0.8658009 | 1.708037
[11 empty] | 0.8680556 | 1.730515
[11 empty] | 0.870322 | 1.759152
[11 empty] | 0.8726003 | 1.786376
[11 empty] | 0.8748906 | 1.814855
[11 empty] | 0.877193 | 1.843698
[11 empty] | 0.8795075 | 1.870547
[11 empty] | 0.8818342 | 1.899837
[11 empty] | 0.8841733 | 1.928767
[11 empty] | 0.8865248 | 1.957315
[11 empty] | 0.8888889 | 1.983261
[11 empty] | 0.8912656 | 2.013873
[11 empty] | 0.893655 | 2.042615
[11 empty] | 0.8960573 | 2.072062
[11 empty] | 0.8984726 | 2.103088
[11 empty] | 0.9009009 | 2.134611
[11 empty] | 0.9033424 | 2.165336
[11 empty] | 0.9057971 | 2.198046
[11 empty] | 0.9082652 | 2.229748
[11 empty] | 0.9107468 | 2.263115
[11 empty] | 0.913242 | 2.296724
[11 empty] | 0.9157509 | 2.32641
[11 empty] | 0.727802 | 1.025965
[11 empty] | 0.7293946 | 1.040539
[11 empty] | 0.7309942 | 1.059666
[11 empty] | 0.7326007 | 1.070987
[11 empty] | 0.7342144 | 1.084169
[11 empty] | 0.7358352 | 1.099283
[11 empty] | 0.7374631 | 1.106051
[11 empty] | 0.7390983 | 1.115627
[11 empty] | 0.7407407 | 1.134814
[11 empty] | 0.7423905 | 1.142358
[11 empty] | 0.7440476 | 1.151284
[11 empty] | 0.7457122 | 1.16601
[11 empty] | 0.7473842 | 1.179405
[11 empty] | 0.7490637 | 1.188903
[11 empty] | 0.7507508 | 1.209475
[11 empty] | 0.7524454 | 1.211078
[11 empty] | 0.7541478 | 1.223322
[11 empty] | 0.7558579 | 1.243165
[11 empty] | 0.7575758 | 1.25823
[11 empty] | 0.7593014 | 1.275843
[11 empty] | 0.761035 | 1.291615
[11 empty] | 0.7627765 | 1.307017
[11 empty] | 0.764526 | 1.326704
[11 empty] | 0.7662835 | 1.343818
[11 empty] | 0.7680492 | 1.364281
[11 empty] | 0.7698229 | 1.383578
[11 empty] | 0.7716049 | 1.399897
[11 empty] | 0.7733952 | 1.417301
[11 empty] | 0.7751938 | 1.426493
[11 empty] | 0.7770008 | 1.44456
[11 empty] | 0.7788162 | 1.461117
[11 empty] | 0.7806401 | 1.474858
[11 empty] | 0.7824726 | 1.488006
[11 empty] | 0.7843137 | 1.509594
[11 empty] | 0.7861635 | 1.524249
[11 empty] | 0.7880221 | 1.545974
[11 empty] | 0.7898894 | 1.563502
[11 empty] | 0.7917656 | 1.582729
[11 empty] | 0.7936508 | 1.600489
[11 empty] | 0.7955449 | 1.619131
[11 empty] | 0.7974482 | 1.639577
[11 empty] | 0.7993605 | 1.661763
[11 empty] | 0.8012821 | 1.684151
[11 empty] | 0.8032129 | 1.701762
[11 empty] | 0.805153 | 1.723752
[11 empty] | 0.8071025 | 1.742933
[11 empty] | 0.8090615 | 1.764101
[11 empty] | 0.81103 | 1.787224
[11 empty] | 0.8130081 | 1.810467
[11 empty] | 0.8149959 | 1.828443
[11 empty] | 0.8169935 | 1.85492
[11 empty] | 0.8190008 | 1.875102
[11 empty] | 0.8210181 | 1.896998
[11 empty] | 0.8230453 | 1.915671
[11 empty] | 0.8250825 | 1.93882
[11 empty] | 0.8271299 | 1.961377
[11 empty] | 0.8291874 | 1.989544
[11 empty] | 0.8312552 | 2.011964
[11 empty] | 0.8333333 | 2.034604
[11 empty] | 0.8354219 | 2.052575
[11 empty] | 0.8375209 | 2.07866
[11 empty] | 0.8396306 | 2.101819
[11 empty] | 0.8417508 | 2.128845
[11 empty] | 0.8438819 | 2.151633
[11 empty] | 0.8460237 | 2.185097
[11 empty] | 0.8481764 | 2.213422
[11 empty] | 0.8503401 | 2.238523
[11 empty] | 0.8525149 | 2.264773
[11 empty] | 0.8547009 | 2.293868
[11 empty] | 0.856898 | 2.324431
[11 empty] | 0.727802 | 0.9004354
[11 empty] | 0.7293946 | 0.9133846
[11 empty] | 0.7309942 | 0.9336244
[11 empty] | 0.7326007 | 0.944754
[11 empty] | 0.7342144 | 0.9607941
[11 empty] | 0.7358352 | 0.9701408
[11 empty] | 0.7374631 | 0.9831931
[11 empty] | 0.7390983 | 0.9935575
[11 empty] | 0.7407407 | 1.006342
[11 empty] | 0.7423905 | 1.028331
[11 empty] | 0.7440476 | 1.040539
[11 empty] | 0.7457122 | 1.052209
[11 empty] | 0.7473842 | 1.067406
[11 empty] | 0.7490637 | 1.073715
[11 empty] | 0.7507508 | 1.083478
[11 empty] | 0.7524454 | 1.101025
[11 empty] | 0.7541478 | 1.107658
[11 empty] | 0.7558579 | 1.1195
[11 empty] | 0.7575758 | 1.139665
[11 empty] | 0.7593014 | 1.149945
[11 empty] | 0.761035 | 1.165686
[11 empty] | 0.7627765 | 1.185834
[11 empty] | 0.764526 | 1.201209
[11 empty] | 0.7662835 | 1.217844
[11 empty] | 0.7680492 | 1.23658
[11 empty] | 0.7698229 | 1.249022
[11 empty] | 0.7716049 | 1.264782
[11 empty] | 0.7733952 | 1.28483
[11 empty] | 0.7751938 | 1.305517
[11 empty] | 0.7770008 | 1.322573
[11 empty] | 0.7788162 | 1.344872
[11 empty] | 0.7806401 | 1.360283
[11 empty] | 0.7824726 | 1.379692
[11 empty] | 0.7843137 | 1.398813
[11 empty] | 0.7861635 | 1.413306
[11 empty] | 0.7880221 | 1.435935
[11 empty] | 0.7898894 | 1.460557
[11 empty] | 0.7917656 | 1.477597
[11 empty] | 0.7936508 | 1.502023
[11 empty] | 0.7955449 | 1.524058
[11 empty] | 0.7974482 | 1.542371
[11 empty] | 0.7993605 | 1.560593
[11 empty] | 0.8012821 | 1.58574
[11 empty] | 0.8032129 | 1.604437
[11 empty] | 0.805153 | 1.62595
[11 empty] | 0.8071025 | 1.649736
[11 empty] | 0.8090615 | 1.670603
[11 empty] | 0.81103 | 1.69381
[11 empty] | 0.8130081 | 1.717638
[11 empty] | 0.8149959 | 1.737915
[11 empty] | 0.8169935 | 1.760568
[11 empty] | 0.8190008 | 1.787115
[11 empty] | 0.8210181 | 1.811507
[11 empty] | 0.8230453 | 1.834883
[11 empty] | 0.8250825 | 1.858904
[11 empty] | 0.8271299 | 1.885604
[11 empty] | 0.8291874 | 1.909432
[11 empty] | 0.8312552 | 1.93574
[11 empty] | 0.8333333 | 1.962491
[11 empty] | 0.8354219 | 1.987339
[11 empty] | 0.8375209 | 2.012352
[11 empty] | 0.8396306 | 2.038004
[11 empty] | 0.8417508 | 2.06646
[11 empty] | 0.8438819 | 2.0938
[11 empty] | 0.8460237 | 2.120666
[11 empty] | 0.8481764 | 2.149995
[11 empty] | 0.8503401 | 2.177675
[11 empty] | 0.8525149 | 2.206513
[11 empty] | 0.8547009 | 2.23342
[11 empty] | 0.856898 | 2.26353
[11 empty] | 0.8591065 | 2.294711
[11 empty] | 0.8613264 | 2.322996
[11 empty] | 0.727802 | 0.7885926
[11 empty] | 0.7293946 | 0.7928293
[11 empty] | 0.7309942 | 0.8019296
[11 empty] | 0.7326007 | 0.8181203
[11 empty] | 0.7342144 | 0.8181269
[11 empty] | 0.7358352 | 0.8311849
[11 empty] | 0.7374631 | 0.8455507
[11 empty] | 0.7390983 | 0.8730467
[11 empty] | 0.7407407 | 0.8996974
[11 empty] | 0.7423905 | 0.9022749
[11 empty] | 0.7440476 | 0.9214461
[11 empty] | 0.7457122 | 0.9278116
[11 empty] | 0.7473842 | 0.9406445
[11 empty] | 0.7490637 | 0.9521868
[11 empty] | 0.7507508 | 0.957703
[11 empty] | 0.7524454 | 0.9620007
[11 empty] | 0.7541478 | 0.9906571
[11 empty] | 0.7558579 | 1.009124
[11 empty] | 0.7575758 | 1.023339
[11 empty] | 0.7593014 | 1.040021
[11 empty] | 0.761035 | 1.056939
[11 empty] | 0.7627765 | 1.06589
[11 empty] | 0.764526 | 1.078971
[11 empty] | 0.7662835 | 1.09651
[11 empty] | 0.7680492 | 1.120126
[11 empty] | 0.7698229 | 1.134298
[11 empty] | 0.7716049 | 1.153071
[11 empty] | 0.7733952 | 1.166531
[11 empty] | 0.7751938 | 1.193612
[11 empty] | 0.7770008 | 1.216264
[11 empty] | 0.7788162 | 1.236993
[11 empty] | 0.7806401 | 1.259754
[11 empty] | 0.7824726 | 1.278543
[11 empty] | 0.7843137 | 1.300345
[11 empty] | 0.7861635 | 1.325339
[11 empty] | 0.7880221 | 1.349073
[11 empty] | 0.7898894 | 1.368542
[11 empty] | 0.7917656 | 1.388281
[11 empty] | 0.7936508 | 1.405587
[11 empty] | 0.7955449 | 1.426641
[11 empty] | 0.7974482 | 1.449302
[11 empty] | 0.7993605 | 1.467929
[11 empty] | 0.8012821 | 1.488019
[11 empty] | 0.8032129 | 1.513306
[11 empty] | 0.805153 | 1.531152
[11 empty] | 0.8071025 | 1.553802
[11 empty] | 0.8090615 | 1.57733
[11 empty] | 0.81103 | 1.60435
[11 empty] | 0.8130081 | 1.626826
[11 empty] | 0.8149959 | 1.654675
[11 empty] | 0.8169935 | 1.678466
[11 empty] | 0.8190008 | 1.704667
[11 empty] | 0.8210181 | 1.727714
[11 empty] | 0.8230453 | 1.753299
[11 empty] | 0.8250825 | 1.779472
[11 empty] | 0.8271299 | 1.802228
[11 empty] | 0.8291874 | 1.826587
[11 empty] | 0.8312552 | 1.851512
[11 empty] | 0.8333333 | 1.875873
[11 empty] | 0.8354219 | 1.901046
[11 empty] | 0.8375209 | 1.92584
[11 empty] | 0.8396306 | 1.952271
[11 empty] | 0.8417508 | 1.977389
[11 empty] | 0.8438819 | 2.003844
[11 empty] | 0.8460237 | 2.032075
[11 empty] | 0.8481764 | 2.060139
[11 empty] | 0.8503401 | 2.088335
[11 empty] | 0.8525149 | 2.115567
[11 empty] | 0.8547009 | 2.146376
[11 empty] | 0.856898 | 2.172676
[11 empty] | 0.8591065 | 2.202453
[11 empty] | 0.8613264 | 2.232468
[11 empty] | 0.8635579 | 2.260432
[11 empty] | 0.8658009 | 2.292646
[11 empty] | 0.8680556 | 2.323355
[11 empty] | 0.727802 | 0.8032795
[11 empty] | 0.7293946 | 0.8234462
[11 empty] | 0.7309942 | 0.8397112
[11 empty] | 0.7326007 | 0.854907
[11 empty] | 0.7342144 | 0.8642559
[11 empty] | 0.7358352 | 0.8802498
[11 empty] | 0.7374631 | 0.8965923
[11 empty] | 0.7390983 | 0.9111896
[11 empty] | 0.7407407 | 0.9269595
[11 empty] | 0.7423905 | 0.9405663
[11 empty] | 0.7440476 | 0.9571378
[11 empty] | 0.7457122 | 0.9804061
[11 empty] | 0.7473842 | 0.9901656
[11 empty] | 0.7490637 | 1.005442
[11 empty] | 0.7507508 | 1.020519
[11 empty] | 0.7524454 | 1.036697
[11 empty] | 0.7541478 | 1.055046
[11 empty] | 0.7558579 | 1.072474
[11 empty] | 0.7575758 | 1.081491
[11 empty] | 0.7593014 | 1.10174
[11 empty] | 0.761035 | 1.116897
[11 empty] | 0.7627765 | 1.128328
[11 empty] | 0.764526 | 1.146847
[11 empty] | 0.7662835 | 1.161446
[11 empty] | 0.7680492 | 1.179132
[11 empty] | 0.7698229 | 1.198657
[11 empty] | 0.7716049 | 1.212073
[11 empty] | 0.7733952 | 1.230735
[11 empty] | 0.7751938 | 1.249169
[11 empty] | 0.7770008 | 1.26533
[11 empty] | 0.7788162 | 1.283817
[11 empty] | 0.7806401 | 1.301588
[11 empty] | 0.7824726 | 1.317413
[11 empty] | 0.7843137 | 1.335518
[11 empty] | 0.7861635 | 1.354819
[11 empty] | 0.7880221 | 1.370816
[11 empty] | 0.7898894 | 1.392321
[11 empty] | 0.7917656 | 1.405701
[11 empty] | 0.7936508 | 1.426402
[11 empty] | 0.7955449 | 1.44657
[11 empty] | 0.7974482 | 1.467142
[11 empty] | 0.7993605 | 1.488593
[11 empty] | 0.8012821 | 1.507852
[11 empty] | 0.8032129 | 1.528383
[11 empty] | 0.805153 | 1.546291
[11 empty] | 0.8071025 | 1.565341
[11 empty] | 0.8090615 | 1.585524
[11 empty] | 0.81103 | 1.601114
[11 empty] | 0.8130081 | 1.621969
[11 empty] | 0.8149959 | 1.642337
[11 empty] | 0.8169935 | 1.664661
[11 empty] | 0.8190008 | 1.68146
[11 empty] | 0.8210181 | 1.704541
[11 empty] | 0.8230453 | 1.727619
[11 empty] | 0.8250825 | 1.748287
[11 empty] | 0.8271299 | 1.769546
[11 empty] | 0.8291874 | 1.792535
[11 empty] | 0.8312552 | 1.814871
[11 empty] | 0.8333333 | 1.84005
[11 empty] | 0.8354219 | 1.863914
[11 empty] | 0.8375209 | 1.889019
[11 empty] | 0.8396306 | 1.911949
[11 empty] | 0.8417508 | 1.937115
[11 empty] | 0.8438819 | 1.962551
[11 empty] | 0.8460237 | 1.987836
[11 empty] | 0.8481764 | 2.013726
[11 empty] | 0.8503401 | 2.040314
[11 empty] | 0.8525149 | 2.066754
[11 empty] | 0.8547009 | 2.093075
[11 empty] | 0.856898 | 2.121169
[11 empty] | 0.8591065 | 2.149961
[11 empty] | 0.8613264 | 2.178404
[11 empty] | 0.8635579 | 2.206734
[11 empty] | 0.8658009 | 2.237669
[11 empty] | 0.8680556 | 2.266718
[11 empty] | 0.870322 | 2.298519
[11 empty] | 0.7225434 | 0.7573125
[11 empty] | 0.724113 | 0.8113477
[11 empty] | 0.7256894 | 0.8209236
[11 empty] | 0.7272727 | 0.828821
[11 empty] | 0.728863 | 0.8435803
[11 empty] | 0.7304602 | 0.8483123
[11 empty] | 0.7320644 | 0.8636083
[11 empty] | 0.7336757 | 0.8827066
[11 empty] | 0.7352941 | 0.8958964
[11 empty] | 0.7369197 | 0.9100371
[11 empty] | 0.7385524 | 0.916001
[11 empty] | 0.7401925 | 0.9351544
[11 empty] | 0.7418398 | 0.9453701
[11 empty] | 0.7434944 | 0.9581672
[11 empty] | 0.7451565 | 0.9733496
[11 empty] | 0.746826 | 0.9880102
[11 empty] | 0.748503 | 1.001734
[11 empty] | 0.7501875 | 1.014802
[11 empty] | 0.7518797 | 1.031271
[11 empty] | 0.7535795 | 1.043865
[11 empty] | 0.755287 | 1.060637
[11 empty] | 0.7570023 | 1.076619
[11 empty] | 0.7587253 | 1.093565
[11 empty] | 0.7604563 | 1.109214
[11 empty] | 0.7621951 | 1.124745
[11 empty] | 0.7639419 | 1.138641
[11 empty] | 0.7656968 | 1.159663
[11 empty] | 0.7674597 | 1.174891
[11 empty] | 0.7692308 | 1.190292
[11 empty] | 0.77101 | 1.204893
[11 empty] | 0.7727975 | 1.222545
[11 empty] | 0.7745933 | 1.240921
[11 empty] | 0.7763975 | 1.258477
[11 empty] | 0.7782101 | 1.275235
[11 empty] | 0.7800312 | 1.29304
[11 empty] | 0.7818608 | 1.310341
[11 empty] | 0.7836991 | 1.327802
[11 empty] | 0.785546 | 1.347942
[11 empty] | 0.7874016 | 1.364136
[11 empty] | 0.789266 | 1.381216
[11 empty] | 0.7911392 | 1.401952
[11 empty] | 0.7930214 | 1.420883
[11 empty] | 0.7949126 | 1.437548
[11 empty] | 0.7968127 | 1.457771
[11 empty] | 0.798722 | 1.475895
[11 empty] | 0.8006405 | 1.494847
[11 empty] | 0.8025682 | 1.514089
[11 empty] | 0.8045052 | 1.533733
[11 empty] | 0.8064516 | 1.552363
[11 empty] | 0.8084074 | 1.571421
[11 empty] | 0.8103728 | 1.590355
[11 empty] | 0.8123477 | 1.611229
[11 empty] | 0.8143322 | 1.630553
[11 empty] | 0.8163265 | 1.649424
[11 empty] | 0.8183306 | 1.671014
[11 empty] | 0.8203445 | 1.692332
[11 empty] | 0.8223684 | 1.711504
[11 empty] | 0.8244023 | 1.735152
[11 empty] | 0.8264463 | 1.755448
[11 empty] | 0.8285004 | 1.777891
[11 empty] | 0.8305648 | 1.800058
[11 empty] | 0.8326395 | 1.821254
[11 empty] | 0.8347245 | 1.844779
[11 empty] | 0.8368201 | 1.868173
[11 empty] | 0.8389262 | 1.889973
[11 empty] | 0.8410429 | 1.915088
[11 empty] | 0.8431703 | 1.938141
[11 empty] | 0.8453085 | 1.962388
[11 empty] | 0.8474576 | 1.984167
[11 empty] | 0.8496177 | 2.010011
[11 empty] | 0.8517888 | 2.035322
[11 empty] | 0.853971 | 2.060879
[11 empty] | 0.8561644 | 2.088001
[11 empty] | 0.8583691 | 2.114347
[11 empty] | 0.8605852 | 2.137522
[11 empty] | 0.8628128 | 2.16539
[11 empty] | 0.8650519 | 2.190634
[11 empty] | 0.8673027 | 2.220241
[11 empty] | 0.8695652 | 2.244895
[11 empty] | 0.8718396 | 2.274917
[11 empty] | 0.8741259 | 2.302305
[11 empty] | 0.7272727 | 1.105299
[11 empty] | 0.728863 | 1.112156
[11 empty] | 0.7304602 | 1.120034
[11 empty] | 0.7320644 | 1.136061
[11 empty] | 0.7336757 | 1.153141
[11 empty] | 0.7352941 | 1.156937
[11 empty] | 0.7369197 | 1.166572
[11 empty] | 0.7385524 | 1.177534
[11 empty] | 0.7401925 | 1.193434
[11 empty] | 0.7418398 | 1.203558
[11 empty] | 0.7434944 | 1.210885
[11 empty] | 0.7451565 | 1.227833
[11 empty] | 0.746826 | 1.225477
[11 empty] | 0.748503 | 1.252829
[11 empty] | 0.7501875 | 1.263544
[11 empty] | 0.7518797 | 1.280048
[11 empty] | 0.7535795 | 1.283541
[11 empty] | 0.755287 | 1.295714
[11 empty] | 0.7570023 | 1.309456
[11 empty] | 0.7587253 | 1.325329
[11 empty] | 0.7604563 | 1.339465
[11 empty] | 0.7621951 | 1.354147
[11 empty] | 0.7639419 | 1.373884
[11 empty] | 0.7656968 | 1.393521
[11 empty] | 0.7674597 | 1.408425
[11 empty] | 0.7692308 | 1.423102
[11 empty] | 0.77101 | 1.436652
[11 empty] | 0.7727975 | 1.452939
[11 empty] | 0.7745933 | 1.467282
[11 empty] | 0.7763975 | 1.485395
[11 empty] | 0.7782101 | 1.501161
[11 empty] | 0.7800312 | 1.515358
[11 empty] | 0.7818608 | 1.530799
[11 empty] | 0.7836991 | 1.544435
[11 empty] | 0.785546 | 1.565785
[11 empty] | 0.7874016 | 1.579294
[11 empty] | 0.789266 | 1.598097
[11 empty] | 0.7911392 | 1.614534
[11 empty] | 0.7930214 | 1.633157
[11 empty] | 0.7949126 | 1.653315
[11 empty] | 0.7968127 | 1.673053
[11 empty] | 0.798722 | 1.690565
[11 empty] | 0.8006405 | 1.71032
[11 empty] | 0.8025682 | 1.721322
[11 empty] | 0.8045052 | 1.736839
[11 empty] | 0.8064516 | 1.758803
[11 empty] | 0.8084074 | 1.773349
[11 empty] | 0.8103728 | 1.792289
[11 empty] | 0.8123477 | 1.810516
[11 empty] | 0.8143322 | 1.82236
[11 empty] | 0.8163265 | 1.792204
[11 empty] | 0.8183306 | 1.801129
[11 empty] | 0.8203445 | 1.817689
[11 empty] | 0.8223684 | 1.834259
[11 empty] | 0.8244023 | 1.855877
[11 empty] | 0.8264463 | 1.879524
[11 empty] | 0.8285004 | 1.900603
[11 empty] | 0.8305648 | 1.923167
[11 empty] | 0.8326395 | 1.94573
[11 empty] | 0.8347245 | 1.966476
[11 empty] | 0.8368201 | 1.990878
[11 empty] | 0.8389262 | 2.015221
[11 empty] | 0.8410429 | 2.036226
[11 empty] | 0.8431703 | 2.057632
[11 empty] | 0.8453085 | 2.085562
[11 empty] | 0.8474576 | 2.110876
[11 empty] | 0.8496177 | 2.134486
[11 empty] | 0.8517888 | 2.159925
[11 empty] | 0.853971 | 2.187659
[11 empty] | 0.8561644 | 2.213775
[11 empty] | 0.8583691 | 2.237551
[11 empty] | 0.8605852 | 2.265325
[11 empty] | 0.8628128 | 2.290951
[11 empty] | 0.727802 | 0.7680829
[11 empty] | 0.7293946 | 0.7797588
[11 empty] | 0.7309942 | 0.790677
[11 empty] | 0.7326007 | 0.8121831
[11 empty] | 0.7342144 | 0.8369062
[11 empty] | 0.7358352 | 0.8466463
[11 empty] | 0.7374631 | 0.8599958
[11 empty] | 0.7390983 | 0.8725059
[11 empty] | 0.7407407 | 0.8859969
[11 empty] | 0.7423905 | 0.8963884
[11 empty] | 0.7440476 | 0.9108607
[11 empty] | 0.7457122 | 0.9237765
[11 empty] | 0.7473842 | 0.9359318
[11 empty] | 0.7490637 | 0.9466929
[11 empty] | 0.7507508 | 0.9624584
[11 empty] | 0.7524454 | 0.975087
[11 empty] | 0.7541478 | 0.9921429
[11 empty] | 0.7558579 | 1.002028
[11 empty] | 0.7575758 | 1.019515
[11 empty] | 0.7593014 | 1.038974
[11 empty] | 0.761035 | 1.053862
[11 empty] | 0.7627765 | 1.069117
[11 empty] | 0.764526 | 1.082674
[11 empty] | 0.7662835 | 1.099104
[11 empty] | 0.7680492 | 1.115208
[11 empty] | 0.7698229 | 1.128234
[11 empty] | 0.7716049 | 1.149472
[11 empty] | 0.7733952 | 1.165298
[11 empty] | 0.7751938 | 1.18527
[11 empty] | 0.7770008 | 1.198465
[11 empty] | 0.7788162 | 1.215143
[11 empty] | 0.7806401 | 1.232381
[11 empty] | 0.7824726 | 1.250315
[11 empty] | 0.7843137 | 1.268236
[11 empty] | 0.7861635 | 1.282864
[11 empty] | 0.7880221 | 1.303453
[11 empty] | 0.7898894 | 1.320325
[11 empty] | 0.7917656 | 1.341812
[11 empty] | 0.7936508 | 1.360796
[11 empty] | 0.7955449 | 1.379503
[11 empty] | 0.7974482 | 1.400085
[11 empty] | 0.7993605 | 1.419718
[11 empty] | 0.8012821 | 1.436266
[11 empty] | 0.8032129 | 1.456445
[11 empty] | 0.805153 | 1.479008
[11 empty] | 0.8071025 | 1.497035
[11 empty] | 0.8090615 | 1.519656
[11 empty] | 0.81103 | 1.538243
[11 empty] | 0.8130081 | 1.558866
[11 empty] | 0.8149959 | 1.584073
[11 empty] | 0.8169935 | 1.610025
[11 empty] | 0.8190008 | 1.629771
[11 empty] | 0.8210181 | 1.652733
[11 empty] | 0.8230453 | 1.675176
[11 empty] | 0.8250825 | 1.697796
[11 empty] | 0.8271299 | 1.717928
[11 empty] | 0.8291874 | 1.743587
[11 empty] | 0.8312552 | 1.764584
[11 empty] | 0.8333333 | 1.790306
[11 empty] | 0.8354219 | 1.81444
[11 empty] | 0.8375209 | 1.838297
[11 empty] | 0.8396306 | 1.862696
[11 empty] | 0.8417508 | 1.889981
[11 empty] | 0.8438819 | 1.915666
[11 empty] | 0.8460237 | 1.940936
[11 empty] | 0.8481764 | 1.967546
[11 empty] | 0.8503401 | 1.991526
[11 empty] | 0.8525149 | 2.019764
[11 empty] | 0.8547009 | 2.046386
[11 empty] | 0.856898 | 2.076531
[11 empty] | 0.8591065 | 2.102801
[11 empty] | 0.8613264 | 2.133133
[11 empty] | 0.8635579 | 2.158878
[11 empty] | 0.8658009 | 2.191493
[11 empty] | 0.8680556 | 2.216517
[11 empty] | 0.870322 | 2.251005
[11 empty] | 0.8726003 | 2.03753
[11 empty] | 0.8748906 | 2.309157
[11 empty] | 0.727802 | 0.7534076
[11 empty] | 0.7293946 | 0.7769524
[11 empty] | 0.7309942 | 0.7875738
[11 empty] | 0.7326007 | 0.7986803
[11 empty] | 0.7342144 | 0.818505
[11 empty] | 0.7358352 | 0.8331407
[11 empty] | 0.7374631 | 0.8506811
[11 empty] | 0.7390983 | 0.8632931
[11 empty] | 0.7407407 | 0.8817897
[11 empty] | 0.7423905 | 0.8898455
[11 empty] | 0.7440476 | 0.9125409
[11 empty] | 0.7457122 | 0.923617
[11 empty] | 0.7473842 | 0.9355506
[11 empty] | 0.7490637 | 0.9571378
[11 empty] | 0.7507508 | 0.9693413
[11 empty] | 0.7524454 | 0.9858395
[11 empty] | 0.7541478 | 1.000898
[11 empty] | 0.7558579 | 1.018859
[11 empty] | 0.7575758 | 1.031
[11 empty] | 0.7593014 | 1.049377
[11 empty] | 0.761035 | 1.062063
[11 empty] | 0.7627765 | 1.077684
[11 empty] | 0.764526 | 1.094841
[11 empty] | 0.7662835 | 1.110893
[11 empty] | 0.7680492 | 1.124622
[11 empty] | 0.7698229 | 1.141164
[11 empty] | 0.7716049 | 1.156852
[11 empty] | 0.7733952 | 1.172159
[11 empty] | 0.7751938 | 1.187414
[11 empty] | 0.7770008 | 1.203585
[11 empty] | 0.7788162 | 1.218588
[11 empty] | 0.7806401 | 1.235511
[11 empty] | 0.7824726 | 1.250066
[11 empty] | 0.7843137 | 1.268739
[11 empty] | 0.7861635 | 1.287352
[11 empty] | 0.7880221 | 1.304264
[11 empty] | 0.7898894 | 1.323996
[11 empty] | 0.7917656 | 1.338825
[11 empty] | 0.7936508 | 1.356051
[11 empty] | 0.7955449 | 1.376307
[11 empty] | 0.7974482 | 1.393684
[11 empty] | 0.7993605 | 1.413449
[11 empty] | 0.8012821 | 1.428883
[11 empty] | 0.8032129 | 1.448549
[11 empty] | 0.805153 | 1.468012
[11 empty] | 0.8071025 | 1.4873
[11 empty] | 0.8090615 | 1.504285
[11 empty] | 0.81103 | 1.521683
[11 empty] | 0.8130081 | 1.541547
[11 empty] | 0.8149959 | 1.560353
[11 empty] | 0.8169935 | 1.57908
[11 empty] | 0.8190008 | 1.600745
[11 empty] | 0.8210181 | 1.620345
[11 empty] | 0.8230453 | 1.642363
[11 empty] | 0.8250825 | 1.662377
[11 empty] | 0.8271299 | 1.682821
[11 empty] | 0.8291874 | 1.703063
[11 empty] | 0.8312552 | 1.726186
[11 empty] | 0.8333333 | 1.7472
[11 empty] | 0.8354219 | 1.770347
[11 empty] | 0.8375209 | 1.792821
[11 empty] | 0.8396306 | 1.817298
[11 empty] | 0.8417508 | 1.837916
[11 empty] | 0.8438819 | 1.860976
[11 empty] | 0.8460237 | 1.887632
[11 empty] | 0.8481764 | 1.912489
[11 empty] | 0.8503401 | 1.933887
[11 empty] | 0.8525149 | 1.960292
[11 empty] | 0.8547009 | 1.986294
[11 empty] | 0.856898 | 2.013848
[11 empty] | 0.8591065 | 2.041357
[11 empty] | 0.8613264 | 2.065378
[11 empty] | 0.8635579 | 2.093492
[11 empty] | 0.8658009 | 2.119645
[11 empty] | 0.8680556 | 2.147735
[11 empty] | 0.870322 | 2.177115
[11 empty] | 0.8726003 | 2.20647
[11 empty] | 0.8748906 | 2.236313
[11 empty] | 0.877193 | 2.265549
[11 empty] | 0.8795075 | 2.294504
[11 empty] | 0.727802 | 0.7279883
[11 empty] | 0.7293946 | 0.765985
[11 empty] | 0.7309942 | 0.7790768
[11 empty] | 0.7326007 | 0.7978303
[11 empty] | 0.7342144 | 0.8057414
[11 empty] | 0.7358352 | 0.8084136
[11 empty] | 0.7374631 | 0.8227041
[11 empty] | 0.7390983 | 0.8338353
[11 empty] | 0.7407407 | 0.8520375
[11 empty] | 0.7423905 | 0.8794761
[11 empty] | 0.7440476 | 0.8885052
[11 empty] | 0.7457122 | 0.8915692
[11 empty] | 0.7473842 | 0.9034969
[11 empty] | 0.7490637 | 0.9097485
[11 empty] | 0.7507508 | 0.9193621
[11 empty] | 0.7524454 | 0.9316206
[11 empty] | 0.7541478 | 0.9514055
[11 empty] | 0.7558579 | 0.9683335
[11 empty] | 0.7575758 | 0.9733851
[11 empty] | 0.7593014 | 0.9726008
[11 empty] | 0.761035 | 0.9782855
[11 empty] | 0.7627765 | 0.9875322
[11 empty] | 0.764526 | 0.9911206
[11 empty] | 0.7662835 | 1.005897
[11 empty] | 0.7680492 | 1.016841
[11 empty] | 0.7698229 | 1.031865
[11 empty] | 0.7716049 | 1.057175
[11 empty] | 0.7733952 | 1.072051
[11 empty] | 0.7751938 | 1.081542
[11 empty] | 0.7770008 | 1.086349
[11 empty] | 0.7788162 | 1.096152
[11 empty] | 0.7806401 | 1.105783
[11 empty] | 0.7824726 | 1.115128
[11 empty] | 0.7843137 | 1.125842
[11 empty] | 0.7861635 | 1.138795
[11 empty] | 0.7880221 | 1.15315
[11 empty] | 0.7898894 | 1.167996
[11 empty] | 0.7917656 | 1.181912
[11 empty] | 0.7936508 | 1.201897
[11 empty] | 0.7955449 | 1.21663
[11 empty] | 0.7974482 | 1.233471
[11 empty] | 0.7993605 | 1.252183
[11 empty] | 0.8012821 | 1.276197
[11 empty] | 0.8032129 | 1.292491
[11 empty] | 0.805153 | 1.3106
[11 empty] | 0.8071025 | 1.33135
[11 empty] | 0.8090615 | 1.351877
[11 empty] | 0.81103 | 1.374075
[11 empty] | 0.8130081 | 1.397095
[11 empty] | 0.8149959 | 1.417337
[11 empty] | 0.8169935 | 1.439378
[11 empty] | 0.8190008 | 1.457528
[11 empty] | 0.8210181 | 1.480317
[11 empty] | 0.8230453 | 1.501373
[11 empty] | 0.8250825 | 1.524081
[11 empty] | 0.8271299 | 1.543886
[11 empty] | 0.8291874 | 1.56895
[11 empty] | 0.8312552 | 1.592441
[11 empty] | 0.8333333 | 1.615272
[11 empty] | 0.8354219 | 1.638928
[11 empty] | 0.8375209 | 1.664895
[11 empty] | 0.8396306 | 1.686783
[11 empty] | 0.8417508 | 1.712581
[11 empty] | 0.8438819 | 1.737456
[11 empty] | 0.8460237 | 1.762706
[11 empty] | 0.8481764 | 1.789093
[11 empty] | 0.8503401 | 1.820395
[11 empty] | 0.8525149 | 1.846704
[11 empty] | 0.8547009 | 1.874685
[11 empty] | 0.856898 | 1.904856
[11 empty] | 0.8591065 | 1.936521
[11 empty] | 0.8613264 | 1.969092
[11 empty] | 0.8635579 | 2.002702
[11 empty] | 0.8658009 | 2.036269
[11 empty] | 0.8680556 | 2.07467
[11 empty] | 0.870322 | 2.12083
[11 empty] | 0.8726003 | 2.163805
[11 empty] | 0.8748906 | 2.211708
[11 empty] | 0.877193 | 2.268643
[11 empty] | 0.8795075 | 2.320817
[11 empty] | 0.7256894 | 0.898059
[11 empty] | 0.7272727 | 0.9077493
[11 empty] | 0.728863 | 0.9196758
[11 empty] | 0.7304602 | 0.9241169
[11 empty] | 0.7320644 | 0.9359101
[11 empty] | 0.7336757 | 0.949829
[11 empty] | 0.7352941 | 0.9602805
[11 empty] | 0.7369197 | 0.9715078
[11 empty] | 0.7385524 | 0.984688
[11 empty] | 0.7401925 | 1.003775
[11 empty] | 0.7418398 | 1.019407
[11 empty] | 0.7434944 | 1.022758
[11 empty] | 0.7451565 | 1.030697
[11 empty] | 0.746826 | 1.041132
[11 empty] | 0.748503 | 1.058232
[11 empty] | 0.7501875 | 1.070566
[11 empty] | 0.7518797 | 1.084834
[11 empty] | 0.7535795 | 1.082053
[11 empty] | 0.755287 | 1.093138
[11 empty] | 0.7570023 | 1.097837
[11 empty] | 0.7587253 | 1.107888
[11 empty] | 0.7604563 | 1.122537
[11 empty] | 0.7621951 | 1.135683
[11 empty] | 0.7639419 | 1.150446
[11 empty] | 0.7656968 | 1.172714
[11 empty] | 0.7674597 | 1.189625
[11 empty] | 0.7692308 | 1.200952
[11 empty] | 0.77101 | 1.210062
[11 empty] | 0.7727975 | 1.226476
[11 empty] | 0.7745933 | 1.239274
[11 empty] | 0.7763975 | 1.254799
[11 empty] | 0.7782101 | 1.270448
[11 empty] | 0.7800312 | 1.28397
[11 empty] | 0.7818608 | 1.301852
[11 empty] | 0.7836991 | 1.318593
[11 empty] | 0.785546 | 1.33626
[11 empty] | 0.7874016 | 1.347646
[11 empty] | 0.789266 | 1.365404
[11 empty] | 0.7911392 | 1.380784
[11 empty] | 0.7930214 | 1.396313
[11 empty] | 0.7949126 | 1.414126
[11 empty] | 0.7968127 | 1.429699
[11 empty] | 0.798722 | 1.448884
[11 empty] | 0.8006405 | 1.466056
[11 empty] | 0.8025682 | 1.483824
[11 empty] | 0.8045052 | 1.504052
[11 empty] | 0.8064516 | 1.523404
[11 empty] | 0.8084074 | 1.542761
[11 empty] | 0.8103728 | 1.563632
[11 empty] | 0.8123477 | 1.583961
[11 empty] | 0.8143322 | 1.605375
[11 empty] | 0.8163265 | 1.624497
[11 empty] | 0.8183306 | 1.644687
[11 empty] | 0.8203445 | 1.665847
[11 empty] | 0.8223684 | 1.6848
[11 empty] | 0.8244023 | 1.706182
[11 empty] | 0.8264463 | 1.729421
[11 empty] | 0.8285004 | 1.749012
[11 empty] | 0.8305648 | 1.771201
[11 empty] | 0.8326395 | 1.795292
[11 empty] | 0.8347245 | 1.818114
[11 empty] | 0.8368201 | 1.843638
[11 empty] | 0.8389262 | 1.866942
[11 empty] | 0.8410429 | 1.890036
[11 empty] | 0.8431703 | 1.915885
[11 empty] | 0.8453085 | 1.941986
[11 empty] | 0.8474576 | 1.965318
[11 empty] | 0.8496177 | 1.989882
[11 empty] | 0.8517888 | 2.016147
[11 empty] | 0.853971 | 2.042189
[11 empty] | 0.8561644 | 2.069513
[11 empty] | 0.8583691 | 2.096851
[11 empty] | 0.8605852 | 2.125332
[11 empty] | 0.8628128 | 2.151091
[11 empty] | 0.8650519 | 2.180352
[11 empty] | 0.8673027 | 2.208431
[11 empty] | 0.8695652 | 2.236487
[11 empty] | 0.8718396 | 2.267758
[11 empty] | 0.8741259 | 2.29649
[11 empty] | 0.7256894 | 0.7236666
[11 empty] | 0.7272727 | 0.7427251
[11 empty] | 0.728863 | 0.7398887
[11 empty] | 0.7304602 | 0.7540806
[11 empty] | 0.7320644 | 0.7643256
[11 empty] | 0.7336757 | 0.7719988
[11 empty] | 0.7352941 | 0.7909358
[11 empty] | 0.7369197 | 0.7923742
[11 empty] | 0.7385524 | 0.7971706
[11 empty] | 0.7401925 | 0.8182827
[11 empty] | 0.7418398 | 0.82724
[11 empty] | 0.7434944 | 0.8494016
[11 empty] | 0.7451565 | 0.8522359
[11 empty] | 0.746826 | 0.867808
[11 empty] | 0.748503 | 0.8689799
[11 empty] | 0.7501875 | 0.8841721
[11 empty] | 0.7518797 | 0.8890999
[11 empty] | 0.7535795 | 0.9069973
[11 empty] | 0.755287 | 0.9210879
[11 empty] | 0.7570023 | 0.9348084
[11 empty] | 0.7587253 | 0.944102
[11 empty] | 0.7604563 | 0.9530345
[11 empty] | 0.7621951 | 0.967969
[11 empty] | 0.7639419 | 0.9836457
[11 empty] | 0.7656968 | 0.9971897
[11 empty] | 0.7674597 | 1.01418
[11 empty] | 0.7692308 | 1.032736
[11 empty] | 0.77101 | 1.051542
[11 empty] | 0.7727975 | 1.066397
[11 empty] | 0.7745933 | 1.081876
[11 empty] | 0.7763975 | 1.093856
[11 empty] | 0.7782101 | 1.106313
[11 empty] | 0.7800312 | 1.128719
[11 empty] | 0.7818608 | 1.147769
[11 empty] | 0.7836991 | 1.164947
[11 empty] | 0.785546 | 1.183239
[11 empty] | 0.7874016 | 1.216949
[11 empty] | 0.789266 | 1.232869
[11 empty] | 0.7911392 | 1.249015
[11 empty] | 0.7930214 | 1.264688
[11 empty] | 0.7949126 | 1.291995
[11 empty] | 0.7968127 | 1.308178
[11 empty] | 0.798722 | 1.325924
[11 empty] | 0.8006405 | 1.347753
[11 empty] | 0.8025682 | 1.367937
[11 empty] | 0.8045052 | 1.398202
[11 empty] | 0.8064516 | 1.427317
[11 empty] | 0.8084074 | 1.45931
[11 empty] | 0.8103728 | 1.483418
[11 empty] | 0.8123477 | 1.503904
[11 empty] | 0.8143322 | 1.522078
[11 empty] | 0.8163265 | 1.542601
[11 empty] | 0.8183306 | 1.561877
[11 empty] | 0.8203445 | 1.581573
[11 empty] | 0.8223684 | 1.601333
[11 empty] | 0.8244023 | 1.620333
[11 empty] | 0.8264463 | 1.640065
[11 empty] | 0.8285004 | 1.658438
[11 empty] | 0.8305648 | 1.680933
[11 empty] | 0.8326395 | 1.706061
[11 empty] | 0.8347245 | 1.730168
[11 empty] | 0.8368201 | 1.757399
[11 empty] | 0.8389262 | 1.781895
[11 empty] | 0.8410429 | 1.809944
[11 empty] | 0.8431703 | 1.837503
[11 empty] | 0.8453085 | 1.865626
[11 empty] | 0.8474576 | 1.890654
[11 empty] | 0.8496177 | 1.917182
[11 empty] | 0.8517888 | 1.944754
[11 empty] | 0.853971 | 1.973445
[11 empty] | 0.8561644 | 2.001967
[11 empty] | 0.8583691 | 2.02957
[11 empty] | 0.8605852 | 2.058585
[11 empty] | 0.8628128 | 2.087558
[11 empty] | 0.8650519 | 2.118447
[11 empty] | 0.8673027 | 2.14917
[11 empty] | 0.8695652 | 2.179109
[11 empty] | 0.8718396 | 2.209477
[11 empty] | 0.8741259 | 2.241895
[11 empty] | 0.8764242 | 2.276567
[11 empty] | 0.8787346 | 2.307321
[11 empty] | 0.8810573 | 2.341642
[11 empty] | 0.7256894 | 0.7256765
[11 empty] | 0.7272727 | 0.7323616
[11 empty] | 0.728863 | 0.7349598
[11 empty] | 0.7304602 | 0.7460002
[11 empty] | 0.7320644 | 0.7803173
[11 empty] | 0.7336757 | 0.7868791
[11 empty] | 0.7352941 | 0.7888045
[11 empty] | 0.7369197 | 0.7999509
[11 empty] | 0.7385524 | 0.8117311
[11 empty] | 0.7401925 | 0.8148932
[11 empty] | 0.7418398 | 0.8184898
[11 empty] | 0.7434944 | 0.8226825
[11 empty] | 0.7451565 | 0.8421722
[11 empty] | 0.746826 | 0.8494016
[11 empty] | 0.748503 | 0.8616688
[11 empty] | 0.7501875 | 0.8735763
[11 empty] | 0.7518797 | 0.8866599
[11 empty] | 0.7535795 | 0.9019974
[11 empty] | 0.755287 | 0.9247547
[11 empty] | 0.7570023 | 0.9436824
[11 empty] | 0.7587253 | 0.9624778
[11 empty] | 0.7604563 | 0.978751
[11 empty] | 0.7621951 | 0.9926419
[11 empty] | 0.7639419 | 0.9932488
[11 empty] | 0.7656968 | 1.024046
[11 empty] | 0.7674597 | 1.048236
[11 empty] | 0.7692308 | 1.067911
[11 empty] | 0.77101 | 1.080937
[11 empty] | 0.7727975 | 1.098114
[11 empty] | 0.7745933 | 1.112082
[11 empty] | 0.7763975 | 1.116305
[11 empty] | 0.7782101 | 1.131747
[11 empty] | 0.7800312 | 1.145544
[11 empty] | 0.7818608 | 1.152028
[11 empty] | 0.7836991 | 1.166531
[11 empty] | 0.785546 | 1.17745
[11 empty] | 0.7874016 | 1.199297
[11 empty] | 0.789266 | 1.21927
[11 empty] | 0.7911392 | 1.239447
[11 empty] | 0.7930214 | 1.252559
[11 empty] | 0.7949126 | 1.274234
[11 empty] | 0.7968127 | 1.290066
[11 empty] | 0.798722 | 1.303678
[11 empty] | 0.8006405 | 1.316802
[11 empty] | 0.8025682 | 1.332996
[11 empty] | 0.8045052 | 1.344781
[11 empty] | 0.8064516 | 1.3638
[11 empty] | 0.8084074 | 1.382721
[11 empty] | 0.8103728 | 1.404866
[11 empty] | 0.8123477 | 1.4272
[11 empty] | 0.8143322 | 1.449216
[11 empty] | 0.8163265 | 1.473979
[11 empty] | 0.8183306 | 1.498304
[11 empty] | 0.8203445 | 1.515491
[11 empty] | 0.8223684 | 1.530653
[11 empty] | 0.8244023 | 1.553116
[11 empty] | 0.8264463 | 1.574178
[11 empty] | 0.8285004 | 1.597162
[11 empty] | 0.8305648 | 1.62343
[11 empty] | 0.8326395 | 1.644995
[11 empty] | 0.8347245 | 1.670117
[11 empty] | 0.8368201 | 1.693123
[11 empty] | 0.8389262 | 1.719434
[11 empty] | 0.8410429 | 1.741812
[11 empty] | 0.8431703 | 1.768918
[11 empty] | 0.8453085 | 1.797441
[11 empty] | 0.8474576 | 1.82255
[11 empty] | 0.8496177 | 1.853732
[11 empty] | 0.8517888 | 1.881643
[11 empty] | 0.853971 | 1.910651
[11 empty] | 0.8561644 | 1.938712
[11 empty] | 0.8583691 | 1.967141
[11 empty] | 0.8605852 | 1.997998
[11 empty] | 0.8628128 | 2.026174
[11 empty] | 0.8650519 | 2.057221
[11 empty] | 0.8673027 | 2.087203
[11 empty] | 0.8695652 | 2.115634
[11 empty] | 0.8718396 | 2.146367
[11 empty] | 0.8741259 | 2.177984
[11 empty] | 0.8764242 | 2.207039
[11 empty] | 0.8787346 | 2.237808
[11 empty] | 0.8810573 | 2.268344
[11 empty] | 0.8833922 | 2.299093
[11 empty] | 0.8857396 | 2.329337
[11 empty] | 0.7283321 | 0.7275331
[11 empty] | 0.729927 | 0.7568186
[11 empty] | 0.7315289 | 0.7723951
[11 empty] | 0.7331378 | 0.8035459
[11 empty] | 0.7347539 | 0.8298914
[11 empty] | 0.736377 | 0.8318698
[11 empty] | 0.7380074 | 0.82724
[11 empty] | 0.739645 | 0.8284021
[11 empty] | 0.7412898 | 0.8301394
[11 empty] | 0.7429421 | 0.8329366
[11 empty] | 0.7446016 | 0.8421722
[11 empty] | 0.7462687 | 0.8482507
[11 empty] | 0.7479432 | 0.8489277
[11 empty] | 0.7496252 | 0.8536459
[11 empty] | 0.7513148 | 0.8606889
[11 empty] | 0.753012 | 0.8779797
[11 empty] | 0.754717 | 0.8993203
[11 empty] | 0.7564297 | 0.9253069
[11 empty] | 0.7581501 | 0.9420626
[11 empty] | 0.7598784 | 0.9524534
[11 empty] | 0.7616146 | 0.9673373
[11 empty] | 0.7633588 | 0.9755237
[11 empty] | 0.7651109 | 0.9730354
[11 empty] | 0.7668712 | 0.9826004
[11 empty] | 0.7686395 | 0.9899501
[11 empty] | 0.770416 | 1.004248
[11 empty] | 0.7722008 | 1.020751
[11 empty] | 0.7739938 | 1.03968
[11 empty] | 0.7757952 | 1.055749
[11 empty] | 0.777605 | 1.070426
[11 empty] | 0.7794232 | 1.08743
[11 empty] | 0.78125 | 1.100474
[11 empty] | 0.7830854 | 1.109457
[11 empty] | 0.7849294 | 1.116721
[11 empty] | 0.7867821 | 1.130922
[11 empty] | 0.7886435 | 1.14676
[11 empty] | 0.7905138 | 1.157194
[11 empty] | 0.792393 | 1.172518
[11 empty] | 0.7942812 | 1.18491
[11 empty] | 0.7961783 | 1.202055
[11 empty] | 0.7980846 | 1.216208
[11 empty] | 0.8 | 1.230513
[11 empty] | 0.8019246 | 1.250081
[11 empty] | 0.8038585 | 1.278669
[11 empty] | 0.8058018 | 1.298008
[11 empty] | 0.8077544 | 1.31828
[11 empty] | 0.8097166 | 1.336492
[11 empty] | 0.8116883 | 1.355419
[11 empty] | 0.8136697 | 1.375155
[11 empty] | 0.8156607 | 1.398136
[11 empty] | 0.8176615 | 1.425043
[11 empty] | 0.8196721 | 1.442649
[11 empty] | 0.8216927 | 1.464021
[11 empty] | 0.8237232 | 1.48116
[11 empty] | 0.8257638 | 1.503426
[11 empty] | 0.8278146 | 1.522431
[11 empty] | 0.8298755 | 1.542505
[11 empty] | 0.8319468 | 1.563354
[11 empty] | 0.8340284 | 1.591399
[11 empty] | 0.8361204 | 1.622817
[11 empty] | 0.838223 | 1.649844
[11 empty] | 0.8403361 | 1.673776
[11 empty] | 0.84246 | 1.695382
[11 empty] | 0.8445946 | 1.719949
[11 empty] | 0.8467401 | 1.743085
[11 empty] | 0.8488964 | 1.767712
[11 empty] | 0.8510638 | 1.790884
[11 empty] | 0.8532423 | 1.821128
[11 empty] | 0.855432 | 1.845999
[11 empty] | 0.8576329 | 1.869785
[11 empty] | 0.8598452 | 1.898253
[11 empty] | 0.862069 | 1.922435
[11 empty] | 0.8643042 | 1.948456
[11 empty] | 0.8665511 | 1.975222
[11 empty] | 0.8688097 | 2.003749
[11 empty] | 0.8710801 | 2.027782
[11 empty] | 0.8733624 | 2.059957
[11 empty] | 0.8756567 | 2.086271
[11 empty] | 0.8779631 | 2.116033
[11 empty] | 0.8802817 | 2.14482
[11 empty] | 0.8826125 | 2.175802
[11 empty] | 0.8849558 | 2.206996
[11 empty] | 0.8873114 | 2.238703
[11 empty] | 0.8896797 | 2.271442
[11 empty] | 0.8920607 | 2.303231
[11 empty] | 0.8944544 | 2.334102